## White Fibre
CSIRO Ident | Operation date or Filename | Polymer | Dope ID | Exp ID | Details | Favimat Ref.# | Operator | n | Ext at Max (%) |  |  | Work (cN*cm) |  |  | Tenacity (cN/dtex) |  |  | Brk. Ten. (GPa) |  |  | LD (dtex) |  |  | Diameter (mm) |  |  | Ini.Mod1 (cN/dtex) |  |  | Ini.Mod1 (GPa) |  |  | Ini.Mod1 (cN/dtex) .1-0.6% |  |  | Ini.Mod1 (GPa) .1-0.6% |  |  | Comments | Sonic Velocity (km/s)
[9 empty] | Ave | SD | CV(%) | Ave | SD | CV(%) | Ave | SD | CV(%) | Ave | SD | CV(%) | Ave | SD | CV(%) | Ave | SD | CV(%) | Ave | SD | CV(%) | Ave | SD | CV(%) | Ave | SD | CV(%) | Ave | SD | CV(%) |  | Ave | SD | CV(%)
[5 empty] | Standard run | 582 | Nik | 25 | 26.46017 | 2.569468 | 9.710701 | 4.458578 | 0.5805987 | 13.02206 | 1.495342 | 0.1323364 | 8.849908 | 0.1764504 | 0.01561567 | 8.849895 | 5.67148 | 0.4187023 | 7.382594 | 24.72148 | 0.9192801 | 3.718549 | 56.10382 | 3.748123 | 6.680691 | 6.620251 | 0.4422804 | 6.68072
| WSL161130 | JYC141208 |  |  | Trial 1 | 581 | Nik | 22 | 11.8701 | 0.6899731 | 5.8127 | 1.011523 | 0.1254288 | 12.4 | 3.711937 | 0.222009 | 5.980947 | 0.4380085 | 0.02619713 | 5.980964 | 1.543282 | 0.1138061 | 7.374286 | 12.89559 | 0.4872835 | 3.778683 | 98.30808 | 2.908328 | 2.958381 | 11.60035 | 0.3431974 | 2.958508
| WSL161130 | JYC141208 |  |  | Trial 2 (middle) | 583 | Nik | 25 | 10.06955 | 1.263263 | 12.54538 | 0.7666968 | 0.1753101 | 22.86564 | 5.260827 | 0.7074865 | 13.4482 | 0.6207776 | 0.08348344 | 13.4482 | 1.062641 | 0.1110289 | 10.44839 | 10.69164 | 0.6036069 | 5.645599 | 121.2656 | 4.316201 | 3.559296 | 14.30934 | 0.5093116 | 3.559294
| WSL161130 | JYC141208 |  |  | Trial 2 (inner) | 584 | Nik | 25 | 10.99506 | 1.156609 | 10.51934 | 0.8848692 | 0.137915 | 15.58592 | 4.439281 | 0.4535588 | 10.21694 | 0.5238351 | 0.05351989 | 10.21694 | 1.289997 | 0.05575254 | 4.321914 | 11.79545 | 0.2503864 | 2.122737 | 109.1423 | 2.899358 | 2.656495 | 12.87879 | 0.342114 | 2.656415
| WSL161201 | JYC141208 |  |  | Set up conditions | 580 | Nik | 24 | 26.42424 | 4.798186 | 18.15827 | 2.289728 | 0.739774 | 32.30838 | 1.598477 | 0.09000885 | 5.630912 | 0.1886203 | 0.01062113 | 5.630957 | 2.688204 | 0.498744 | 18.55306 | 16.94613 | 1.736703 | 10.24837 | 58.67987 | 1.571689 | 2.678412 | 6.924224 | 0.1854639 | 2.678479
| WSL161201 | JYC141208 |  |  | Trial 1 | 579 | Nik | 25 | 11.79176 | 1.608342 | 13.63953 | 0.8496215 | 0.2617138 | 30.80357 | 3.224412 | 0.5036155 | 15.61883 | 0.3804806 | 0.05942663 | 15.61883 | 1.441369 | 0.2694994 | 18.69746 | 12.40654 | 1.2926 | 10.4187 | 88.10342 | 7.794072 | 8.846503 | 10.3962 | 0.9196957 | 8.846457
| WSL161201 | JYC141208 |  |  | Trial 2 | 585 | Nik | 25 | 11.56121 | 0.8025637 | 6.941866 | 0.8795255 | 0.1562623 | 17.76666 | 4.640798 | 0.2745993 | 5.91707 | 0.5476142 | 0.03240284 | 5.917093 | 1.163371 | 0.1477351 | 12.69888 | 11.17827 | 0.7746445 | 6.929914 | 111.3386 | 2.909925 | 2.613582 | 13.13795 | 0.3433592 | 2.613492
| WSL161206 | JYC160720 |  |  | Trial 5 (100, 50draw) | 587 | Nik | 21 | 10.45955 | 0.8969918 | 8.575821 | 0.5830486 | 0.09644897 | 16.54218 | 5.506383 | 0.9945557 | 18.06187 | 0.6497532 | 0.1173575 | 18.06185 | 0.8157551 | 0.08183025 | 10.03123 | 9.371153 | 0.4615719 | 4.925455 | 119.4893 | 10.26306 | 8.589102 | 14.09974 | 1.211041 | 8.589102
| WSL161206 | JYC160720 |  |  | Trial 6 (50/9) | 586 | Nik | 25 | 11.07724 | 0.4940029 | 4.45962 | 0.7353922 | 0.1615807 | 21.97204 | 5.573778 | 0.3422799 | 6.140895 | 0.6577058 | 0.04038927 | 6.140933 | 0.9411658 | 0.1593208 | 16.92803 | 10.0505 | 0.7506294 | 7.468578 | 118.9035 | 2.763618 | 2.324252 | 14.03062 | 0.326098 | 2.324189
| WSL161206 | JYC160720 |  |  | Trial 1 | 593 | Nik | 23 | 14.69817 | 1.105392 | 7.520608 | 1.074669 | 0.2230732 | 20.75739 | 2.991376 | 0.2351424 | 7.860676 | 0.3529824 | 0.02774689 | 7.860701 | 1.615231 | 0.3551406 | 21.98699 | 13.13629 | 1.34257 | 10.22031 | 81.00322 | 4.699415 | 5.801517 | 9.55838 | 0.5545317 | 5.801524
| WSL161206 | JYC160720 |  |  | Trial 2 | 594 | Nik | 23 | 13.73544 | 1.550436 | 11.28785 | 0.9505584 | 0.2330677 | 24.51903 | 3.881849 | 0.4141136 | 10.66795 | 0.4580582 | 0.04886536 | 10.66794 | 1.265789 | 0.1875634 | 14.8179 | 11.65071 | 0.9381418 | 8.052231 | 96.9707 | 3.503578 | 3.613027 | 11.44254 | 0.413422 | 3.613026
| WSL161206 | JYC160720 |  |  | Trial 3 | 595 | Nik | 24 | 11.7446 | 0.6406854 | 5.455149 | 0.7108605 | 0.08779166 | 12.35005 | 4.934243 | 0.3254979 | 6.596715 | 0.5822406 | 0.03840872 | 6.596708 | 0.9533594 | 0.06325133 | 6.634573 | 10.13749 | 0.3236318 | 3.192424 | 109.2788 | 2.790245 | 2.553327 | 12.8949 | 0.3292493 | 2.55333
| WSL161206 | JYC160720 |  |  | Trial 4 | 596 | Nik | 23 | 10.96185 | 0.3688901 | 3.365217 | 0.6861514 | 0.1584957 | 23.09924 | 5.953313 | 0.3784213 | 6.356483 | 0.7024909 | 0.0446537 | 6.356481 | 0.8515137 | 0.1772751 | 20.81882 | 9.5478 | 0.8671901 | 9.082617 | 125.3443 | 5.187322 | 4.138459 | 14.79063 | 0.6121022 | 4.138447
| WSL161209 | JYC160720 |  |  | Trial 2 | 588 | Nik | 24 | 10.86194 | 0.5163897 | 4.754119 | 0.7888762 | 0.07212203 | 9.142377 | 4.130845 | 0.3187656 | 7.716715 | 0.4874397 | 0.03761429 | 7.716706 | 1.341053 | 0.08274126 | 6.169872 | 12.02392 | 0.3643823 | 3.030478 | 99.94282 | 4.227231 | 4.22965 | 11.79325 | 0.4988109 | 4.22963
| WSL161213 | JYC160822 |  |  |  | 590 | Nik | 24 | 9.53819 | 1.149089 | 12.04725 | 0.7095425 | 0.2391025 | 33.69812 | 2.990132 | 0.3852345 | 12.88353 | 0.3528356 | 0.04545766 | 12.88353 | 1.668764 | 0.4421711 | 26.49692 | 13.25739 | 2.119246 | 15.98539 | 80.53089 | 4.27448 | 5.307876 | 9.502645 | 0.5043899 | 5.307889
| WSL161213 | JYC160822 |  |  | Trial 1 (30/70) | 592 | Nik | 25 | 12.18653 | 1.886986 | 15.48419 | 1.198963 | 0.3685798 | 30.74155 | 4.076248 | 0.7016686 | 17.21359 | 0.4809973 | 0.08279685 | 17.21358 | 1.682251 | 0.3835135 | 22.79764 | 13.3479 | 1.868417 | 13.99784 | 96.11863 | 6.977376 | 7.25913 | 11.342 | 0.8233311 | 7.259137
| WSL161213 | JYC160822 |  |  | Trial 2 | 591 | Nik | 25 | 10.15213 | 0.8431701 | 8.305352 | 0.5831956 | 0.1286724 | 22.06334 | 3.361268 | 0.5266361 | 15.66778 | 0.3966296 | 0.06214306 | 15.66778 | 1.267734 | 0.152905 | 12.06128 | 11.67354 | 0.7353722 | 6.299477 | 83.05931 | 8.932141 | 10.75393 | 9.800999 | 1.053994 | 10.75394
| WSL161213 | JYC160822 |  |  | Trial 3 | 589 | Nik | 24 | 10.62302 | 0.9256504 | 8.713632 | 0.7889022 | 0.1674923 | 21.23107 | 3.174738 | 0.3338503 | 10.51584 | 0.3746191 | 0.03939437 | 10.51585 | 1.696865 | 0.316382 | 18.64509 | 13.4422 | 1.583135 | 11.77735 | 78.61703 | 3.491256 | 4.440838 | 9.27681 | 0.4119747 | 4.440909
| WSL170207 | JYC160711 |  |  | Trial 1 (30/70) | 611 | Nik | 23 | 11.3582 | 0.5944442 | 5.233613 | 0.7327429 | 0.07592866 | 10.36225 | 3.420856 | 0.3603368 | 10.53353 | 0.403661 | 0.04251985 | 10.53355 | 1.333782 | 0.1447283 | 10.85098 | 11.98102 | 0.6241477 | 5.209471 | 91.91014 | 6.622096 | 7.204968 | 10.8454 | 0.7814054 | 7.20495
| WSL170207 | JYC160711 |  |  | Trial 2 (30/70) | 612 | Nik | 24 | 12.07829 | 0.7302576 | 6.046032 | 0.799377 | 0.09940432 | 12.43522 | 3.419459 | 0.4013357 | 11.73682 | 0.4034962 | 0.04735759 | 11.73681 | 1.398766 | 0.1080816 | 7.726923 | 12.27659 | 0.4733472 | 3.85569 | 86.65747 | 6.415338 | 7.403099 | 10.22558 | 0.7570108 | 7.403107
| WSL170207 | JYC160711 |  |  | Trial 2 (80) | 613 | Nik | 22 | 12.12706 | 0.8308362 | 6.851093 | 0.8480676 | 0.1125533 | 13.27174 | 3.60489 | 0.2934789 | 8.141133 | 0.425377 | 0.03463045 | 8.14112 | 1.38251 | 0.08483719 | 6.136463 | 12.20823 | 0.3750133 | 3.071806 | 91.39743 | 3.538763 | 3.87184 | 10.7849 | 0.4175859 | 3.871951
| WSL170207 | JYC160711 |  |  | Trial 2 (90) | 614 | Nik | 23 | 11.29032 | 0.8583489 | 7.60252 | 0.7283633 | 0.1089178 | 14.95378 | 3.632179 | 0.4598387 | 12.66013 | 0.4285971 | 0.05426098 | 12.66014 | 1.306042 | 0.1104202 | 8.454567 | 11.861 | 0.5018697 | 4.23126 | 89.58083 | 6.179609 | 6.898361 | 10.57054 | 0.7291926 | 6.898348
| WSL170207 | JYC160711 |  |  | Trial 3 (85) | 615 | Nik | 22 | 10.54841 | 0.7868936 | 7.459828 | 0.6586405 | 0.1059462 | 16.08559 | 3.659608 | 0.6103927 | 16.67918 | 0.4318338 | 0.0720263 | 16.67917 | 1.26497 | 0.1166223 | 9.219372 | 11.67138 | 0.5332448 | 4.568825 | 92.56762 | 10.85108 | 11.72233 | 10.92298 | 1.280429 | 11.72234
| WSL170207 | JYC160711 |  |  | Trial 4 | 616 | Nik | 24 | 10.97257 | 0.5216586 | 4.754206 | 0.708751 | 0.08114026 | 11.44835 | 4.417443 | 0.4470774 | 10.12073 | 0.5212583 | 0.05275529 | 10.12076 | 1.112386 | 0.0680555 | 6.117978 | 10.95088 | 0.3335358 | 3.045745 | 104.6774 | 6.532934 | 6.241018 | 12.35193 | 0.7708913 | 6.241059
| WSL170209 | JYC160912 |  |  | Trial 1 (30/80) | 617 | Nik | 23 | 10.30145 | 0.492844 | 4.784221 | 0.7665947 | 0.08766511 | 11.43565 | 3.816087 | 0.1888334 | 4.948352 | 0.4502982 | 0.02228242 | 4.94837 | 1.440006 | 0.1378597 | 9.573549 | 12.44838 | 0.6602238 | 5.303692 | 92.2006 | 1.953725 | 2.118993 | 10.87967 | 0.2305507 | 2.119096
| WSL170209 | JYC160912 |  |  | Trial 2 (30/80) | 618 | Nik | 25 | 10.128 | 0.5076952 | 5.012789 | 0.753104 | 0.05883035 | 7.811716 | 3.888842 | 0.2745114 | 7.058948 | 0.4588834 | 0.03239254 | 7.058991 | 1.414307 | 0.1085923 | 7.678127 | 12.34459 | 0.4758118 | 3.854416 | 90.65559 | 5.386267 | 5.941462 | 10.69736 | 0.6355785 | 5.941453
| WSL170209 | JYC160912 |  |  | Trial 3 (40/80) | 619 | Nik | 19 | 11.54418 | 0.4110971 | 3.561078 | 0.9032223 | 0.06145127 | 6.80356 | 4.14346 | 0.2226291 | 5.373025 | 0.4889283 | 0.02627007 | 5.372992 | 1.447039 | 0.05401113 | 3.732526 | 12.49347 | 0.2325113 | 1.861062 | 92.25804 | 2.454092 | 2.660031 | 10.88645 | 0.2895693 | 2.659906
| WSL170209 | JYC160912 |  |  | Trial 4 (15/40/40) | 620 | Nik | 21 | 17.88103 | 1.327147 | 7.422098 | 1.660436 | 0.3612807 | 21.75819 | 2.290658 | 0.1188457 | 5.18828 | 0.2702976 | 0.01402395 | 5.188338 | 2.534264 | 0.3831588 | 15.11913 | 16.48071 | 1.389096 | 8.428617 | 64.74615 | 1.635492 | 2.526006 | 7.640047 | 0.1929842 | 2.525956
| WSL170215 | JYC170124 |  |  | Trial 1 | 621 | Nik | 22 | 9.045723 | 0.9815713 | 10.85122 | 0.6428443 | 0.1908247 | 29.68444 | 4.305215 | 0.7926519 | 18.41143 | 0.5080154 | 0.09353297 | 18.41144 | 1.257842 | 0.4119452 | 32.75014 | 11.48954 | 1.972474 | 17.16756 | 101.9754 | 15.66007 | 15.35672 | 12.03309 | 1.847889 | 15.35673
| WSL170215 | JYC170124 |  |  | Trial 2 (40/90) | 622 | Nik | 22 | 9.53601 | 0.3882119 | 4.07101 | 0.7571473 | 0.1239705 | 16.37337 | 4.636533 | 0.5131069 | 11.06661 | 0.5471109 | 0.06054675 | 11.06663 | 1.288758 | 0.1777153 | 13.78966 | 11.76137 | 0.8740836 | 7.431816 | 101.1081 | 8.120014 | 8.031022 | 11.93076 | 0.9581608 | 8.031014
| WSL170215 | JYC160718 |  |  | (40/90) | 623 | Nik | 21 | 13.52156 | 1.547628 | 11.44563 | 0.6192266 | 0.106871 | 17.25879 | 3.943087 | 0.5842608 | 14.81734 | 0.4652843 | 0.06894277 | 14.81734 | 0.9399818 | 0.1232302 | 13.10986 | 10.04717 | 0.7099417 | 7.066086 | 85.09081 | 14.91326 | 17.52629 | 10.04072 | 1.759763 | 17.52627
| WSL170215 | JYC160718 |  |  | (40/80) | 624 | Nik | 22 | 9.54723 | 0.8987109 | 9.413316 | 0.3288553 | 0.08172896 | 24.85256 | 1.888021 | 0.2215975 | 11.73703 | 0.2227864 | 0.0261485 | 11.73702 | 1.236472 | 0.1889702 | 15.28302 | 11.51044 | 0.985653 | 8.563125 | 49.25172 | 3.820589 | 7.757269 | 5.811704 | 0.4508279 | 7.757242
| WSL170215 | JYC160718 |  |  | (40/70) | 625 | Nik | 22 | 9.439566 | 0.8154498 | 8.638638 | 0.3207381 | 0.0489333 | 15.25647 | 1.896665 | 0.1474664 | 7.775038 | 0.2238065 | 0.01740107 | 7.77505 | 1.201674 | 0.04021902 | 3.346916 | 11.38537 | 0.1941414 | 1.705182 | 48.58307 | 1.202451 | 2.475042 | 5.732802 | 0.1418866 | 2.474996
| WSL170330 | JYC160718 |  |  | (30/120) | 650 | Nik | 23 | 10.8273 | 0.8593099 | 7.936509 | 0.4200089 | 0.06760937 | 16.09713 | 3.517345 | 0.4748689 | 13.50078 | 0.4150467 | 0.05603445 | 13.50076 | 0.8368278 | 0.06322595 | 7.555432 | 9.495999 | 0.3559304 | 3.748214 | 86.99664 | 9.034989 | 10.38545 | 10.2656 | 1.066131 | 10.38547
| WSL170330 | JYC160718 |  |  | (30/80) | 651 | Nik | 23 | 10.8755 | 0.5493165 | 5.050955 | 0.434934 | 0.06234098 | 14.33343 | 3.674318 | 0.6816409 | 18.55149 | 0.4335695 | 0.08043367 | 18.55151 | 0.8231704 | 0.09617573 | 11.68358 | 9.409875 | 0.5369554 | 5.706296 | 86.54263 | 14.31025 | 16.53549 | 10.21203 | 1.688611 | 16.53551
| WSL170329 | JYC160718 |  |  | (30/120) outer | 652 | Nik | 23 | 7.578541 | 0.5171011 | 6.823227 | 0.6180711 | 0.1954344 | 31.62005 | 3.898516 | 0.5519662 | 14.15837 | 0.4600249 | 0.06513202 | 14.15837 | 1.590059 | 0.5590028 | 35.15611 | 12.82991 | 2.698152 | 21.03017 | 103.993 | 12.7307 | 12.24189 | 12.27117 | 1.502223 | 12.24189
| WSL170329 | JYC160718 |  |  | (30/120) middle | 653 | Nik | 23 | 7.457566 | 0.4166519 | 5.586969 | 0.6404979 | 0.1057912 | 16.51702 | 3.255841 | 0.4557214 | 13.99704 | 0.3841893 | 0.05377507 | 13.99702 | 1.895589 | 0.3079871 | 16.24757 | 14.24673 | 1.280368 | 8.987099 | 86.398 | 9.26642 | 10.72527 | 10.19496 | 1.093436 | 10.72526
| WSL170329 | JYC160718 |  |  | (30/100) inner | 654 | Nik | 22 | 9.15684 | 0.3309661 | 3.614413 | 0.9002276 | 0.1270645 | 14.11471 | 3.003209 | 0.4526944 | 15.07369 | 0.3543787 | 0.05341798 | 15.0737 | 2.342791 | 0.272252 | 11.62084 | 15.87105 | 0.9714916 | 6.121153 | 80.19469 | 11.01971 | 13.74119 | 9.462975 | 1.300326 | 13.74119
| WSL170406 | JYC160725 |  |  | with extra bath | 655 | Nik | 20 | 10.16595 | 0.2725094 | 2.680609 | 0.9335635 | 0.07196678 | 7.708826 | 5.63665 | 0.2417225 | 4.288407 | 0.6651247 | 0.02852334 | 4.28842 | 1.234792 | 0.09728106 | 7.878336 | 11.53503 | 0.4344265 | 3.76615 | 131.0225 | 3.272878 | 2.497952 | 15.46065 | 0.3862185 | 2.498074
| WSL170406 | JYC160725 |  |  | NO extra bath | 656 | Nik | 17 | 10.08918 | 0.3923559 | 3.88888 | 0.8445516 | 0.08193161 | 9.701198 | 4.512863 | 0.4858799 | 10.76656 | 0.5325179 | 0.0573338 | 10.76655 | 1.400179 | 0.2193388 | 15.66506 | 12.25909 | 0.9198331 | 7.503271 | 109.3792 | 9.620696 | 8.795725 | 12.90675 | 1.135238 | 8.795696
| WSL170406 | JYC160725 |  |  | Extra bath + 15/17/18/36/80 | 657 | Nik | 21 | 9.31375 | 1.5048 | 16.15676 | 0.4245577 | 0.2246108 | 52.90465 | 2.33288 | 0.3013169 | 12.91609 | 0.2752798 | 0.03555544 | 12.91611 | 1.220218 | 0.4812543 | 39.44004 | 11.23994 | 2.3651 | 21.04193 | 68.91886 | 5.44029 | 7.893761 | 8.132425 | 0.6419568 | 7.893793
| WSL170406 | JYC160725 |  |  | Extra bath + 15/17/18/36/90 | 658 | Nik | 17 | 10.78932 | 0.5565634 | 5.158468 | 0.6626704 | 0.1344966 | 20.29616 | 2.745887 | 0.3303629 | 12.03119 | 0.3240147 | 0.03898275 | 12.03117 | 1.553918 | 0.2801232 | 18.0269 | 12.89077 | 1.261782 | 9.788253 | 74.78282 | 7.911186 | 10.57888 | 8.824373 | 0.9335178 | 10.57886
| WSL170413 | JYC160725 |  |  | (40/75) outermost fibre | 659 | Nik | 21 | 10.97725 | 0.4088475 | 3.724497 | 0.64938 | 0.07240305 | 11.14957 | 4.545927 | 0.2926539 | 6.437716 | 0.5364194 | 0.03453328 | 6.437739 | 0.9900867 | 0.06822187 | 6.890495 | 10.33017 | 0.3544315 | 3.431031 | 106.9617 | 3.558954 | 3.327316 | 12.62148 | 0.419956 | 3.327312
| WSL170512 | JYC170124 |  |  | (30/80) Without 2nd spin finish | 664 | Nik | 21 | 10.45257 | 0.4011162 | 3.83749 | 0.5532619 | 0.08115901 | 14.66918 | 3.729559 | 0.3249875 | 8.713833 | 0.4400879 | 0.0383486 | 8.713849 | 1.060394 | 0.1404153 | 13.2418 | 10.67135 | 0.7535163 | 7.061117 | 89.70345 | 6.385678 | 7.118654 | 10.58501 | 0.7535043 | 7.1186
| WSL170512 | JYC170124 |  |  | (30/80) With 2nd spin finish | 665 | Nik | 22 | 10.66876 | 0.2743978 | 2.571975 | 0.567237 | 0.04592872 | 8.096919 | 3.823006 | 0.220846 | 5.776763 | 0.4511147 | 0.02605984 | 5.776766 | 1.044753 | 0.08243402 | 7.890291 | 10.60964 | 0.4171599 | 3.931894 | 90.04971 | 4.102692 | 4.556031 | 10.62587 | 0.4841185 | 4.556038
| WSL170524 | JYC170307 |  |  | 30/50 | 666 | Nik | 24 | 12.83422 | 0.515571 | 4.017158 | 0.9593251 | 0.07497713 | 7.815612 | 3.039279 | 0.1854619 | 6.102168 | 0.3586349 | 0.02188448 | 6.102161 | 1.64041 | 0.1239053 | 7.553311 | 13.29564 | 0.4888848 | 3.677031 | 80.48198 | 4.320296 | 5.36803 | 9.496874 | 0.5097937 | 5.368016
| WSL170523 | JYC170307 |  |  | 30/80 | 667 | Nik | 22 | 11.23564 | 0.4396192 | 3.912721 | 1.719285 | 0.3838042 | 22.32347 | 4.687348 | 0.2910632 | 6.209549 | 0.5531071 | 0.03434576 | 6.209604 | 2.383569 | 0.462693 | 19.41178 | 15.94678 | 1.740398 | 10.91379 | 103.232 | 5.127685 | 4.967146 | 12.18138 | 0.6050663 | 4.967142
| WSL170620 | Goodfellow |  |  | Roll 1 30/60 GFP | 673 | Nik | 22 | 12.59042 | 0.322787 | 2.563751 | 0.70279 | 0.05196917 | 7.394695 | 3.775254 | 0.1466434 | 3.884332 | 0.44548 | 0.01730383 | 3.884312 | 1.057549 | 0.07045404 | 6.662009 | 10.67708 | 0.3418284 | 3.201517 | 95.91799 | 2.000568 | 2.085706 | 11.31832 | 0.2360612 | 2.085655
| WSL170620 | Goodfellow |  |  | Roll 3 30/110 GFP | 674 | Nik | 25 | 10.68708 | 0.5459106 | 5.108134 | 0.4561494 | 0.04478478 | 9.818007 | 5.003096 | 0.4554915 | 9.104193 | 0.5903653 | 0.05374806 | 9.104204 | 0.6715105 | 0.05589262 | 8.323418 | 8.505115 | 0.3538086 | 4.159951 | 107.5784 | 9.347647 | 8.689151 | 12.69425 | 1.103022 | 8.689147
| WSL170620 | Goodfellow |  |  | Roll 2 30/90 GFP | 675 | Nik | 24 | 11.54479 | 0.4103681 | 3.554576 | 0.5313457 | 0.04624742 | 8.703829 | 5.18987 | 0.4950235 | 9.538264 | 0.6124046 | 0.05841281 | 9.538271 | 0.7073281 | 0.05482019 | 7.750321 | 8.729973 | 0.3380442 | 3.872226 | 106.4707 | 7.7583 | 7.286795 | 12.56354 | 0.9154807 | 7.286805
| WSL170620 | Goodfellow |  |  | 30/80 Good Fellow | 676 | Nik | 24 | 12.17538 | 0.2281971 | 1.87425 | 0.6373179 | 0.03113844 | 4.885856 | 4.358727 | 0.138134 | 3.169136 | 0.5143298 | 0.0162997 | 3.169115 | 0.9035541 | 0.03925319 | 4.34431 | 9.871756 | 0.2130901 | 2.158584 | 102.7597 | 1.966077 | 1.913276 | 12.12565 | 0.2320001 | 1.913301
| WSL170620 | Goodfellow |  |  | 15/25/100 Good Fellow | 677 | Nik | 24 | 11.86888 | 0.3027758 | 2.551005 | 0.5506547 | 0.04614307 | 8.379674 | 5.356459 | 0.5264063 | 9.827505 | 0.6320622 | 0.06211586 | 9.827492 | 0.6998867 | 0.06094765 | 8.708216 | 8.682327 | 0.3769864 | 4.341997 | 107.2627 | 8.323397 | 7.759823 | 12.657 | 0.9821622 | 7.759835
| WSL170620 | Goodfellow |  |  | 30/70 Good Fellow | 678 | Nik | 24 | 12.92961 | 0.1837685 | 1.421299 | 0.6879728 | 0.05447858 | 7.918712 | 3.748019 | 0.08972476 | 2.393925 | 0.4422662 | 0.01058772 | 2.393969 | 1.031268 | 0.07696668 | 7.463304 | 10.542 | 0.3847834 | 3.650004 | 91.94376 | 1.784353 | 1.9407 | 10.84936 | 0.2105534 | 1.940698
| WSL170620 | Goodfellow |  |  | 30/110 Good Fellow | 679 | Nik | 23 | 11.12198 | 0.5147342 | 4.62808 | 0.4868007 | 0.05324311 | 10.93735 | 5.017608 | 0.6130204 | 12.21738 | 0.5920777 | 0.07233649 | 12.2174 | 0.6897092 | 0.06528301 | 9.465294 | 8.617859 | 0.4003966 | 4.646127 | 106.3468 | 10.41907 | 9.797259 | 12.54892 | 1.229447 | 9.79723
| WSL170725 | JYC160912 |  |  | 4/6/9/18/36 | 684 | Nik | 22 | 12.05338 | 0.4788974 | 3.973137 | 0.8525115 | 0.1571487 | 18.43361 | 4.201451 | 0.44844 | 10.67346 | 0.4957711 | 0.05291608 | 10.67349 | 1.304713 | 0.239067 | 18.32334 | 11.81541 | 1.110336 | 9.397349 | 93.01289 | 8.354268 | 8.981838 | 10.97552 | 0.9858065 | 8.981865
| WSL170725 | JYC160912 |  |  | 4/6/9/18/51 | 685 | Nik | 23 | 10.77925 | 0.22384 | 2.076583 | 0.7589822 | 0.1081207 | 14.24548 | 6.095789 | 0.2583878 | 4.238792 | 0.7193031 | 0.03049029 | 4.238866 | 0.9534451 | 0.13895 | 14.57347 | 10.11399 | 0.7824352 | 7.736166 | 121.4926 | 3.695589 | 3.041821 | 14.33613 | 0.4360719 | 3.041768
| WSL170725 | JYC160912 |  |  | 4/6/9/18/55 | 686 | Nik | 24 | 10.4442 | 0.3024289 | 2.895664 | 0.695916 | 0.0631036 | 9.067704 | 6.362361 | 0.3132198 | 4.923012 | 0.7507586 | 0.03695997 | 4.923017 | 0.8694842 | 0.05591065 | 6.430324 | 9.681043 | 0.3169876 | 3.274313 | 123.417 | 4.754243 | 3.852179 | 14.5632 | 0.5610062 | 3.852217
| WSL170725 | JYC160912 |  |  | 4/6/9/18/60 | 687 | Nik | 20 | 10.28167 | 0.2842106 | 2.764245 | 0.6238803 | 0.04066602 | 6.51824 | 6.69478 | 0.3437443 | 5.134512 | 0.7899841 | 0.04056162 | 5.134486 | 0.7874764 | 0.02984041 | 3.789371 | 9.216385 | 0.1727055 | 1.873896 | 129.8607 | 5.653278 | 4.353342 | 15.32356 | 0.6670888 | 4.353354
| WSL170725 | JYC160912 |  |  | 4/6/9/18/70 | 688 | Nik | 22 | 9.663845 | 0.3179145 | 3.289731 | 0.5032604 | 0.02502664 | 4.9729 | 6.888919 | 0.5175374 | 7.512606 | 0.8128924 | 0.06106931 | 7.512594 | 0.648582 | 0.05538142 | 8.538847 | 8.358584 | 0.3504005 | 4.192103 | 136.2289 | 7.235227 | 5.31108 | 16.07501 | 0.8537484 | 5.311028 | [10 empty] | Operation date | PAN batch | Details | Favimat Ref.# | n | Ext at Max (%) |  |  | Work (cN*cm) |  |  | Tenacity (cN/dtex) |  |  | Brk. Ten. (GPa) |  |  | LD (dtex) |  |  | Diameter (mm) |  |  | Ini.Mod1 (cN/dtex) |  |  | Ini.Mod1 (GPa)
| WSL170725 | JYC160912 |  |  | 4/6/9/18/20 | 689 | Nik | 23 | 11.55815 | 0.3030021 | 2.621545 | 0.7909813 | 0.09118378 | 11.52793 | 3.623563 | 0.2718494 | 7.502268 | 0.4275804 | 0.0320782 | 7.502263 | 1.421908 | 0.1566296 | 11.01546 | 12.3677 | 0.6981558 | 5.644991 | 80.12141 | 5.793867 | 7.231359 | 9.454326 | 0.6836774 | 7.231372 | [15 empty] | Ave | SD | CV(%) | Ave | SD | CV(%) | Ave | SD | CV(%) | Ave | SD | CV(%) | Ave | SD | CV(%) | Ave | SD | CV(%) | Ave | SD | CV(%) | Ave | SD | CV(%)
| WSL170725 | JYC160912 |  |  | 4/6/9/18/76 | 690 | Nik | 22 | 8.650152 | 0.2263412 | 2.616615 | 0.4623097 | 0.03684727 | 7.970256 | 7.011212 | 0.252471 | 3.60096 | 0.827323 | 0.02979177 | 3.600984 | 0.6318857 | 0.0360152 | 5.699638 | 8.254067 | 0.2332909 | 2.826375 | 138.6183 | 3.961214 | 2.857641 | 16.35696 | 0.4674286 | 2.857674 | [12 empty] | Goodfellow 15%, 3/8/17/72 | 691 | 14 | 8.977448 | 0.5626812 | 6.267719 | 0.3402531 | 0.05205495 | 15.29889 | 3.737166 | 0.4307131 | 11.52513 | 0.4409856 | 0.05082413 | 11.52512 | 0.7545753 | 0.08795599 | 11.65636 | 9.008555 | 0.5351461 | 5.94042 | 97.15588 | 7.110335 | 7.318481 | 11.46439 | 0.8390238 | 7.318519
|  | Goodfellow |  |  | Goodfellow 15%, 3/8/17/72 | 691+693 | Nik | 26 | 9.126963 | 0.7520671 | 8.240059 | 0.3444854 | 0.06671786 | 19.3674 | 3.857086 | 0.4613177 | 11.96027 | 0.4551361 | 0.0544355 | 11.96027 | 0.7328962 | 0.1047793 | 14.29661 | 8.869304 | 0.6579317 | 7.418076 | 99.61076 | 7.168433 | 7.196445 | 11.75407 | 0.8458749 | 7.196444 | [12 empty] | Goodfellow 15%, 3/8/17/60 | 692 | 12 | 10.07008 | 0.4555619 | 4.523918 | 0.4622315 | 0.06019778 | 13.0233 | 3.576721 | 0.3868062 | 10.81455 | 0.4220531 | 0.04564306 | 10.81453 | 0.9525023 | 0.1298999 | 13.63775 | 10.1143 | 0.7217914 | 7.136344 | 93.49358 | 7.712924 | 8.249682 | 11.03224 | 0.9101224 | 8.249659
|  | Goodfellow |  |  | Goodfellow 15%, 3/8/17/60 | 692+694 | Nik | 26 | 10.00624 | 0.4846718 | 4.843695 | 0.4606124 | 0.05491761 | 11.92274 | 3.545985 | 0.381161 | 10.74909 | 0.4184263 | 0.04497701 | 10.74909 | 0.9605499 | 0.1110733 | 11.56351 | 10.16325 | 0.6062275 | 5.964898 | 93.64804 | 6.858502 | 7.323701 | 11.05047 | 0.8093028 | 7.323697 | [12 empty] | Goodfellow 15%, 3/8/17/72 | 693 | 12 | 9.301396 | 0.9217646 | 9.90996 | 0.3494231 | 0.0828537 | 23.71157 | 3.996992 | 0.4740981 | 11.86137 | 0.471645 | 0.05594356 | 11.86137 | 0.7076039 | 0.1204689 | 17.0249 | 8.706844 | 0.7693394 | 8.83603 | 102.4748 | 6.357643 | 6.204105 | 12.09202 | 0.7502023 | 6.204109
|  | Goodfellow |  |  | Goodfellow 15%, 3/8/17/36 | 695,698+708 | Nik | 63 | 11.92744 | 0.7335825 | 6.150377 | 0.5476048 | 0.1503919 | 27.46358 | 2.757827 | 0.6842246 | 24.81028 | 0.3254236 | 0.0807385 | 24.81028 | 1.256958 | 0.5363954 | 42.67409 | 11.39113 | 2.442294 | 21.44031 | 73.33627 | 11.42919 | 15.58464 | 8.65368 | 1.348644 | 15.58463 | [12 empty] | Goodfellow 15%, 3/8/17/60 | 694 | 14 | 9.951528 | 0.5187981 | 5.213251 | 0.4592245 | 0.05224112 | 11.37594 | 3.51964 | 0.3888078 | 11.0468 | 0.4153176 | 0.0458794 | 11.04682 | 0.9674478 | 0.09662562 | 9.987682 | 10.2052 | 0.5116799 | 5.013912 | 93.78042 | 6.331053 | 6.750933 | 11.06609 | 0.7470601 | 6.750895
|  | Goodfellow |  |  | Goodfellow 15%, 3/8/17/48 | 696,699+707 | Nik | 60 | 10.72611 | 0.6476642 | 6.038203 | 0.5551033 | 0.117133 | 21.10111 | 3.490711 | 0.7532898 | 21.57984 | 0.4119039 | 0.0888882 | 21.57984 | 1.108004 | 0.2936058 | 26.49863 | 10.81735775 | 1.607285 | 14.85839 | 90.27386 | 9.6293 | 10.66676 | 10.65231 | 1.136257 | 10.66676 | [12 empty] | Goodfellow 15%, 3/8/17/36 | 695 | 19 | 11.6585 | 0.6704563 | 5.750796 | 0.5702242 | 0.1594675 | 27.96576 | 2.333978 | 0.6160084 | 26.39306 | 0.2754095 | 0.072689 | 26.39306 | 1.518115 | 0.5730373 | 37.74664 | 12.56329 | 2.510521 | 19.983 | 66.54612 | 11.10804 | 16.69224 | 7.852442 | 1.310749 | 16.69224
|  | Goodfellow |  |  | Goodfellow 15%, 3/8/17/24 | 697,700+706 | Nik | 63 | 12.08399 | 0.6534337 | 5.407435 | 0.6468192 | 0.1578559 | 24.40495 | 2.555633 | 0.62332 | 24.39004 | 0.3015647 | 0.07355176 | 24.39004 | 1.514269 | 0.5451328 | 35.99973 | 12.55439 | 2.423398 | 19.3032 | 71.95121 | 8.513569 | 11.83242 | 8.490243 | 1.004601 | 11.83242 | [12 empty] | Goodfellow 15%, 3/8/17/48 | 696 | 20 | 10.96808 | 0.6261599 | 5.708927 | 0.6058134 | 0.0588453 | 9.713436 | 3.156308 | 0.4472056 | 14.16863 | 0.3724443 | 0.05277018 | 14.16861 | 1.249815 | 0.1206048 | 9.649813 | 11.60032 | 0.5524576 | 4.762436 | 85.59862 | 8.040775 | 9.39358 | 10.10064 | 0.9488132 | 9.393599
| WSL170906 and WSL170907 | JYC170823 |  |  | Label 19 | 716 | Nik | 23 | 11.2389 | 0.2704099 | 2.406017 | 0.9508576 | 0.1165293 | 12.25518 | 5.906013 | 0.3416353 | 5.784534 | 0.6969096 | 0.04031283 | 5.784513 | 1.181897 | 0.1548188 | 13.09918 | 11.2687 | 0.7549128 | 6.6992 | 118.8186 | 5.561941 | 4.681034 | 14.0206 | 0.6563102 | 4.681042 | [12 empty] | Goodfellow 15%, 3/8/17/24 | 697 | 18 | 12.04692 | 0.6011838 | 4.990353 | 0.5644504 | 0.1352118 | 23.9546 | 2.958821 | 0.63184 | 21.35445 | 0.3491409 | 0.07455716 | 21.35446 | 1.18353 | 0.4731807 | 39.98045 | 11.10114 | 2.175442 | 19.59656 | 76.21375 | 9.153942 | 12.01088 | 8.993222 | 1.080165 | 12.01088
|  | JYC170823 |  |  | Label 17 | 717 | Nik | 24 | 8.577968 | 0.6549561 | 7.63533 | 0.2791797 | 0.05358898 | 19.19516 | 4.208151 | 0.6190318 | 14.7103 | 0.4965619 | 0.07304575 | 14.7103 | 0.6126809 | 0.07088396 | 11.56948 | 8.117874 | 0.467508 | 5.758996 | 99.96645 | 10.48133 | 10.48485 | 11.79604 | 1.236795 | 10.48484 | [12 empty] | Goodfellow 15%, 3/8/17/36 | 698 | 24 | 12.23108 | 0.7778745 | 6.359819 | 0.5077789 | 0.124255 | 24.47029 | 3.138512 | 0.5758902 | 18.34915 | 0.3703444 | 0.06795511 | 18.34917 | 0.9957845 | 0.3829113 | 38.45323 | 10.20713 | 1.844774 | 18.07339 | 80.02243 | 10.5716 | 13.21079 | 9.442647 | 1.247448 | 13.21079
|  | JYC170823 |  |  | Label 15(2) | 718 | Nik | 24 | 9.873236 | 0.4559779 | 4.618323 | 0.4705842 | 0.068684 | 14.59547 | 6.33346 | 0.7872474 | 12.42997 | 0.7473482 | 0.09289525 | 12.42998 | 0.6134611 | 0.05795675 | 9.447503 | 8.127063 | 0.3881258 | 4.775721 | 126.6885 | 9.345276 | 7.376579 | 14.94924 | 1.102741 | 7.376569 | [12 empty] | Goodfellow 15%, 3/8/17/48 | 699 | 22 | 10.35851 | 0.5886649 | 5.682913 | 0.4864109 | 0.126271 | 25.95974 | 3.720063 | 0.9972498 | 26.80734 | 0.4389674 | 0.1176755 | 26.80733 | 0.9943873 | 0.3794881 | 38.16301 | 10.15703 | 2.080296 | 20.48134 | 92.94591 | 11.84653 | 12.74561 | 10.96762 | 1.39789 | 12.74561
|  | JYC170823 |  |  | Label 15(1) | 719 | Nik | 23 | 10.24702 | 0.2816159 | 2.748271 | 0.5653279 | 0.07992218 | 14.13731 | 5.749624 | 0.6127554 | 10.65731 | 0.6784557 | 0.07230514 | 10.65731 | 0.7835998 | 0.1657096 | 21.14722 | 9.151264 | 0.9180446 | 10.03189 | 117.2287 | 11.05187 | 9.427614 | 13.83299 | 1.304124 | 9.427635 | [12 empty] | Goodfellow 15%, 3/8/17/24 | 700 | 24 | 11.90642 | 0.6143646 | 5.159942 | 0.718053 | 0.1035877 | 14.42619 | 2.17645 | 0.484883 | 22.27862 | 0.2568211 | 0.05721619 | 22.27862 | 1.86775 | 0.4114773 | 22.03064 | 14.0915 | 1.758375 | 12.47827 | 68.00709 | 7.936776 | 11.67051 | 8.024837 | 0.9365395 | 11.67051
|  | JYC170823 |  |  | Label 14 | 720 | Nik | 22 | 9.884224 | 0.2989165 | 3.024178 | 0.5247472 | 0.07181768 | 13.68615 | 6.043903 | 0.4821788 | 7.977937 | 0.7131805 | 0.05689711 | 7.977939 | 0.7044637 | 0.1152818 | 16.36448 | 8.693247 | 0.6791809 | 7.812742 | 125.0716 | 7.858474 | 6.283179 | 14.75845 | 0.9273019 | 6.283193 | [12 empty] | Goodfellow 15%, 3/8/17/24 | 706 | 21 | 12.31869 | 0.6967418 | 5.655974 | 0.6360108 | 0.1924825 | 30.26402 | 2.643396 | 0.517486 | 19.57656 | 0.3119207 | 0.06106333 | 19.57656 | 1.393782 | 0.5220824 | 37.45797 | 12.04333 | 2.370084 | 19.67964 | 72.80518 | 6.725956 | 9.238293 | 8.591012 | 0.7936629 | 9.238294
|  | JYC170823 |  |  | Label 12 | 721 | Nik | 25 | 8.751323 | 0.5791292 | 6.617619 | 0.3298049 | 0.05393251 | 16.35285 | 5.84332 | 0.7619577 | 13.03981 | 0.6895117 | 0.08991113 | 13.03983 | 0.5071914 | 0.04646734 | 9.161697 | 7.390548 | 0.3332934 | 4.509726 | 128.2673 | 10.76679 | 8.394026 | 15.13554 | 1.270476 | 8.393992 | [12 empty] | Goodfellow 15%, 3/8/17/48 | 707 | 18 | 10.90654 | 0.5579392 | 5.115641 | 0.5827162 | 0.1187925 | 20.38601 | 3.58195 | 0.5557813 | 15.51617 | 0.4226701 | 0.06558222 | 15.51617 | 1.0893 | 0.2535578 | 23.27714 | 10.75447 | 1.410364 | 13.11421 | 92.20273 | 6.106466 | 6.622869 | 10.87992 | 0.7205628 | 6.622867
|  | JYC170823 |  |  | Label 11 | 722 | Nik | 23 | 9.020303 | 0.4511768 | 5.001792 | 0.3119269 | 0.03780973 | 12.12134 | 5.009814 | 0.8127508 | 16.22317 | 0.591158 | 0.09590453 | 16.22316 | 0.561033 | 0.06768279 | 12.06396 | 7.767402 | 0.4617104 | 5.944206 | 111.9802 | 14.5646 | 13.0064 | 13.21367 | 1.718626 | 13.00642 | [12 empty] | Goodfellow 15%, 3/8/17/36 | 708 | 20 | 11.81857 | 0.6296373 | 5.327526 | 0.5739075 | 0.1666753 | 29.04218 | 2.703662 | 0.6331916 | 23.41978 | 0.3190321 | 0.07471661 | 23.41978 | 1.322268 | 0.5398551 | 40.82797 | 11.69838 | 2.475752 | 21.1632 | 71.76351 | 8.300275 | 11.56615 | 8.468095 | 0.9794316 | 11.56614
|  | JYC170823 |  |  | Label 10 | 723 | Nik | 23 | 9.013313 | 0.5541768 | 6.148425 | 0.3250685 | 0.04574852 | 14.0735 | 5.102103 | 0.4769821 | 9.348734 | 0.6020482 | 0.05628396 | 9.348747 | 0.5621591 | 0.06194331 | 11.01882 | 7.776975 | 0.4296917 | 5.525178 | 110.9725 | 9.164164 | 8.258049 | 13.09476 | 1.081374 | 8.25807
|  | JYC170823 |  |  | Label 9 | 724 | Nik | 16 | 11.16238 | 0.2761109 | 2.473585 | 0.6884468 | 0.05715607 | 8.302176 | 6.360762 | 0.4308812 | 6.774051 | 0.7505699 | 0.05084362 | 6.774002 | 0.8018227 | 0.04441871 | 5.539718 | 9.298221 | 0.2554249 | 2.74703 | 120.7352 | 5.525145 | 4.576252 | 14.24675 | 0.6519588 | 4.576193
|  | JYC170823 |  |  | Label 6 | 725 | Nik | 21 | 8.765428 | 0.406414 | 4.636557 | 0.290079 | 0.03226151 | 11.12163 | 4.66167 | 0.7011704 | 15.04119 | 0.5500771 | 0.08273809 | 15.04118 | 0.5786 | 0.07153485 | 12.36344 | 7.886856 | 0.4908478 | 6.223618 | 104.5592 | 16.00494 | 15.30706 | 12.33799 | 1.888582 | 15.30705
|  | JYC170823 |  |  | Label 16 | 726 | Nik | 18 | 7.47077 | 0.8842542 | 11.83619 | 0.2176076 | 0.05675062 | 26.07934 | 4.099239 | 0.6724012 | 16.40307 | 0.4837102 | 0.07934342 | 16.40309 | 0.5313789 | 0.07868017 | 14.80679 | 7.552848 | 0.55527 | 7.351796 | 108.4102 | 13.46903 | 12.42413 | 12.79241 | 1.589346 | 12.42413
|  | JYC170823 |  |  | Label 8 | 727 | Nik | 23 | 10.8217 | 0.2597384 | 2.400162 | 0.6363045 | 0.04265279 | 6.703204 | 5.993635 | 0.5649518 | 9.425862 | 0.7072489 | 0.0666644 | 9.425876 | 0.8101062 | 0.07005189 | 8.647247 | 9.341244 | 0.3999882 | 4.281959 | 117.8068 | 9.684695 | 8.220829 | 13.9012 | 1.142793 | 8.22082
|  | JYC170823 |  |  | Label 7 | 728 | Nik | 19 | 6.518498 | 0.7547979 | 11.57932 | 0.1523909 | 0.03281254 | 21.53183 | 3.356388 | 0.7364501 | 21.94175 | 0.3960538 | 0.08690113 | 21.94175 | 0.5061762 | 0.05299407 | 10.46949 | 7.381074 | 0.3803376 | 5.152875 | 100.0856 | 14.55631 | 14.54387 | 11.8101 | 1.717645 | 14.54387
| WSL171031 | Unknown polymer |  |  | Temp of 1st roller 40oC | 745 | Nik | 22 | 11.42709 | 0.5608897 | 4.90842 | 0.5694957 | 0.07227963 | 12.69186 | 4.264639 | 0.4182659 | 9.807769 | 0.5032274 | 0.04935539 | 9.807771 | 0.9075466 | 0.1019734 | 11.23616 | 9.878605 | 0.5959615 | 6.03285 | 87.84841 | 5.464312 | 6.22016 | 10.36611 | 0.6447882 | 6.220154 | [7 empty] | 40
| WSL171031 | Unknown polymer |  |  | Temp of 1st roller 40oC (2) | 746 | Nik | 24 | 11.37704 | 0.4658222 | 4.094407 | 0.5535972 | 0.0820187 | 14.81559 | 5.783182 | 0.7213869 | 12.47388 | 0.6824155 | 0.08512366 | 12.47388 | 0.6873693 | 0.09154354 | 13.31796 | 8.593224 | 0.58223 | 6.775455 | 107.2077 | 9.961567 | 9.291838 | 12.65051 | 1.175462 | 9.291819 | [7 empty] | 40
| WSL171031 | Unknown polymer |  |  | Temp of 1st roller 50oC | 747 | Nik | 22 | 14.64246 | 0.5800205 | 3.961223 | 0.8822076 | 0.06164416 | 6.98749 | 2.532753 | 0.2991455 | 11.81108 | 0.2988649 | 0.03529918 | 11.81108 | 1.59607 | 0.1776067 | 11.12775 | 13.10401 | 0.7263188 | 5.54272 | 63.29824 | 6.661584 | 10.52412 | 7.469192 | 0.7860668 | 10.52412 | [7 empty] | 50
| WSL171031 | Unknown polymer |  |  | Temp of 1st roller 50oC (2) | 748 | Nik | 22 | 10.9928 | 0.2088902 | 1.900246 | 0.5015934 | 0.03421456 | 6.821176 | 4.686146 | 0.359345 | 7.668242 | 0.5529652 | 0.0424026 | 7.668221 | 0.8018059 | 0.05544771 | 6.915353 | 9.296051 | 0.3231722 | 3.476447 | 90.55447 | 6.993801 | 7.723308 | 10.68543 | 0.8252727 | 7.723348 | [7 empty] | 50
| WSL171031 | Unknown polymer |  |  | Temp of 1st roller 60oC | 749 | Nik | 24 | 10.63225 | 0.3475663 | 3.268981 | 0.5340903 | 0.03769888 | 7.058523 | 5.454934 | 0.5557659 | 10.18832 | 0.6436822 | 0.06558026 | 10.1883 | 0.7481522 | 0.0567625 | 7.587026 | 8.978707 | 0.3384042 | 3.768963 | 105.7163 | 9.32876 | 8.824338 | 12.47452 | 1.100795 | 8.824345 | [7 empty] | 60
| WSL171031 | Unknown polymer |  |  | Temp of 1st roller 70oC | 750 | Nik | 21 | 15.12196 | 0.8959637 | 5.92492 | 0.9177668 | 0.2151441 | 23.44213 | 2.536859 | 0.2931891 | 11.55717 | 0.2993493 | 0.0345963 | 11.55717 | 1.569527 | 0.2971092 | 18.92985 | 12.94979 | 1.319339 | 10.18811 | 65.90649 | 8.256783 | 12.52803 | 7.776966 | 0.9743006 | 12.52803 | [7 empty] | 70
| WSL171101 | JYC1710124 (15%) |  |  | Temp of 1st roller 70oC on main bobbin | 759 | Nik | 23 | 10.09783 | 0.4699495 | 4.653965 | 0.6985286 | 0.094628 | 13.54676 | 5.388041 | 0.8941972 | 16.59596 | 0.6357888 | 0.1055152 | 16.59596 | 1.040198 | 0.1197759 | 11.51472 | 10.57748 | 0.6101509 | 5.768396 | 107.5623 | 14.67317 | 13.64155 | 12.69236 | 1.731433 | 13.64154 | [7 empty] | 70
| WSL171101 | JYC1710124 (15%) |  |  | Temp of 1st roller 70oC split from main bobbin | 758 | Nik | 24 | 10.05718 | 0.5255786 | 5.225905 | 0.6806531 | 0.1069038 | 15.70606 | 5.431299 | 0.9979591 | 18.37423 | 0.6408933 | 0.1177592 | 18.37424 | 1.020048 | 0.1881238 | 18.44263 | 10.44851 | 0.9657223 | 9.242683 | 111.1993 | 17.72367 | 15.93865 | 13.12152 | 2.091394 | 15.93866 | [7 empty] | 70
| WSL171101 | JYC1710124 (15%) |  |  | Temp of 1st roller 80oC | 757 | Nik | 24 | 20.10617 | 2.41695 | 12.02094 | 1.807607 | 0.5315188 | 29.40456 | 2.249935 | 0.2439528 | 10.84266 | 0.2654923 | 0.02878639 | 10.84265 | 2.304026 | 0.5082167 | 22.05776 | 15.64424 | 2.008546 | 12.83889 | 63.93263 | 6.400901 | 10.01195 | 7.544051 | 0.7553057 | 10.01194 | [7 empty] | 80
| WSL171101 | JYC1710124 (15%) |  |  | Temp of 1st roller 90oC | 756 | Nik | 24 | 18.2063 | 2.378759 | 13.06558 | 1.580851 | 0.5241855 | 33.15843 | 1.953361 | 0.2862333 | 14.65337 | 0.2304966 | 0.03377551 | 14.65336 | 2.66153 | 0.7758573 | 29.1508 | 16.68809 | 3.011547 | 18.04609 | 53.92234 | 7.18205 | 13.31925 | 6.362836 | 0.8474814 | 13.31924 | [7 empty] | 90
| WSL171101 | JYC1710124 (15%) |  |  | Temp of 1st roller 100oC | 755 | Nik | 22 | 9.893782 | 0.7154656 | 7.231468 | 0.6773719 | 0.1733946 | 25.59813 | 5.769485 | 1.042789 | 18.0742 | 0.6807993 | 0.123049 | 18.0742 | 0.9324 | 0.1524835 | 16.35387 | 9.993448 | 0.879634 | 8.802107 | 118.344 | 16.04866 | 13.56103 | 13.96459 | 1.893741 | 13.56102 | [7 empty] | 100
| WSL171101 | JYC1710124 (15%) |  |  | Temp of 1st roller 110oC | 754 | Nik | 24 | 10.57078 | 0.4069131 | 3.849414 | 0.7800352 | 0.1052077 | 13.48755 | 6.865921 | 0.2423078 | 3.529137 | 0.8101787 | 0.02859187 | 3.529082 | 0.8626685 | 0.08611643 | 9.982563 | 9.633865 | 0.5328363 | 5.530868 | 131.2567 | 3.446818 | 2.626013 | 15.48829 | 0.4067326 | 2.626066 | [7 empty] | 110
| WSL171101 | JYC1710124 (15%) |  |  | Temp of 1st roller 120oC | 753 | Nik | 22 | 10.58987 | 0.504396 | 4.763006 | 0.7481658 | 0.07927046 | 10.59531 | 6.486705 | 0.5660295 | 8.725994 | 0.7654312 | 0.06679145 | 8.725989 | 0.8927628 | 0.04389426 | 4.916677 | 9.811998 | 0.2407657 | 2.453789 | 126.3591 | 7.786378 | 6.162102 | 14.91038 | 0.9187929 | 6.162104 | [7 empty] | 120
| WSL171101 | JYC1710124 (15%) |  |  | Temp of 1st roller 130oC | 751 | Nik | 24 | 23.26351 | 1.718854 | 7.388629 | 2.157457 | 0.4302122 | 19.94071 | 2.528097 | 0.1500764 | 5.936337 | 0.2983155 | 0.01770888 | 5.936293 | 2.140746 | 0.3435657 | 16.04888 | 15.14132 | 1.343808 | 8.875101 | 68.93523 | 4.125087 | 5.984004 | 8.134357 | 0.4867612 | 5.984015 | [7 empty] | 130
| WSL171101 | JYC1710124 (15%) |  |  | Temp of 1st roller 140oC | 752 | Nik | 24 | 22.00906 | 2.57417 | 11.69596 | 1.994376 | 0.6112758 | 30.64998 | 2.531904 | 0.1630045 | 6.43802 | 0.2987646 | 0.01923448 | 6.438003 | 2.0844 | 0.5096586 | 24.4511 | 14.84284 | 2.19099 | 14.76126 | 70.99583 | 3.868998 | 5.449614 | 8.377508 | 0.4565378 | 5.449566 | [7 empty] | 140
| WSL171109 | 3kg batch (JYC171004, JYC171009 & JYC171018) |  |  | No. 7, 21 minutes | 760 | Nik | 23 | 11.0246 | 1.272156 | 11.53924 | 0.9672211 | 0.3639195 | 37.62527 | 6.917705 | 0.9201251 | 13.30102 | 0.8162891 | 0.1085747 | 13.30101 | 1.067451 | 0.3911231 | 36.64084 | 10.55509 | 1.985265 | 18.80861 | 128.6422 | 15.31167 | 11.90253 | 15.17978 | 1.806778 | 11.90254
| WSL171114 | 3kg batch (JYC171004, JYC171009 & JYC171018) |  |  | No. 2, 18 minutes | 761 | Nik | 22 | 10.95833 | 0.6405535 | 5.845355 | 1.098592 | 0.1361486 | 12.39302 | 6.100756 | 0.4526101 | 7.418919 | 0.7198892 | 0.05340815 | 7.418941 | 1.342788 | 0.1326065 | 9.875461 | 12.02373 | 0.5782071 | 4.808883 | 119.8452 | 4.718987 | 3.937569 | 14.14173 | 0.5568449 | 3.9376
| WSL171109 | 3kg batch (JYC171004, JYC171009 & JYC171018) |  |  | No. 5 | 762 | Nik | 23 | 10.32967 | 0.2829274 | 2.738978 | 0.8587588 | 0.1283603 | 14.94719 | 7.254483 | 0.4436038 | 6.114892 | 0.856029 | 0.05234526 | 6.114893 | 0.9415197 | 0.1371247 | 14.56419 | 10.05098 | 0.7715973 | 7.676838 | 134.1968 | 5.540023 | 4.128283 | 15.83522 | 0.6537201 | 4.128266
| WSL171116 | Japanese (Exlan) PAN |  |  | dope in coag bath: 0.54 | 773 | Nik | 23 | 16.32727 | 1.218678 | 7.464067 | 2.731002 | 0.5701206 | 20.87588 | 2.27843 | 0.1821343 | 7.993847 | 0.2688548 | 0.0214917 | 7.993793 | 4.553102 | 0.7273092 | 15.97393 | 22.07891 | 1.995635 | 9.038651 | 66.87573 | 4.891827 | 7.314802 | 7.891337 | 0.577234 | 7.31478
| WSL171116 | Japanese (Exlan) PAN |  |  | dope in coag bath: 0.64 | 766 | Nik | 22 | 10.46562 | 0.6074461 | 5.804206 | 1.275783 | 0.1774276 | 13.90736 | 3.928644 | 0.2830577 | 7.204971 | 0.46358 | 0.03340062 | 7.20493 | 2.324823 | 0.2213493 | 9.521126 | 15.8188 | 0.8046334 | 5.086564 | 94.03689 | 4.205889 | 4.472595 | 11.09635 | 0.496288 | 4.472533
| WSL171116 | Japanese (Exlan) PAN |  |  | dope in coag bath: 0.68 | 774 | Nik | 25 | 11.62516 | 0.4567201 | 3.92872 | 1.298421 | 0.2656433 | 20.45896 | 4.654963 | 0.4407872 | 9.469188 | 0.5492857 | 0.0520128 | 9.469172 | 1.866384 | 0.3665522 | 19.63969 | 14.09894 | 1.647645 | 11.68631 | 99.82568 | 7.026402 | 7.038671 | 11.77943 | 0.8291181 | 7.038695
| WSL171116 | Japanese (Exlan) PAN |  |  | dope in coag bath: 0.72 | 768 | Nik | 23 | 11.03021 | 0.382329 | 3.466198 | 1.135696 | 0.2108136 | 18.56251 | 4.695729 | 0.5947756 | 12.66631 | 0.5540961 | 0.07018335 | 12.66628 | 1.706189 | 0.3303258 | 19.36044 | 13.49246 | 1.465475 | 10.86143 | 102.9927 | 11.65481 | 11.31615 | 12.15314 | 1.375266 | 11.31613
| WSL171116 | Japanese (Exlan) PAN |  |  | dope in coag bath: 0.77 | 772 | Nik | 25 | 10.95192 | 0.4260644 | 3.890317 | 1.091538 | 0.2138852 | 19.59484 | 4.958707 | 0.4067143 | 8.202024 | 0.5851274 | 0.04799231 | 8.202027 | 1.542867 | 0.31951 | 20.70886 | 12.81288 | 1.550596 | 12.10186 | 108.6031 | 6.198817 | 5.707774 | 12.81516 | 0.731459 | 5.707763
| WSL171116 | Japanese (Exlan) PAN |  |  | dope in coag bath: 0.83 | 771 | Nik | 23 | 11.03029 | 0.3945588 | 3.577047 | 1.017805 | 0.1328779 | 13.05534 | 4.819108 | 0.6040814 | 12.53513 | 0.5686547 | 0.07128152 | 12.53512 | 1.508201 | 0.2329006 | 15.44228 | 12.71169 | 1.096738 | 8.627791 | 104.7858 | 10.39066 | 9.916096 | 12.36473 | 1.2261 | 9.916108
| WSL171116 | Japanese (Exlan) PAN |  |  | dope in coag bath: 0.90 | 769 | Nik | 24 | 9.815057 | 1.069091 | 10.89236 | 0.8311755 | 0.2457054 | 29.56119 | 4.686208 | 0.6166497 | 13.15882 | 0.5529726 | 0.07276469 | 13.15882 | 1.329511 | 0.2559761 | 19.2534 | 11.90375 | 1.354184 | 11.37612 | 113.9047 | 6.577018 | 5.774139 | 13.44076 | 0.7760896 | 5.774151
| WSL171116 | Japanese (Exlan) PAN |  |  | dope in coag bath: 0.99 | 767 | Nik | 25 | 10.01128 | 0.7896777 | 7.887879 | 0.7950708 | 0.1591058 | 20.01153 | 4.812781 | 0.6004848 | 12.47688 | 0.5679082 | 0.07085738 | 12.47691 | 1.242238 | 0.1690546 | 13.60887 | 11.54549 | 0.8787673 | 7.611346 | 110.616 | 8.195892 | 7.409321 | 13.05268 | 0.9671126 | 7.4093
| WSL171116 | Japanese (Exlan) PAN |  |  | dope in coag bath: 1.00 | 770 | Nik | 25 | 11.08809 | 0.3375269 | 3.044049 | 0.8841229 | 0.05414916 | 6.124619 | 5.20399 | 0.3396586 | 6.526888 | 0.6140708 | 0.0400797 | 6.526885 | 1.199666 | 0.07215736 | 6.014786 | 11.37259 | 0.338997 | 2.980826 | 111.0859 | 4.930873 | 4.438794 | 13.10813 | 0.5818484 | 4.438835
| WSL171116 | Japanese (Exlan) PAN |  |  | speed of line: 44.68(1) | 775 | Nik | 24 | 12.18818 | 0.6499792 | 5.332867 | 1.070372 | 0.1186139 | 11.08156 | 5.132333 | 0.5727594 | 11.15982 | 0.6056153 | 0.06758559 | 11.15982 | 1.359905 | 0.1442283 | 10.60576 | 12.09674 | 0.650088 | 5.374076 | 104.2401 | 9.523699 | 9.136307 | 12.30034 | 1.123798 | 9.136317
| WSL171116 | Japanese (Exlan) PAN |  |  | speed of line: 44.68(2) | 776 | Nik | 24 | 15.4329 | 1.218884 | 7.897963 | 1.533008 | 0.5015516 | 32.71684 | 2.432482 | 0.263114 | 10.81669 | 0.2870329 | 0.03104742 | 10.81668 | 2.616759 | 0.8186527 | 31.28499 | 16.52576 | 3.107112 | 18.80162 | 70.82553 | 6.749991 | 9.53045 | 8.357413 | 0.796495 | 9.5304
| WSL171116 | Japanese (Exlan) PAN |  |  | speed of line: 55.85 | 777 | Nik | 23 | 12.10156 | 0.5037829 | 4.162959 | 1.0182 | 0.122442 | 12.02534 | 5.245656 | 0.6328478 | 12.06423 | 0.6189874 | 0.07467592 | 12.06421 | 1.296565 | 0.1331341 | 10.26822 | 11.81332 | 0.6024137 | 5.099445 | 102.4047 | 11.38672 | 11.11934 | 12.08375 | 1.343633 | 11.11934
| WSL171116 | Japanese (Exlan) PAN |  |  | speed of line: 67.00 | 778 | Nik | 24 | 10.81129 | 0.6466748 | 5.981476 | 0.7815137 | 0.2202706 | 28.18512 | 6.03055 | 0.5729334 | 9.500517 | 0.7116049 | 0.06760595 | 9.50049 | 0.9809915 | 0.2038765 | 20.7827 | 10.24341 | 0.9814717 | 9.58149 | 119.525 | 8.436961 | 7.058742 | 14.10395 | 0.995558 | 7.058718
| WSL171206 | Japanese (Exlan) PAN |  |  | Temp. of coag. bath: 30oC | 782 | Nik | 18 | 8.917539 | 0.9987908 | 11.2003 | 0.2875856 | 0.07855771 | 27.31629 | 5.210163 | 1.133113 | 21.74813 | 0.6147992 | 0.1337074 | 21.74814 | 0.4766414 | 0.1198353 | 25.14161 | 7.120232 | 0.8808147 | 12.37059 | 116.4515 | 19.29208 | 16.56662 | 13.74128 | 2.276464 | 16.56661 | [7 empty] | 3.070523 | 0.08920292 | 2.905138 | 30
| WSL171206 | Japanese (Exlan) PAN |  |  | Temp. of coag. bath: 40oC | 783 | Nik | 23 | 8.898632 | 0.4061533 | 4.564222 | 0.2824999 | 0.0302689 | 10.71466 | 5.745407 | 0.538556 | 9.373679 | 0.677958 | 0.06354956 | 9.373672 | 0.4228278 | 0.0339988 | 8.040814 | 6.749512 | 0.266541 | 3.949042 | 126.8641 | 7.916044 | 6.239783 | 14.96996 | 0.9340957 | 6.2398 | [7 empty] | 3.923666 | 0.05446026 | 1.387994 | 40
| WSL171206 | Japanese (Exlan) PAN |  |  | Temp. of coag. bath: 50oC | 784 | Nik | 23 | 9.000525 | 0.9134525 | 10.14888 | 0.2908657 | 0.05050964 | 17.36528 | 5.394875 | 0.635515 | 11.77998 | 0.6365952 | 0.07499079 | 11.77998 | 0.4477783 | 0.02848493 | 6.361392 | 6.947674 | 0.2190099 | 3.152277 | 121.6403 | 8.214093 | 6.752776 | 14.35355 | 0.9692681 | 6.752812 | [7 empty] | 3.87836 | 0.04396631 | 1.133632 | 50
| WSL171206 | Japanese (Exlan) PAN |  |  | Temp. of coag. bath: 60oC | 785 | Nik | 19 | 8.70568 | 0.3650576 | 4.193326 | 0.2596954 | 0.02885289 | 11.11028 | 4.84486 | 0.5175186 | 10.68181 | 0.5716935 | 0.0610672 | 10.68181 | 0.4625438 | 0.03401607 | 7.354131 | 7.060102 | 0.2603841 | 3.688107 | 114.9737 | 10.95399 | 9.527389 | 13.56689 | 1.292573 | 9.52741 | [7 empty] | 3.925777 | 0.07770711 | 1.979407 | 60
| WSL171206 | Japanese (Exlan) PAN |  |  | Temp. of coag. bath: 70oC | 786 | Nik | 22 | 9.247094 | 0.44153 | 4.774797 | 0.2645006 | 0.03698962 | 13.9847 | 4.860962 | 0.5691153 | 11.70787 | 0.5735935 | 0.06715563 | 11.70788 | 0.4471417 | 0.05861074 | 13.10787 | 6.931098 | 0.4659573 | 6.722705 | 111.7744 | 11.1825 | 10.00452 | 13.18938 | 1.319539 | 10.00455 | [7 empty] | 3.914449 | 0.07843956 | 2.003846 | 70
| WSL171206 | Japanese (Exlan) PAN |  |  | Temp. of coag. bath: 80oC | 787 | Nik | 22 | 9.25598 | 0.5759427 | 6.222385 | 0.2714291 | 0.03609098 | 13.29665 | 4.765532 | 0.43715 | 9.173163 | 0.5623327 | 0.05158396 | 9.17321 | 0.4606965 | 0.02605348 | 5.655238 | 7.047833 | 0.1995407 | 2.831235 | 112.9787 | 6.785178 | 6.005714 | 13.33149 | 0.8006551 | 6.005746 | [7 empty] | 3.8427 | 0.1594658 | 4.149839 | 80
| WSL171206 | Japanese (Exlan) PAN |  |  | Temp. of coag. bath: 90oC | 788 | Nik | 23 | 8.634427 | 0.7173425 | 8.307934 | 0.2253961 | 0.03275481 | 14.53211 | 3.773496 | 0.5870134 | 15.55622 | 0.4452725 | 0.0692676 | 15.55623 | 0.515458 | 0.06492643 | 12.59587 | 7.443807 | 0.4669471 | 6.272961 | 94.93552 | 10.90506 | 11.48681 | 11.20239 | 1.286797 | 11.48681 | [7 empty] | 4.060326 | 0.0282655 | 0.6961386 | 90
| WSL171212 | Japanese (Exlan) PAN |  |  | Air gap | 789 | Nik | 22 | 8.581971 | 1.110039 | 12.93454 | 0.5423919 | 0.1371655 | 25.289 | 4.205091 | 0.7667749 | 18.23444 | 0.4962008 | 0.09047937 | 18.23443 | 1.096685 | 0.2228943 | 20.32438 | 10.82312 | 1.118562 | 10.33493 | 112.5313 | 15.68474 | 13.93812 | 13.27869 | 1.8508 | 13.93812
| WSL171215(1) | Japanese (Exlan) PAN |  |  | Air gap | 790 | Nik | 23 | 9.703787 | 0.3739136 | 3.853275 | 0.6455879 | 0.0501742 | 7.771862 | 4.836413 | 0.3133944 | 6.479893 | 0.5706967 | 0.03698078 | 6.479935 | 1.03341 | 0.06805763 | 6.585731 | 10.55407 | 0.3517926 | 3.333241 | 114.4183 | 6.168753 | 5.391402 | 13.50136 | 0.727914 | 5.391411
| WSL171215(2) | Japanese (Exlan) PAN |  |  | Air gap | 791 | Nik | 22 | 9.693703 | 0.560034 | 5.777297 | 0.6575997 | 0.07246842 | 11.02014 | 4.843621 | 0.4280899 | 8.83822 | 0.5715473 | 0.05051479 | 8.838253 | 1.049225 | 0.05425104 | 5.170584 | 10.63686 | 0.2716988 | 2.554315 | 114.0662 | 7.171535 | 6.287169 | 13.45981 | 0.8462449 | 6.287196
| WSL180125 |  |  |  | mass density = 1.16g/cm3 (50 fibres tested) | 793 | Nik | 47 | 9.448864 | 0.9479354 | 10.03227 | 0.6893076 | 0.1395868 | 20.25029 | 6.169201 | 0.7515956 | 12.18303 | 0.7156273 | 0.08718514 | 12.18304 | 0.9144735 | 0.1220465 | 13.3461 | 9.998009 | 0.6506848 | 6.508144 | 135.502 | 6.717095 | 4.957193 | 15.71823 | 0.7791924 | 4.957253
| WSL180315 | JYC150226 |  |  | Carb.Trial wb 26/03/2018 | 794 | Nik | 22 | 9.820601 | 0.5119666 | 5.213191 | 1.065264 | 0.143479 | 13.46887 | 6.752283 | 0.3843851 | 5.692669 | 0.7967694 | 0.04535776 | 5.692708 | 1.292718 | 0.1430358 | 11.06473 | 11.79063 | 0.6999608 | 5.936587 | 146.184 | 3.745783 | 2.562376 | 17.24971 | 0.4419836 | 2.562267
| WSL180316 | JYC150226 |  |  | Carb.Trial wb 26/03/2018 (brk at 31min) | 795 | Nik | 25 | 10.22097 | 0.3358955 | 3.286337 | 1.219883 | 0.09408832 | 7.712898 | 6.506952 | 0.3862204 | 5.935503 | 0.7678204 | 0.04557419 | 5.935527 | 1.491948 | 0.1054482 | 7.067824 | 12.68062 | 0.4396405 | 3.467025 | 136.517 | 4.024731 | 2.948153 | 16.10901 | 0.474923 | 2.948182
| WSL180316 | JYC150226 |  |  | Carb.Trial wb 26/03/2018 (partial blockage) | 796 | Nik | 25 | 10.50576 | 0.57878 | 5.50917 | 3.943501 | 1.39853 | 35.46418 | 6.287788 | 0.5018549 | 7.981421 | 0.741959 | 0.05921882 | 7.981414 | 4.622572 | 1.532677 | 33.15638 | 21.93752 | 4.273056 | 19.47829 | 130.7117 | 6.081011 | 4.652231 | 15.42399 | 0.7175599 | 4.652234
| WSL180321 | Japanese PAN (Exlan) |  |  |  | 797 | Nik | 24 | 10.34563 | 0.6760194 | 6.534348 | 0.7956752 | 0.1547346 | 19.44696 | 6.058388 | 0.5886382 | 9.716085 | 0.7148898 | 0.06945921 | 9.716073 | 0.9873937 | 0.1653555 | 16.74666 | 10.28663 | 0.8708775 | 8.466113 | 127.4825 | 7.057037 | 5.535693 | 15.04293 | 0.8327232 | 5.535645
| WSL180321_nonSTD | Japanese PAN (Exlan) |  |  | 16m/min(??) | 798 | Nik | 25 | 10.21906 | 0.4266511 | 4.175051 | 0.7630388 | 0.1362803 | 17.86021 | 6.163218 | 0.5125839 | 8.316823 | 0.7272598 | 0.06048482 | 8.316812 | 0.9616237 | 0.2024845 | 21.05652 | 10.12736 | 1.116829 | 11.02784 | 127.7038 | 5.987839 | 4.688849 | 15.06905 | 0.7065597 | 4.688813
| WSL180321 | Japanese PAN (Exlan) |  |  | Initial yarn collected | 799 | Nik | 25 | 17.50274 | 1.223992 | 6.993144 | 1.701658 | 0.3345251 | 19.65877 | 2.26599 | 0.2465767 | 10.88164 | 0.2673868 | 0.02909609 | 10.88165 | 2.579167 | 0.6986475 | 27.08811 | 16.54622 | 2.16968 | 13.11284 | 70.57402 | 6.025092 | 8.537267 | 8.327735 | 0.7109588 | 8.537241
| WSL180326 | RAFT |  |  |  | 800 | Nik | 23 | 12.13795 | 0.7907717 | 6.514871 | 1.370794 | 0.395717 | 28.86773 | 6.263868 | 0.4466472 | 7.130534 | 0.7391365 | 0.05270415 | 7.130503 | 1.418865 | 0.3496915 | 24.64585 | 12.24548 | 1.813622 | 14.81054 | 122.6804 | 4.801322 | 3.913683 | 14.47629 | 0.5665641 | 3.913739
| WSL180413-2#1 |  |  |  | -2: after rinse. Filaments pulled from one 75mm section of tow. | 801 | Nik | 21 | 51.76323 | 12.69999 | 24.53477 | 6.382108 | 1.856979 | 29.09665 | 5.910636 | 0.3217887 | 5.444231 | 0.6974551 | 0.03797103 | 5.444226 | 0.9641834 | 0.06404331 | 6.642233 | 10.19425 | 0.3465148 | 3.39912 | 190.7045 | 13.77952 | 7.225589 | 22.50313 | 1.625975 | 7.22555
| WSL180417-2#5 |  |  |  | -2: after rinse. Filaments pulled from one 75mm section of tow. | 802 | Nik | 24 | 43.03731 | 10.44292 | 24.26481 | 2.099964 | 0.5723177 | 27.2537 | 0.6269339 | 0.03651464 | 5.824321 | 0.0739782 | 0.004308714 | 5.824302 | 3.426117 | 0.2155614 | 6.291711 | 19.21726 | 0.6305943 | 3.281396 | 29.93183 | 0.976325 | 3.261829 | 3.531956 | 0.1152064 | 3.261829
| WSL180413#1 |  |  |  | Filaments pulled from one 75mm section of tow. | 803 | Nik | 23 | 11.26937 | 0.9911844 | 8.795386 | 1.108281 | 0.1684148 | 15.19604 | 5.378245 | 0.7258489 | 13.49602 | 0.6346329 | 0.08565025 | 13.49603 | 1.428597 | 0.1182651 | 8.278406 | 12.40511 | 0.5227979 | 4.214377 | 112.2877 | 8.258716 | 7.35496 | 13.24995 | 0.9745265 | 7.354945
| WSL180413#1 |  |  |  | Filaments pulled from different 75mm section of tow to ref 803. | 804 | Nik | 24 | 10.32481 | 1.705135 | 16.51493 | 0.9523236 | 0.298955 | 31.39216 | 5.136967 | 0.9158313 | 17.82825 | 0.6061621 | 0.1080683 | 17.82828 | 1.33881 | 0.1846691 | 13.79353 | 11.98909 | 0.8677529 | 7.237854 | 114.7615 | 5.532451 | 4.820824 | 13.54186 | 0.6528363 | 4.820876
| WSL180417#5 |  |  |  | Filaments pulled from one 75mm section of tow. | 805 | Nik | 23 | 10.70381 | 0.4847028 | 4.528319 | 0.483611 | 0.03879362 | 8.021658 | 4.447357 | 0.2241348 | 5.039731 | 0.5247881 | 0.02644749 | 5.03965 | 0.7229593 | 0.03167222 | 4.380914 | 8.830243 | 0.1923493 | 2.178302 | 104.1421 | 3.665323 | 3.519542 | 12.28876 | 0.432513 | 3.519582
| WSL180417#5 |  |  |  | Filaments pulled from different 75mm section of tow to ref 805. | 806 | Nik | 25 | 10.71022 | 0.5019999 | 4.687111 | 0.4848621 | 0.04413974 | 9.103566 | 4.268337 | 0.3989628 | 9.34703 | 0.5036638 | 0.04707769 | 9.347048 | 0.752094 | 0.07725804 | 10.27239 | 8.997902 | 0.4449214 | 4.944724 | 101.5525 | 6.186653 | 6.092074 | 11.98319 | 0.7300246 | 6.092072
| WSL180417#5 |  |  |  | Filaments pulled from same section of tow used for 806 | 810 | Nik | 25 | 10.60853 | 1.106373 | 10.42909 | 0.4708816 | 0.07875662 | 16.72535 | 4.289783 | 0.5066931 | 11.81163 | 0.5061944 | 0.05978975 | 11.81162 | 0.7324061 | 0.06595961 | 9.005879 | 8.881609 | 0.3885356 | 4.374609 | 107.5469 | 6.270925 | 5.830875 | 12.69053 | 0.739965 | 5.830842
| WSL180417#5 |  |  |  | Filaments pulled from same section of tow used for 805 | 811 | Nik | 24 | 10.00402 | 1.323076 | 13.22544 | 0.4374189 | 0.09158082 | 20.93664 | 4.083675 | 0.5138857 | 12.5839 | 0.4818737 | 0.0606386 | 12.58392 | 0.7437261 | 0.04168465 | 5.604838 | 8.954803 | 0.2519653 | 2.813745 | 100.9254 | 3.173067 | 3.143974 | 11.90919 | 0.3744269 | 3.144016
| WSL180326 | MSCont180302 |  |  | Filaments pulled from 75mm section of tow with LD = 27.8dtex | 809 | Nik | 23 | 10.53148 | 0.5910293 | 5.612024 | 0.7975594 | 0.08538802 | 10.70616 | 7.744418 | 0.5864859 | 7.573014 | 0.9138413 | 0.06920549 | 7.573031 | 0.8179758 | 0.05652963 | 6.910917 | 9.389415 | 0.3231793 | 3.441954 | 142.357 | 7.235554 | 5.082683 | 16.79812 | 0.8537948 | 5.082679
| WSL180326 | MSCont180302 |  |  | Filaments pulled from 75mm section of tow with LD = 43.1dtex | 807 | Nik | 24 | 11.77959 | 0.4750546 | 4.032863 | 1.108728 | 0.2598324 | 23.43517 | 6.795403 | 0.4998537 | 7.355762 | 0.8018577 | 0.05898257 | 7.355741 | 1.13021 | 0.2409762 | 21.32137 | 10.97181 | 1.280321 | 11.66918 | 125.2239 | 8.784209 | 7.014802 | 14.77642 | 1.036537 | 7.014807
| WSL180326 | MSCont180302 |  |  | Filaments pulled from 75mm section of tow with LD = 58.3dtex | 808 | Nik | 22 | 12.09461 | 0.6147879 | 5.083158 | 1.309937 | 0.3348415 | 25.56165 | 6.577471 | 0.3258882 | 4.954612 | 0.7761416 | 0.03845519 | 4.954661 | 1.311886 | 0.3130035 | 23.85905 | 11.78565 | 1.66722 | 14.14618 | 128.206 | 4.458283 | 3.477438 | 15.12831 | 0.5260749 | 3.477421 | [9 empty] | 0.54 | 4.55 | 4.72
| WSL171116-2 | Japanese PAN |  |  | dope in coag bath: 0.54 Repeat of ref 773 | 814 | Nik | 24 | 15.12788 | 1.290538 | 8.530856 | 2.322286 | 0.510851 | 21.99776 | 2.04847 | 0.257497 | 12.57022 | 0.2417194 | 0.03038471 | 12.57024 | 4.724636 | 0.8594298 | 18.19039 | 22.43284 | 2.617175 | 11.66671 | 63.23063 | 6.440876 | 10.18632 | 7.461215 | 0.7600213 | 10.18629 | [9 empty] | 0.64 | 2.32 | 2.2
| WSL171116-2 | Japanese PAN |  |  | dope in coag bath: 0.64 Repeat of ref 776 | 815 | Nik | 25 | 11.01679 | 0.3861772 | 3.505351 | 1.421207 | 0.1024017 | 7.205261 | 4.463043 | 0.2876905 | 6.446062 | 0.5266391 | 0.03394728 | 6.446024 | 2.196555 | 0.1265354 | 5.760627 | 15.38906 | 0.4437873 | 2.883785 | 103.9947 | 5.699947 | 5.480999 | 12.27137 | 0.672595 | 5.48101 | [9 empty] | 0.72 | 1.71 | 1.74
| WSL171116-2 | Japanese PAN |  |  | dope in coag bath: 0.72 Repeat of ref 768 | 812 | Nik | 25 | 10.82523 | 0.5007268 | 4.625552 | 1.162345 | 0.1626683 | 13.99483 | 4.733704 | 0.4098908 | 8.658986 | 0.5585771 | 0.04836684 | 8.658937 | 1.735487 | 0.2168805 | 12.49681 | 13.65263 | 0.9508382 | 6.964508 | 108.5317 | 7.505043 | 6.915071 | 12.80674 | 0.8855932 | 6.915055 | [9 empty] | 0.83 | 1.51 | 1.53
| WSL171116-2 | Japanese PAN |  |  | dope in coag bath: 0.83 Repeat of ref 771 | 813 | Nik | 24 | 11.14651 | 0.4545763 | 4.078196 | 1.06592 | 0.09996697 | 9.378469 | 4.899341 | 0.366791 | 7.486537 | 0.5781223 | 0.0432814 | 7.486548 | 1.527089 | 0.09003644 | 5.895955 | 12.83113 | 0.3790185 | 2.953898 | 106.9885 | 5.782396 | 5.404689 | 12.62465 | 0.6823168 | 5.404642 | [9 empty] | 1 | 1.2 | 1.22
| WSL171116-2 | Japanese PAN |  |  | dope in coag bath: 1.0 Repeat of ref 770 | 816 | Nik | 24 | 10.48004 | 0.5671948 | 5.412144 | 0.7761921 | 0.09924982 | 12.78676 | 4.698494 | 0.5923978 | 12.60825 | 0.5544224 | 0.06990287 | 12.60823 | 1.21954 | 0.133522 | 10.94855 | 11.45242 | 0.6718562 | 5.866499 | 106.4986 | 10.90882 | 10.24316 | 12.56684 | 1.287243 | 10.24317
| WSL180413-2#1 |  |  |  | -2: after rinse. Repeat of ref 801 | 818 | Nik | 17 | 41.66397 | 16.90362 | 40.57131 | 5.161999 | 2.354846 | 45.61888 | 5.180799 | 1.219279 | 23.53458 | 0.6113343 | 0.143875 | 23.53459 | 1.233106 | 0.5948268 | 48.2381 | 11.31697 | 2.300383 | 20.32685 | 171.1777 | 41.06101 | 23.98736 | 20.19897 | 4.8452 | 23.98737
| WSL180508 | Japanese PAN |  |  | Position 10 | 831 | Nik | 23 | 11.29989 | 0.4924012 | 4.357576 | 1.028003 | 0.08497661 | 8.266182 | 5.462458 | 0.2730097 | 4.997929 | 0.6445701 | 0.03221529 | 4.99795 | 1.298228 | 0.05936446 | 4.572729 | 11.83257 | 0.2733554 | 2.310195 | 119.724 | 1.848986 | 1.544374 | 14.12743 | 0.2181712 | 1.54431
| WSL180508 | Japanese PAN |  |  | Position 18 | 819 | Nik | 23 | 10.81998 | 0.4386739 | 4.054295 | 0.9579484 | 0.1346539 | 14.05649 | 5.256639 | 0.2538794 | 4.82969 | 0.6202834 | 0.02995755 | 4.829655 | 1.2992 | 0.1378918 | 10.6136 | 11.8206 | 0.6929247 | 5.862008 | 118.7537 | 2.239405 | 1.885757 | 14.01293 | 0.2642362 | 1.88566
| WSL180508 | Japanese PAN |  |  | Position 20 | 832 | Nik | 23 | 10.68471 | 0.9580204 | 8.966276 | 0.9033375 | 0.1997461 | 22.11201 | 5.197242 | 0.5502717 | 10.58776 | 0.6132746 | 0.06493217 | 10.58778 | 1.241036 | 0.1437689 | 11.58459 | 11.55018 | 0.7254952 | 6.281249 | 119.5791 | 2.57894 | 2.156682 | 14.11033 | 0.3043006 | 2.15658
| WSL180508 | Japanese PAN |  |  | Position 26 | 820 | Nik | 24 | 10.87762 | 0.5775825 | 5.309825 | 0.9627849 | 0.1165585 | 12.10639 | 5.225079 | 0.3201198 | 6.126602 | 0.6165593 | 0.03777393 | 6.126569 | 1.306406 | 0.0615243 | 4.709434 | 11.86965 | 0.2795109 | 2.354837 | 118.5313 | 1.725688 | 1.455892 | 13.98669 | 0.2036475 | 1.456009
| WSL180508 | Japanese PAN |  |  | Position 30 | 833 | Nik | 24 | 11.16783 | 0.4823647 | 4.319234 | 0.9782028 | 0.1788676 | 18.28533 | 5.571584 | 0.3008163 | 5.399117 | 0.657447 | 0.035496 | 5.399066 | 1.223694 | 0.1861827 | 15.21481 | 11.44965 | 0.9925742 | 8.669034 | 122.5092 | 3.304529 | 2.697371 | 14.45609 | 0.3899415 | 2.697421
| WSL180508 | Japanese PAN |  |  | Position 40 | 821 | Nik | 24 | 10.46657 | 0.7013286 | 6.700655 | 0.8414305 | 0.2042374 | 24.27263 | 5.018921 | 0.4228903 | 8.42592 | 0.5922328 | 0.04990091 | 8.425895 | 1.219267 | 0.2028655 | 16.63832 | 11.42383 | 1.050329 | 9.194193 | 117.806 | 5.081163 | 4.313161 | 13.90111 | 0.5995857 | 4.313222
| WSL180508 | Japanese PAN |  |  | Position 50 | 834 | Nik | 25 | 10.80533 | 1.108496 | 10.25879 | 0.9298198 | 0.193371 | 20.79661 | 5.278743 | 0.5743116 | 10.8797 | 0.6228917 | 0.06776872 | 10.8797 | 1.253423 | 0.1257947 | 10.03609 | 11.61204 | 0.6511184 | 5.607268 | 120.6462 | 2.754888 | 2.283444 | 14.23625 | 0.3250802 | 2.283468
| WSL180508 | Japanese PAN |  |  | Position 60 | 835 | Nik | 23 | 11.45156 | 0.3493602 | 3.050765 | 1.09603 | 0.075979 | 6.932202 | 5.854455 | 0.2830609 | 4.834967 | 0.6908257 | 0.03340119 | 4.834967 | 1.282087 | 0.0584745 | 4.560883 | 11.75891 | 0.265834 | 2.260703 | 122.8844 | 2.488998 | 2.02548 | 14.50036 | 0.2936955 | 2.025436
| WSL180508 | Japanese PAN |  |  | Position 70 | 836 | Nik | 24 | 11.42671 | 0.6296512 | 5.510345 | 1.048301 | 0.1243864 | 11.86552 | 5.570333 | 0.392052 | 7.038215 | 0.6572992 | 0.04626245 | 7.038264 | 1.286066 | 0.05911257 | 4.596388 | 11.77685 | 0.2787411 | 2.366855 | 120.3676 | 1.713168 | 1.42328 | 14.20337 | 0.2021459 | 1.423225
| WSL180508 | Japanese PAN |  |  | Position 75 | 822 | Nik | 25 | 11.18243 | 0.5090175 | 4.55194 | 1.037169 | 0.09737833 | 9.388861 | 5.589827 | 0.2692482 | 4.816754 | 0.6595996 | 0.03177109 | 4.816724 | 1.292002 | 0.04839175 | 3.745485 | 11.80517 | 0.2216757 | 1.877785 | 121.5015 | 2.442552 | 2.010307 | 14.33717 | 0.2882166 | 2.010275
| WSL180508 | Japanese PAN |  |  | Position 80 | 837 | Nik | 23 | 11.55922 | 0.5535071 | 4.788447 | 1.065492 | 0.1343447 | 12.6087 | 5.729338 | 0.3255625 | 5.682376 | 0.6760619 | 0.03841612 | 5.682338 | 1.262809 | 0.1130291 | 8.950606 | 11.65933 | 0.5777953 | 4.955647 | 121.0758 | 2.730242 | 2.254986 | 14.28694 | 0.3221727 | 2.255015
| WSL180508 | Japanese PAN |  |  | Position 84 | 823 | Nik | 25 | 11.03447 | 0.7114511 | 6.447531 | 0.9882302 | 0.1648668 | 16.68303 | 5.490574 | 0.4163228 | 7.5825 | 0.6478877 | 0.04912619 | 7.582516 | 1.262195 | 0.1519794 | 12.04088 | 11.64552 | 0.7738404 | 6.644961 | 120.7777 | 2.871197 | 2.377257 | 14.25177 | 0.3388016 | 2.377259
| WSL180508 | Japanese PAN |  |  | Position 90 | 838 | Nik | 23 | 10.59359 | 1.430602 | 13.50441 | 0.9214144 | 0.2036323 | 22.09997 | 5.117465 | 0.8088784 | 15.80623 | 0.6038609 | 0.09544751 | 15.80621 | 1.278627 | 0.05422506 | 4.24088 | 11.74334 | 0.2505487 | 2.133538 | 119.5413 | 2.232696 | 1.86772 | 14.10587 | 0.2634509 | 1.867669
| WSL180508 | Japanese PAN |  |  | Position 100 | 839 | Nik | 23 | 11.41034 | 0.6364747 | 5.578051 | 1.042962 | 0.1943484 | 18.63427 | 5.661452 | 0.2894956 | 5.113452 | 0.6680514 | 0.03416057 | 5.113465 | 1.254232 | 0.1881325 | 14.99981 | 11.595 | 0.9644906 | 8.318158 | 120.714 | 2.136383 | 1.769788 | 14.24426 | 0.2520806 | 1.769699
| WSL180705-8#1B | Japanese PAN |  |  | Drying rollers 90/110 | 849 | Nik | 23 | 11.37328 | 0.7454063 | 6.554013 | 1.040959 | 0.1491082 | 14.32411 | 4.846292 | 0.5481498 | 11.3107 | 0.5718625 | 0.0646817 | 11.31071 | 1.462419 | 0.09097522 | 6.220875 | 12.55616 | 0.3832361 | 3.052176 | 107.4451 | 5.619792 | 5.230385 | 12.67852 | 0.6631343 | 5.230376
| WSL180706-8#1C | Japanese PAN |  |  | Drying rollers 90/130 | 850 | Nik | 24 | 11.06013 | 0.5594033 | 5.057838 | 0.9509411 | 0.1028144 | 10.81186 | 4.988586 | 0.3731873 | 7.480823 | 0.5886531 | 0.04403636 | 7.480867 | 1.323487 | 0.08910254 | 6.732408 | 11.9433 | 0.4137552 | 3.464328 | 111.2144 | 3.731631 | 3.355349 | 13.1233 | 0.4403294 | 3.355325
| WSL180706-8#1D | Japanese PAN |  |  | Drying rollers 90/160 | 851 | Nik | 25 | 10.38184 | 0.5802348 | 5.588938 | 0.9329618 | 0.09301468 | 9.969828 | 4.760165 | 0.3288269 | 6.907888 | 0.5616995 | 0.03880147 | 6.907869 | 1.384162 | 0.07416558 | 5.358159 | 12.21687 | 0.3252811 | 2.662557 | 115.3465 | 4.074639 | 3.53252 | 13.61089 | 0.4808063 | 3.532512
| WSL180706-8#1E | Japanese PAN |  |  | Drying rollers 90/175 | 852 | Nik | 24 | 9.867339 | 0.6012325 | 6.093158 | 0.8314099 | 0.09832592 | 11.82641 | 4.46326 | 0.4822566 | 10.80503 | 0.5266646 | 0.05690645 | 10.80507 | 1.377125 | 0.08773143 | 6.370621 | 12.1842 | 0.3814483 | 3.13068 | 112.4261 | 6.665646 | 5.928912 | 13.26628 | 0.7865416 | 5.928877
| WSL180710-8#4B | Japanese PAN |  |  | Drying rollers 90/110@22.34m/min | 853 | Nik | 25 | 13.18123 | 0.716305 | 5.43428 | 0.7015731 | 0.0814799 | 11.61389 | 2.517717 | 0.2712066 | 10.77192 | 0.2970906 | 0.03200243 | 10.77194 | 1.393059 | 0.1372975 | 9.85583 | 12.24592 | 0.6045692 | 4.936903 | 73.46804 | 5.86145 | 7.978231 | 8.66923 | 0.6916486 | 7.978201
| WSL180710-8#4B | Japanese PAN |  |  | Drying rollers 90/110@44.68m/min | 854 | Nik | 24 | 10.0949 | 1.027733 | 10.18072 | 0.4725451 | 0.08778267 | 18.57657 | 5.272509 | 0.6512802 | 12.35238 | 0.622156 | 0.07685094 | 12.35236 | 0.6684934 | 0.04484405 | 6.708227 | 8.488634 | 0.2791833 | 3.288908 | 120.3105 | 5.914589 | 4.916102 | 14.19664 | 0.6979246 | 4.916124
| WSL180706-8#4C | Japanese PAN |  |  | Drying rollers 90/130@22.34m/min | 855 | Nik | 23 | 15.99014 | 1.23705 | 7.736331 | 0.9633544 | 0.169711 | 17.61667 | 2.229533 | 0.1538156 | 6.899003 | 0.2630849 | 0.01815035 | 6.899045 | 1.647447 | 0.1537266 | 9.331198 | 13.31599 | 0.6834381 | 5.13246 | 71.02145 | 2.371294 | 3.338842 | 8.380531 | 0.2798156 | 3.338877
| WSL180705-8#4C | Japanese PAN |  |  | Drying rollers 90/130@44.68m/min | 856 | Nik | 21 | 10.38865 | 0.7043566 | 6.780056 | 0.5443283 | 0.1897311 | 34.85601 | 5.227087 | 0.6885943 | 13.17357 | 0.6167963 | 0.08125404 | 13.17356 | 0.7683927 | 0.2099278 | 27.32037 | 9.042504 | 1.096013 | 12.12068 | 116.5317 | 8.530984 | 7.320744 | 13.75074 | 1.006655 | 7.320733
| WSL180706-8#4D | Japanese PAN |  |  | Drying rollers 90/160@22.34m/min | 857 | Nik | 24 | 11.62558 | 1.102847 | 9.486385 | 0.6760497 | 0.1621171 | 23.98005 | 2.876596 | 0.4888143 | 16.9928 | 0.3394384 | 0.0576801 | 16.9928 | 1.302422 | 0.19571 | 15.02662 | 11.81751 | 0.9583225 | 8.109345 | 85.48715 | 6.631588 | 7.75741 | 10.08748 | 0.7825227 | 7.757362
| WSL180705-8#4D | Japanese PAN |  |  | Drying rollers 90/160@44.68m/min | 858 | Nik | 25 | 8.592643 | 0.9038355 | 10.51871 | 0.3939973 | 0.08283102 | 21.02324 | 4.878998 | 0.7550253 | 15.47501 | 0.5757218 | 0.08909295 | 15.475 | 0.6783876 | 0.09464794 | 13.9519 | 8.534828 | 0.6088941 | 7.134227 | 123.4192 | 11.96646 | 9.695787 | 14.56346 | 1.412044 | 9.695796
| WSL180706-8#4E | Japanese PAN |  |  | Drying rollers 90/175@22.34m/min | 859 | Nik | 23 | 12.39271 | 1.078457 | 8.702348 | 0.7218867 | 0.1061957 | 14.71086 | 2.63264 | 0.3824818 | 14.52845 | 0.3106515 | 0.04513291 | 14.52847 | 1.446675 | 0.1247991 | 8.626614 | 12.48296 | 0.5357519 | 4.291866 | 78.26879 | 7.772615 | 9.93067 | 9.235718 | 0.9171664 | 9.930646
| WSL180705-8#4E | Japanese PAN |  |  | Drying rollers 90/175@44.68m/min | 860 | Nik | 23 | 9.476962 | 0.6911485 | 7.292933 | 0.4323694 | 0.05755764 | 13.31215 | 4.554226 | 0.5703688 | 12.52395 | 0.5373988 | 0.06730345 | 12.52393 | 0.7416739 | 0.06703281 | 9.038044 | 8.937319 | 0.3989578 | 4.463953 | 113.8314 | 8.539643 | 7.502008 | 13.43211 | 1.007675 | 7.501984
| WSL180710-8#12D | Japanese PAN |  |  | Drying rollers 90/160@22.34m/min | 861 | Nik | 24 | 10.733 | 1.317507 | 12.2753 | 0.8412073 | 0.1770937 | 21.05233 | 4.049389 | 0.6222602 | 15.36677 | 0.4778279 | 0.07342669 | 15.36676 | 1.366559 | 0.0642788 | 4.703697 | 12.13992 | 0.2823348 | 2.325672 | 101.7963 | 7.727415 | 7.591054 | 12.01197 | 0.9118335 | 7.591042
| WSL180710-8#12D | Japanese PAN |  |  | Drying rollers 90/160@44.68m/min | 862 | Nik | 25 | 10.47875 | 0.6297849 | 6.010112 | 0.7848085 | 0.08476292 | 10.80046 | 4.868773 | 0.5035985 | 10.34344 | 0.5745153 | 0.0594245 | 10.34342 | 1.145402 | 0.0803738 | 7.017081 | 11.11071 | 0.3859613 | 3.473776 | 113.0822 | 6.220441 | 5.500814 | 13.3437 | 0.7340102 | 5.5008
| WSL180705-5#1A | Japanese PAN |  |  | Eliott Cadiou | 863 | E.Cadiou | 24 | 11.56748 | 1.955806 | 16.9078 | 1.189938 | 0.263021 | 22.10376 | 1.477214 | 0.1529282 | 10.35247 | 0.1743113 | 0.01804554 | 10.35248 | 4.109454 | 0.2155141 | 5.244349 | 21.05048 | 0.5546 | 2.63462 | 48.1235 | 2.093028 | 4.349284 | 5.678574 | 0.2469777 | 4.349291
| WSL180705-5#1B | Japanese PAN |  |  | Eliott Cadiou | 864 | E.Cadiou | 24 | 14.4682 | 2.34052 | 16.177 | 1.775497 | 0.4447163 | 25.04743 | 1.916459 | 0.223317 | 11.65258 | 0.2261422 | 0.02635139 | 11.65257 | 3.559438 | 0.2362994 | 6.638672 | 19.58755 | 0.643879 | 3.287184 | 64.44711 | 4.111572 | 6.379762 | 7.604758 | 0.485167 | 6.379782
| WSL180705-5#1C | Japanese PAN |  |  | Eliott Cadiou | 865 | E.Cadiou | 21 | 14.59873 | 1.204258 | 8.24906 | 0.6968108 | 0.1357287 | 19.47856 | 2.173416 | 0.2230028 | 10.26047 | 0.2564631 | 0.02631442 | 10.26051 | 1.319982 | 0.2185384 | 16.55616 | 11.88352 | 1.127276 | 9.48604 | 72.14543 | 5.393997 | 7.47656 | 8.513162 | 0.636486 | 7.476494
| WSL180706-5#1C | Japanese PAN |  |  | Eliott Cadiou | 866 | E.Cadiou | 25 | 14.90371 | 1.610386 | 10.80527 | 1.748547 | 0.3288366 | 18.80628 | 1.919455 | 0.1358783 | 7.079003 | 0.2264957 | 0.01603356 | 7.078969 | 3.481321 | 0.3058364 | 8.785068 | 19.36182 | 0.890154 | 4.597472 | 63.89212 | 3.110238 | 4.867953 | 7.53927 | 0.3670062 | 4.867928
| WSL180710-5#4A | Japanese PAN |  |  | Eliott Cadiou | 867 | E.Cadiou | 25 | 8.946011 | 0.6771366 | 7.569146 | 0.5016755 | 0.06024221 | 12.0082 | 1.678571 | 0.117631 | 7.007804 | 0.1980714 | 0.01388042 | 7.007789 | 1.912198 | 0.1771237 | 9.262831 | 14.34994 | 0.6525443 | 4.547366 | 61.07822 | 3.316411 | 5.429776 | 7.20723 | 0.3913358 | 5.429768
| WSL180710-5#4B | Japanese PAN |  |  | Eliott Cadiou | 868 | E.Cadiou | 23 | 13.48975 | 2.158369 | 16.00007 | 0.83579 | 0.2451591 | 29.33262 | 2.082079 | 0.4333491 | 20.81329 | 0.2456853 | 0.05113519 | 20.81329 | 1.810212 | 0.6363857 | 35.1553 | 13.76565 | 2.469205 | 17.93744 | 69.22879 | 12.0379 | 17.38857 | 8.168998 | 1.420471 | 17.38856
| WSL180706-5#4C | Japanese PAN |  |  | Eliott Cadiou | 869 | E.Cadiou | 23 | 11.89007 | 1.200655 | 10.09796 | 0.7157409 | 0.1167767 | 16.3155 | 1.883308 | 0.2667593 | 14.1644 | 0.2222303 | 0.03147762 | 14.16441 | 1.883009 | 0.1774106 | 9.421658 | 14.23927 | 0.665042 | 4.670477 | 66.56057 | 7.420916 | 11.14912 | 7.854147 | 0.8756676 | 11.14911
| WSL180706-5#4D | Japanese PAN |  |  | Eliott Cadiou | 870 | E.Cadiou | 19 | 15.31062 | 1.097051 | 7.165295 | 0.9313189 | 0.1457117 | 15.64573 | 2.209194 | 0.2059022 | 9.320242 | 0.2606848 | 0.02429651 | 9.320263 | 1.686416 | 0.2465799 | 14.62154 | 13.44889 | 1.074857 | 7.992159 | 71.68436 | 4.535306 | 6.326772 | 8.458755 | 0.5351611 | 6.326712
| WSL180706-5#4E | Japanese PAN |  |  | Eliott Cadiou | 871 | E.Cadiou | 24 | 14.43224 | 0.9111157 | 6.313056 | 0.9512945 | 0.1094256 | 11.50281 | 2.346775 | 0.2120786 | 9.037023 | 0.2769194 | 0.02502528 | 9.037024 | 1.672914 | 0.1033075 | 6.1753 | 13.42936 | 0.4118966 | 3.067135 | 78.24367 | 6.120025 | 7.821752 | 9.232753 | 0.7221645 | 7.821768
| WSL180706-5#1D | Japanese PAN |  |  | Eliott Cadiou | 872 | E.Cadiou | 25 | 17.89436 | 1.099634 | 6.145143 | 1.982591 | 0.1935909 | 9.764541 | 1.886164 | 0.1622276 | 8.600924 | 0.2225674 | 0.01914285 | 8.600924 | 3.439106 | 0.2558743 | 7.440139 | 19.25015 | 0.7339885 | 3.812897 | 61.47755 | 4.226524 | 6.874906 | 7.254352 | 0.4987275 | 6.874874
| WSL180706-5#1E | Japanese PAN |  |  | Eliott Cadiou | 873 | E.Cadiou | 22 | 17.7329 | 1.828996 | 10.31414 | 2.004637 | 0.400957 | 20.00148 | 2.005104 | 0.2638681 | 13.15982 | 0.2366022 | 0.03113645 | 13.15983 | 3.249774 | 0.2861873 | 8.806375 | 18.70785 | 0.8395792 | 4.487845 | 65.82918 | 5.884194 | 8.938581 | 7.767843 | 0.694334 | 8.938568
| WSL180705-3#1 | Japanese PAN |  |  | Eliott Cadiou | 879 | E.Cadiou | 24 | 15.20887 | 1.447999 | 9.520752 | 1.621691 | 0.2353015 | 14.50964 | 1.726815 | 0.1269873 | 7.353846 | 0.2037642 | 0.01498452 | 7.353854 | 3.771297 | 0.2147291 | 5.693772 | 20.1646 | 0.5765409 | 2.859174 | 49.15397 | 2.978822 | 6.060186 | 5.800168 | 0.3515035 | 6.060229
| WSL180705-2#1 | Japanese PAN |  |  | Eliott Cadiou | 880 | E.Cadiou | 13 | 40.95913 | 4.614321 | 11.26567 | 4.166853 | 0.5435567 | 13.04478 | 4.975542 | 0.1424679 | 2.863365 | 0.5871139 | 0.01681131 | 2.863382 | 1.007735 | 0.04057097 | 4.025957 | 10.42576 | 0.2080549 | 1.995586 | 139.5355 | 13.88105 | 9.948044 | 16.46519 | 1.637954 | 9.947982
| WSL180705-2#1 | Japanese PAN |  |  | Eliott Cadiou | 882 | E.Cadiou | 16 | 37.22741 | 7.978677 | 21.43227 | 5.008395 | 0.2410362 | 4.812644 | 4.889421 | 0.1825138 | 3.732831 | 0.5769517 | 0.0215366 | 3.732825 | 1.024603 | 0.03918041 | 3.823959 | 10.51277 | 0.2015741 | 1.917421 | 133.6547 | 14.59177 | 10.91752 | 15.77125 | 1.721826 | 10.9175
| WSL180705-2#1 | Japanese PAN |  |  | Eliott Cadiou | Ave | E.Cadiou | 29 | 37.97324 | 9.994582 | 26.32007 | 3.995088 | 1.18805 | 29.73778 | 4.823763 | 0.2576536 | 5.34134 | 0.569204 | 0.03040312 | 5.341339 | 1.005543 | 0.05097332 | 5.069235 | 10.41298 | 0.2680414 | 2.574109 | 177.2248 | 47.19797 | 26.63169 | 20.91253 | 5.56936 | 26.63169
| WSL180705-1#1 | Japanese PAN |  |  | Eliott Cadiou | 881 | E.Cadiou | 18 | 38.6362 | 11.69395 | 30.26681 | 4.701118 | 0.2397386 | 5.099607 | 4.7654 | 0.3030002 | 6.358337 | 0.5623172 | 0.0357541 | 6.35835 | 0.9885998 | 0.05516677 | 5.580294 | 10.32427 | 0.2930894 | 2.838839 | 215.9538 | 27.59589 | 12.77861 | 25.48255 | 3.256313 | 12.7786
| Bluestar 12K | Commercial fibre |  |  | Eliott Cadiou | 883 | E.Cadiou | 24 | 16.72649 | 0.4822535 | 2.883172 | 1.477875 | 0.1674893 | 11.33312 | 5.009624 | 0.4519276 | 9.021188 | 0.5911357 | 0.05332721 | 9.021145 | 1.399642 | 0.1365397 | 9.755323 | 12.27257 | 0.6524774 | 5.316552 | 93.19464 | 4.105042 | 4.404805 | 10.99697 | 0.4843927 | 4.404784
| WSL180720#1A | RAFT |  |  | LKH18001, experimental conditions 1, T=110oC (cf ref 849) | 874 | Nik | 22 | 11.37876 | 0.420813 | 3.698231 | 1.152961 | 0.1351889 | 11.72537 | 6.209318 | 0.5300081 | 8.535689 | 0.7326996 | 0.06254101 | 8.535696 | 1.329547 | 0.2444284 | 18.38433 | 11.93211 | 1.066295 | 8.93635 | 122.4565 | 5.419127 | 4.425347 | 14.44987 | 0.6394551 | 4.425335
| WSL180720#4A22.34 | RAFT |  |  | LKH18011A, experimental conditions 4, T=110oC@22.34m/min (cf ref 853) | 875 | Nik | 22 | 16.0033 | 1.285704 | 8.033993 | 1.193775 | 0.1833774 | 15.36113 | 3.480287 | 0.1395879 | 4.010815 | 0.4106739 | 0.01647153 | 4.010854 | 1.40226 | 0.09217631 | 6.573411 | 12.29436 | 0.4028495 | 3.2767 | 87.20665 | 2.079253 | 2.384283 | 10.29038 | 0.2453623 | 2.384384
| WSL180720#4A44.68 | RAFT |  |  | LKH18011B, experimental conditions 4, T=110oC@44.68m/min (cf ref 854) | 876 | Nik | 24 | 10.67002 | 0.6365774 | 5.966037 | 0.590261 | 0.07795667 | 13.20715 | 5.997556 | 0.5491582 | 9.156365 | 0.7077116 | 0.06480066 | 9.156364 | 0.7394258 | 0.03594323 | 4.860965 | 8.929708 | 0.2182607 | 2.444209 | 122.6624 | 4.854805 | 3.95786 | 14.47416 | 0.5728673 | 3.957862
| WSL180720#12A37 | RAFT |  |  | LKH18021A#12, experimental conditions 12, T=110oC@37m/min | 877 | Nik | 24 | 12.25918 | 0.4672522 | 3.811449 | 1.183785 | 0.1018933 | 8.607414 | 5.516778 | 0.3175152 | 5.755446 | 0.6509798 | 0.03746666 | 5.755425 | 1.356731 | 0.07291078 | 5.374004 | 12.09514 | 0.3249575 | 2.686678 | 111.4407 | 2.960442 | 2.656516 | 13.15001 | 0.3493312 | 2.65651
| WSL180720#12A44.68 | RAFT |  |  | LKH18021B#12, experimental conditions 12, T=110oC@44.68m/min | 878 | Nik | 23 | 11.2498 | 0.7051852 | 6.268423 | 0.9575341 | 0.1299074 | 13.56687 | 6.216273 | 0.4986409 | 8.021541 | 0.7335202 | 0.05883962 | 8.02154 | 1.101722 | 0.05821734 | 5.284211 | 10.89953 | 0.285539 | 2.619737 | 122.6168 | 2.152877 | 1.755776 | 14.46878 | 0.2540521 | 1.755863
|  | Jilin |  |  |  | 884 | Nik | 25 | 10.59934 | 0.2946331 | 2.779731 | 1.121009 | 0.06213116 | 5.54243 | 6.512136 | 0.2395814 | 3.678998 | 0.7684321 | 0.02827034 | 3.678963 | 1.229672 | 0.0384585 | 3.12754 | 11.5175 | 0.1797444 | 1.56062 | 141.195 | 2.515204 | 1.781369 | 16.66101 | 0.2967961 | 1.781382
|  | Jilin |  |  |  | 1104 | Nik | 98 | 10.94506 | 0.2967873 | 2.711611 | 1.148161 | 0.08245489 | 7.181477 | 6.497635 | 0.2277357 | 3.504902 | 0.766721 | 0.02687323 | 3.504956 | 1.23205 | 0.06290729 | 5.105904 | 11.52596 | 0.3058835 | 2.653866 | 137.8814 | 2.889429 | 2.09559 | 16.27 | 0.3409618 | 2.095647 | [6 empty] | 2 tests not possible
|  | Jilin |  |  |  | combined | Nik | 123 | 10.87479 | 0.3265352 | 3.00268 | 1.142642 | 0.07928024 | 6.938327 | 6.500583 | 0.2292633 | 3.526812 | 0.7670688 | 0.02705307 | 3.526811 | 1.231567 | 0.05863667 | 4.761144 | 11.52424 | 0.2841832 | 2.46596 | 138.5549 | 3.110461 | 2.244931 | 16.34947 | 0.3670344 | 2.244931
| LKH18004 | RAFT MS180412 17(wt)% End of line samples |  |  | Exp. 1 conditions. 90/110@44.68m/min | 885 | Nik | 24 | 11.38682 | 0.6906636 | 6.065467 | 1.192278 | 0.1868013 | 15.6676 | 6.197708 | 0.6309305 | 10.18006 | 0.7313295 | 0.07444993 | 10.18008 | 1.386182 | 0.238318 | 17.19239 | 12.19057 | 1.001646 | 8.216565 | 122.6666 | 5.544398 | 4.519893 | 14.47466 | 0.6542307 | 4.519836
| LKH18014 | RAFT MS180412 17(wt)% End of line samples |  |  | Exp. 4 conditions. 90/110@44.68m/min | 886 | Nik | 23 | 10.81732 | 0.9669892 | 8.939264 | 0.616586 | 0.1185878 | 19.23297 | 6.516248 | 0.7546396 | 11.58089 | 0.7689173 | 0.08904746 | 11.58089 | 0.7179988 | 0.07906085 | 11.01128 | 8.789124 | 0.4845939 | 5.513563 | 126.8851 | 3.978637 | 3.135622 | 14.97244 | 0.4694825 | 3.135644
| LKH18024 | RAFT MS180412 17(wt)% End of line samples |  |  | Exp. 12 conditions. 90/110@44.68m/min | 887 | Nik | 23 | 11.5819 | 0.3212786 | 2.773971 | 1.088749 | 0.08440479 | 7.752457 | 6.479634 | 0.2832358 | 4.371171 | 0.7645968 | 0.03342169 | 4.371152 | 1.186631 | 0.05868076 | 4.945155 | 11.3121 | 0.2818407 | 2.491497 | 125.0759 | 2.955354 | 2.362848 | 14.75896 | 0.3487408 | 2.362909
| LKH18005 | RAFT MS180412 17(wt)% End of line samples |  |  | Exp. 1 conditions. 90/130@44.68m/min | 888 | Nik | 24 | 11.27142 | 0.4868372 | 4.319219 | 1.256071 | 0.101915 | 8.113795 | 6.365803 | 0.5280796 | 8.295569 | 0.7511647 | 0.0623134 | 8.29557 | 1.420941 | 0.1210901 | 8.521825 | 12.371 | 0.5408778 | 4.372143 | 124.7379 | 6.018348 | 4.824795 | 14.71907 | 0.710157 | 4.82474
| LKH18015 | RAFT MS180412 17(wt)% End of line samples |  |  | Exp. 4 conditions. 90/130@44.68m/min | 889 | Nik | 25 | 10.79274 | 0.4484753 | 4.155341 | 0.6758534 | 0.0664265 | 9.828536 | 6.768993 | 0.3281116 | 4.847273 | 0.7987412 | 0.03871723 | 4.847281 | 0.7495843 | 0.04814804 | 6.423298 | 8.988881 | 0.2913164 | 3.240853 | 128.1418 | 2.860653 | 2.232412 | 15.12073 | 0.3375522 | 2.232381
| LKH18025 | RAFT MS180412 17(wt)% End of line samples |  |  | Exp. 12 conditions. 90/130@44.68m/min | 890 | Nik | 25 | 10.68171 | 1.340047 | 12.54525 | 0.8938352 | 0.2802357 | 31.35206 | 6.241589 | 1.10784 | 17.74933 | 0.7365075 | 0.1307251 | 17.74932 | 1.051869 | 0.201529 | 19.15914 | 10.59654 | 1.12351 | 10.60261 | 125.4272 | 10.15638 | 8.097429 | 14.80041 | 1.198453 | 8.097432
| LKH18006 | RAFT MS180412 17(wt)% End of line samples |  |  | Exp. 1 conditions. 90/160@44.68m/min | 891 | Nik | 24 | 10.68531 | 0.6630719 | 6.205451 | 1.121467 | 0.1318941 | 11.76085 | 5.927736 | 0.5096346 | 8.597457 | 0.6994728 | 0.06013675 | 8.597439 | 1.38675 | 0.08007453 | 5.774257 | 12.22758 | 0.3526406 | 2.883978 | 125.8791 | 5.335432 | 4.238536 | 14.85374 | 0.6295838 | 4.238554
| LKH18016 | RAFT MS180412 17(wt)% End of line samples |  |  | Exp. 4 conditions. 90/160@44.68m/min | 892 | Nik | 24 | 9.68242 | 1.433446 | 14.80462 | 0.5062556 | 0.1275155 | 25.18797 | 5.64929 | 0.9612808 | 17.01596 | 0.6666162 | 0.1134312 | 17.01597 | 0.7119976 | 0.07190126 | 10.09853 | 8.754058 | 0.4478979 | 5.11646 | 125.2756 | 6.995521 | 5.584105 | 14.78252 | 0.8254717 | 5.584106
| LKH18026 | RAFT MS180412 17(wt)% End of line samples |  |  | Exp. 12 conditions. 90/160@44.68m/min | 893 | Nik | 23 | 10.34487 | 0.8856108 | 8.560866 | 0.9302378 | 0.1534671 | 16.49762 | 5.804291 | 0.606935 | 10.45666 | 0.6849063 | 0.07161842 | 10.45667 | 1.197746 | 0.06717132 | 5.608144 | 11.364 | 0.3205999 | 2.821188 | 125.6906 | 4.821754 | 3.83621 | 14.83149 | 0.5689667 | 3.836208
| WSL180726-1001 | Japanese (Exlan) PAN |  |  | Spinneret comparison - Blue Box (2) | 894 | Nik | 24 | 11.64766 | 1.202959 | 10.3279 | 1.056455 | 0.2605576 | 24.66338 | 5.31869 | 0.5989865 | 11.26192 | 0.6276054 | 0.07068047 | 11.26193 | 1.320803 | 0.2248353 | 17.02262 | 11.90585 | 0.8950918 | 7.518086 | 111.5646 | 4.44843 | 3.987314 | 13.16462 | 0.5249119 | 3.987292
| WSL180726-1002 | Japanese (Exlan) PAN |  |  | Spinneret comparison - currently in use (2) | 895 | Nik | 25 | 11.40778 | 0.476502 | 4.176992 | 1.058499 | 0.1448166 | 13.68132 | 5.377561 | 0.2785838 | 5.180487 | 0.6345522 | 0.03287268 | 5.180453 | 1.340244 | 0.133679 | 9.974225 | 12.0076 | 0.6711199 | 5.589128 | 114.1234 | 2.222386 | 1.947353 | 13.46656 | 0.2622335 | 1.947293
| W180802_E_5_1012-8 | 16% Japanese PAN (P180622_E_0_1001) | D180801_E_16_1002 |  | Package 1 | 896 | Nik | 23 | 12.12625 | 0.7187274 | 5.927038 | 1.099452 | 0.1816474 | 16.52164 | 5.569655 | 0.4293683 | 7.709063 | 0.6572194 | 0.05066546 | 7.709064 | 1.271325 | 0.1310391 | 10.30729 | 11.69562 | 0.6390376 | 5.463904 | 112.3039 | 3.135298 | 2.791798 | 13.25186 | 0.3699779 | 2.791893 | [6 empty] | fibre 9 excluded - suspected slippage; fibre 24 excluded - evidence of step break
| W180802_E_5_1012-8 | 16% Japanese PAN (P180622_E_0_1001) | D180801_E_16_1002 |  | Package 2 | 897 | Nik | 25 | 11.68658 | 0.6172141 | 5.28139 | 1.041639 | 0.1523038 | 14.62155 | 5.497867 | 0.3667918 | 6.67153 | 0.6487482 | 0.04328171 | 6.671573 | 1.265249 | 0.1410606 | 11.14884 | 11.66441 | 0.6953836 | 5.961586 | 113.0632 | 3.774579 | 3.338469 | 13.34145 | 0.4454103 | 3.338544
| W180802_E_5_1012-8 | 16% Japanese PAN (P180622_E_0_1001) | D180801_E_16_1002 |  | Package 3 | 898 | Nik | 25 | 11.73351 | 0.5630732 | 4.798845 | 1.076951 | 0.09444042 | 8.769243 | 5.488025 | 0.3506348 | 6.38909 | 0.6475869 | 0.04137483 | 6.389078 | 1.307335 | 0.06898866 | 5.277044 | 11.87309 | 0.3120239 | 2.627992 | 113.7113 | 2.323538 | 2.043365 | 13.41793 | 0.2741919 | 2.043473
| W180802_E_5_1012-8 | 16% Japanese PAN (P180622_E_0_1001) | D180801_E_16_1002 |  | Pachage 4 | 899 | Nik | 25 | 11.93446 | 0.9640511 | 8.07788 | 1.061839 | 0.1962485 | 18.48195 | 5.405638 | 0.4801829 | 8.883002 | 0.6378652 | 0.05666158 | 8.883002 | 1.283554 | 0.1619997 | 12.62118 | 11.73835 | 0.8593211 | 7.32063 | 111.8049 | 4.961353 | 4.437509 | 13.19298 | 0.5854431 | 4.437534
| W180802_E_5_1012-8 | 16% Japanese PAN (P180622_E_0_1001) | D180801_E_16_1002 |  | Pachage 5 | 900 | Nik | 24 | 11.85547 | 0.5194795 | 4.381771 | 1.104114 | 0.1492794 | 13.52028 | 5.657046 | 0.4209945 | 7.441949 | 0.6675314 | 0.04967751 | 7.441974 | 1.275007 | 0.1379249 | 10.81758 | 11.71019 | 0.6829813 | 5.832368 | 115.3735 | 5.342208 | 4.630361 | 13.61407 | 0.630387 | 4.630408 | [6 empty] | fibre 8 - not tested
| W180802_E_5_1012-8 | 16% Japanese PAN (P180622_E_0_1001) | D180801_E_16_1002 |  | Pachage 6 | 901 | Nik | 23 | 11.80349 | 0.4750499 | 4.024656 | 1.12864 | 0.1097949 | 9.728073 | 5.735577 | 0.3134209 | 5.464504 | 0.6767981 | 0.03698348 | 5.464477 | 1.287534 | 0.07147457 | 5.551277 | 11.78223 | 0.333084 | 2.827002 | 118.5553 | 2.317015 | 1.954375 | 13.98953 | 0.2734143 | 1.954422 | [6 empty] | fibres 21 & 22 not tested
| W180807_E_5_1013 | 16% Japanese PAN (P180622_E_0_1001) | D180807_E_16_1003 |  | Package 12 | 902 | Nik | 23 | 11.62941 | 1.364563 | 11.73372 | 1.054985 | 0.1965783 | 18.63327 | 5.394422 | 0.6705828 | 12.43104 | 0.6365418 | 0.07912859 | 12.43101 | 1.298836 | 0.0614785 | 4.733354 | 11.83521 | 0.2792867 | 2.359796 | 109.8128 | 2.128884 | 1.938648 | 12.95791 | 0.2511998 | 1.938583 | [6 empty] | fibre 1 excluded - suspected slippage&outlier with very low ext@break; fibre 11 excluded - low LD cf other filaments, outlier
| W180807_E_5_1013 | 16% Japanese PAN (P180622_E_0_1001) | D180807_E_16_1003 |  | Package 7 | 912 | Nik | 24 | 11.94662 | 0.725306 | 6.071221 | 1.058253 | 0.1394626 | 13.17856 | 5.435693 | 0.4864734 | 8.949611 | 0.6414118 | 0.05740401 | 8.949635 | 1.275986 | 0.08011267 | 6.278491 | 11.72839 | 0.3625423 | 3.091151 | 113.2736 | 3.934634 | 3.473567 | 13.36628 | 0.4642864 | 3.473564 | [6 empty] | fibre 11 excluded - suspected slippage
| W180807_E_5_1013 | 16% Japanese PAN (P180622_E_0_1001) | D180807_E_16_1003 |  | Package 8 | 913 | Nik | 25 | 12.34984 | 0.4756736 | 3.851658 | 1.097981 | 0.09528556 | 8.678252 | 5.670749 | 0.2533717 | 4.468046 | 0.6691484 | 0.0298984 | 4.468126 | 1.247626 | 0.05613558 | 4.49939 | 11.59972 | 0.2651271 | 2.285633 | 114.978 | 3.285751 | 2.857722 | 13.5674 | 0.387718 | 2.857718
| W180807_E_5_1013 | 16% Japanese PAN (P180622_E_0_1001) | D180807_E_16_1003 |  | Package 9 | 914 | Nik | 24 | 11.955 | 0.5223773 | 4.36953 | 1.074898 | 0.09516145 | 8.85307 | 5.577455 | 0.3421338 | 6.134228 | 0.6581396 | 0.040372 | 6.13426 | 1.256189 | 0.04859025 | 3.868069 | 11.6403 | 0.2248489 | 1.931642 | 114.4098 | 3.27746 | 2.864668 | 13.50035 | 0.3867364 | 2.864639 | [6 empty] | fibre 23 excluded - suspected slippage
| W180807_E_5_1013 | 16% Japanese PAN (P180622_E_0_1001) | D180807_E_16_1003 |  | Package 10 | 915 | Nik | 24 | 11.86213 | 0.4400931 | 3.710067 | 1.027267 | 0.0740947 | 7.2128 | 5.391049 | 0.3074779 | 5.70349 | 0.6361437 | 0.03628264 | 5.703529 | 1.258458 | 0.07619034 | 6.05426 | 11.64777 | 0.3529143 | 3.029888 | 112.0979 | 3.350661 | 2.98905 | 13.22755 | 0.3953705 | 2.988993 | [6 empty] | fibre 19 excluded - suspected slippage
| W180807_E_5_1013 | 16% Japanese PAN (P180622_E_0_1001) | D180807_E_16_1003 |  | Package 11 | 919 | Nik | 23 | 12.31642 | 0.7570091 | 6.146342 | 1.085762 | 0.1316434 | 12.12452 | 5.3575 | 0.3741725 | 6.984087 | 0.632185 | 0.0441521 | 6.984047 | 1.285205 | 0.05606971 | 4.362706 | 11.77338 | 0.2573041 | 2.185473 | 111.4944 | 3.054629 | 2.739715 | 13.15634 | 0.3604466 | 2.739718 | [6 empty] | fibre 16 excluded - suspected slippage; fibre 22 excluded - outlier, LD low cf other filaments.
| W180807_E_5_1013 | 16% Japanese PAN (P180622_E_0_1001) | D180807_E_16_1003 |  | Package 12 | 920 | Nik | 24 | 11.79482 | 0.6335115 | 5.371099 | 1.029459 | 0.1100815 | 10.69314 | 5.435007 | 0.3395914 | 6.248225 | 0.6413307 | 0.04007225 | 6.248298 | 1.250145 | 0.08329135 | 6.662537 | 11.60822 | 0.3848111 | 3.314987 | 114.0375 | 4.057889 | 3.558382 | 13.45642 | 0.478829 | 3.558368 | [6 empty] | fibre 20 excluded - suspected slippage
| W180808_E_5_1031 | 16% Japanese PAN (P180622_E_0_1001) | D180806_E_16_1003 & 4 |  | Package 13 | 921 | Nik | 25 | 11.92215 | 1.300567 | 10.90883 | 1.035221 | 0.1730118 | 16.71254 | 5.455415 | 0.6397492 | 11.72686 | 0.643739 | 0.07549039 | 11.72686 | 1.22764 | 0.05806179 | 4.729545 | 11.50629 | 0.2698189 | 2.34497 | 113.4857 | 2.729787 | 2.405402 | 13.39131 | 0.3221145 | 2.405399
| W180808_E_5_1031 | 16% Japanese PAN (P180622_E_0_1001) | D180806_E_16_1003 & 4 |  | Package 14 | 922 | Nik | 23 | 12.15574 | 0.4387752 | 3.609613 | 1.060002 | 0.1730447 | 16.32494 | 5.658632 | 0.3166299 | 5.59552 | 0.6677186 | 0.03736274 | 5.595581 | 1.210098 | 0.185188 | 15.30355 | 11.381 | 1.044959 | 9.181609 | 114.2012 | 2.977347 | 2.607106 | 13.47574 | 0.3513215 | 2.607066 | [6 empty] | 1 fibre not tested, fibre 12 excluded - suspected slippage, fibre 8 - LD out of range, 0.44dtex but NOT excluded
[5 empty] | Packages 1 - 14 combined data (ANALYSED) |  | Nik | 360 | 11.937 | 0.770211 | 6.452298 | 1.068777 | 0.1434302 | 13.42002 | 5.514765 | 0.4299037 | 7.795504 | 0.6507423 | 0.05072864 | 7.795504 | 1.26661921 | 0.1046776 | 8.264327 | 11.67871 | 0.5282098 | 4.522844 | 113.5087 | 3.935438 | 3.467079 | 13.39403 | 0.4643817 | 3.467079 | [6 empty] | U:\Project\Carbonspec\Working folders\Phair-Sorensen_Tensile\Data_Favimat\White Fibre for Carbonisation Trial August 2018.xlsx
[5 empty] | Packages 1 - 14 combined data (RAW) |  | Nik | 371 | 11.91415 | 0.9129969 | 7.663129 | 1.06485 | 0.1570423 | 14.74784 | 5.505253 | 0.4769018 | 8.662669 | 0.6496198 | 0.05627441 | 8.662669 | 1.264979 | 0.1158967 | 9.161951 | 11.66809 | 0.591653 | 5.070693 | 113.4686 | 3.934731 | 3.467683 | 13.38929 | 0.4642982 | 3.467684
| W180808_E_4_1009 | 16% Japanese Exlan (P180622_E_0_1001) | D180730_E_16_1001 |  | 16.25/44.68 | 923 | Nik | 23 | 11.47656 | 0.4949397 | 4.312614 | 0.9352397 | 0.2218678 | 23.7231 | 5.478069 | 0.3337391 | 6.092277 | 0.6464121 | 0.03938114 | 6.092265 | 1.154017 | 0.2768098 | 23.98663 | 11.06207 | 1.499583 | 13.55608 | 116.3269 | 3.966645 | 3.409913 | 13.72657 | 0.468066 | 3.409926 | [6 empty] | 2 fibres not tested (analysed data = raw data) | 44.68
| W180808_E_4_1010 | 16% Japanese Exlan (P180622_E_0_1001) | D180730_E_16_1001 |  | 16.25/48.75 | 924 | Nik | 24 | 11.38822 | 0.4955309 | 4.351257 | 0.8985444 | 0.1667423 | 18.55693 | 6.208595 | 0.3723414 | 5.997193 | 0.7326143 | 0.04393615 | 5.997174 | 1.000268 | 0.160837 | 16.07939 | 10.35131 | 0.9027883 | 8.721489 | 123.9274 | 3.490535 | 2.816596 | 14.62344 | 0.4118805 | 2.816578 | [6 empty] | fibre 13 excluded as an outlier with ext@br lower than other fibres. Note that fibres 10, 21 & 24 are outliers with lower LD than other fibres in sample | 48.75
| W180808_E_4_1011 | 16% Japanese Exlan (P180622_E_0_1001) | D180730_E_16_1001 |  | 16.25/56.875 | 925 | Nik | 24 | 10.95892 | 0.3409799 | 3.111436 | 0.9338804 | 0.07887908 | 8.44638 | 6.510653 | 0.2812941 | 4.32052 | 0.768257 | 0.03319327 | 4.320594 | 1.034354 | 0.07044577 | 6.810606 | 10.55892 | 0.3505869 | 3.320291 | 129.9443 | 2.956592 | 2.275277 | 15.33342 | 0.348865 | 2.275193 | [6 empty] | fibre 23 excluded, slippage/step break | 56.875
| W180808_E_4_1014 | 16% Japanese Exlan (P180622_E_0_1001) | D180806_E_16_1003 & 4 |  | 16.25/44.688 | 926 | Nik | 23 | 11.32973 | 0.9578781 | 8.454555 | 0.9609128 | 0.137421 | 14.30109 | 5.377291 | 0.9505453 | 17.67703 | 0.6345204 | 0.1121644 | 17.67703 | 1.236987 | 0.2157972 | 17.44539 | 11.5158 | 0.9478258 | 8.230653 | 113.3649 | 10.02935 | 8.846966 | 13.37706 | 1.183464 | 8.846965 | [6 empty] | fibre 20 exlcuded, suspected double filament; fibre 22 excluded, suspected slippage. NOTE: variable sample, four filaments LD between 1.48 - 1.84, remaining 19 filaments LD between 1.04 - 1.27. | 44.688
| W180808_E_4_1015 | 16% Japanese Exlan (P180622_E_0_1001) | D180806_E_16_1003 & 4 |  | 16.25/48.75 | 927 | Nik | 20 | 11.50569 | 0.4579298 | 3.980028 | 0.9360251 | 0.06611627 | 7.063514 | 5.574419 | 0.6130915 | 10.9983 | 0.6577814 | 0.07234474 | 10.99829 | 1.159697 | 0.1749121 | 15.08257 | 11.15908 | 0.8001535 | 7.170425 | 116.7603 | 8.495655 | 7.276151 | 13.77771 | 1.002488 | 7.276159 | [6 empty] | 1 fibre not tested; fibres 1, 10 and 15 excluded-suspected slippage. Fibre 20 excluded, low ext cf other fibres. Note that fibres 8, 18 & 25 have slightly higher LD than rest of sample | 48.75
| W180808_E_4_1016 | 16% Japanese Exlan (P180622_E_0_1001) | D180806_E_16_1003 & 4 |  | 16.25/56.875 | 928 | Nik | 25 | 10.72153 | 0.6504023 | 6.066321 | 0.8274953 | 0.07914416 | 9.564304 | 6.334724 | 0.8703815 | 13.73985 | 0.7474974 | 0.102705 | 13.73984 | 0.9723449 | 0.1431347 | 14.72057 | 10.21807 | 0.7279696 | 7.124335 | 127.5182 | 10.40389 | 8.158748 | 15.04715 | 1.22766 | 8.158753 | [6 empty] | No fibres excluded | 56.875
| W180808_E_4_1017 | 16% Japanese Exlan (P180622_E_0_1001) | D180806_E_16_1003 & 4 |  | 17.55/48.263 | 929 | Nik | 23 | 11.87919 | 0.4587086 | 3.861447 | 1.02798 | 0.08002646 | 7.784825 | 5.954633 | 0.3635426 | 6.105206 | 0.7026467 | 0.04289799 | 6.1052 | 1.150653 | 0.09257076 | 8.045063 | 11.13421 | 0.4419482 | 3.969282 | 119.9386 | 2.838502 | 2.36663 | 14.15275 | 0.3349481 | 2.366664 | [6 empty] | fibre 12 excluded - evidence of step break; fibre 18 excluded, outlier with low extension at break | 48.263
| W180808_E_4_1018 | 16% Japanese Exlan (P180622_E_0_1001) | D180806_E_16_1003 & 4 |  | 17.55/52.65 | 930 | Nik | 21 | 11.54258 | 0.3890935 | 3.370941 | 0.9890029 | 0.08425406 | 8.519092 | 6.366124 | 0.3165884 | 4.973017 | 0.7512026 | 0.03735771 | 4.973053 | 1.062516 | 0.06340683 | 5.967611 | 10.70289 | 0.3166324 | 2.958382 | 124.5646 | 2.838199 | 2.278495 | 14.69863 | 0.334909 | 2.278505 | [6 empty] | 2 fibres excluded due to suspected slippage (fibres 12&21) two outliers excluded, fibre 7 low LD and fibre 9 low ext at break | 52.65
| W180808_E_4_1019 | 16% Japanese Exlan (P180622_E_0_1001) | D180806_E_16_1003 & 4 |  | 17.55/61.425 | 931 | Nik | 18 | 10.92979 | 0.3644026 | 3.334031 | 0.8553635 | 0.08168063 | 9.54923 | 6.615103 | 0.4026084 | 6.0862 | 0.7805821 | 0.04750781 | 6.086203 | 0.9486249 | 0.06072463 | 6.401332 | 10.11237 | 0.3226691 | 3.190836 | 127.9305 | 6.152781 | 4.809471 | 15.0958 | 0.7260229 | 4.809435 | [6 empty] | five fibres excluded due to suspected slippage (fibres 2, 3, 9, 12&23) 2 outliers excluded, fibre 14 low ext and load at break and fibre 22 low ext at break | 61.425
| W180808_E_4_1020 | 16% Japanese Exlan (P180622_E_0_1001) | D180806_E_16_1003 & 4 |  | 19.50/48.750 | 932 | Nik | 19 | 11.74684 | 0.3214182 | 2.73621 | 1.035596 | 0.07970322 | 7.696361 | 5.982443 | 0.3967991 | 6.632727 | 0.7059283 | 0.04682227 | 6.632723 | 1.156885 | 0.0815115 | 7.045776 | 11.16616 | 0.3934642 | 3.52372 | 118.0582 | 5.46838 | 4.631935 | 13.93087 | 0.6452673 | 4.631923 | [6 empty] | five fibres excluded due to suspected slippage (fibres 6, 7, 10, 11&23) 1 outlier excluded - fibre 17, lower ext than all other fibres in sample | 48.75
| W180808_E_4_1021 | 16% Japanese Exlan (P180622_E_0_1001) | D180806_E_16_1003 & 4 |  | 19.50/53.625 | 933 | Nik | 21 | 11.69584 | 0.3783145 | 3.234606 | 0.9689678 | 0.06159811 | 6.357086 | 6.360756 | 0.3918415 | 6.160297 | 0.7505693 | 0.04623695 | 6.160251 | 1.040999 | 0.07145022 | 6.863617 | 10.59255 | 0.3602201 | 3.400693 | 124.1355 | 5.185775 | 4.177512 | 14.64799 | 0.6119193 | 4.177497 | [6 empty] | fibres 22&25 excluded - suspected slippage. 2 outliers excluded fibre 8, low ext and 11, LD lower than remaining fibres in sample | 53.625
| W180808_E_4_1022 | 16% Japanese Exlan (P180622_E_0_1001) | D180806_E_16_1003 & 4 |  | 19.50/58.50 | 936 | Nik | 19 | 11.711 | 0.3826597 | 3.267525 | 0.9597135 | 0.08052685 | 8.390718 | 6.594133 | 0.2792909 | 4.235445 | 0.7781077 | 0.03295617 | 4.235425 | 1.000755 | 0.0456761 | 4.564164 | 10.38894 | 0.2366941 | 2.278327 | 128.7656 | 3.103744 | 2.410383 | 15.19434 | 0.3662475 | 2.410421 | [6 empty] | fibres 7, 9, 11 & 12 excluded - suspected slippage. 2 outliers excluded, fibres 19&22, low ext@br compared with remaining sample | 58.5
| W180808_E_4_1022REPEAT | 16% Japanese Exlan (P180622_E_0_1001) | D180806_E_16_1003 & 4 |  | 19.50/58.50 | 934 | Nik | 23 | 11.12737 | 0.4933515 | 4.433677 | 0.8930999 | 0.07779886 | 8.711103 | 6.834564 | 0.4515644 | 6.607069 | 0.8064786 | 0.05328432 | 6.607035 | 0.9401158 | 0.04744704 | 5.046936 | 10.06871 | 0.2530101 | 2.512836 | 132.2198 | 4.014827 | 3.036478 | 15.60194 | 0.4737313 | 3.036361 | [6 empty] | 2 fibres excluded due to suspected slippage (fibres 10&24) | 58.5
| W180808_E_4_1023 | 16% Japanese Exlan (P180622_E_0_1001) | D180806_E_16_1003 & 4 |  | 22.75/45.50 | 935 | Nik | 24 | 12.53524 | 0.4040042 | 3.222946 | 1.172499 | 0.0925886 | 7.896688 | 5.164674 | 0.2111813 | 4.088958 | 0.6094316 | 0.0249194 | 4.088958 | 1.387834 | 0.06011644 | 4.331675 | 12.23446 | 0.2656952 | 2.171695 | 108.5721 | 2.256353 | 2.078208 | 12.8115 | 0.2662695 | 2.078362 | [6 empty] | fibre 22 excluded - suspected slippage | 45.5
| W180808_E_4_1024 | 16% Japanese Exlan (P180622_E_0_1001) | D180806_E_16_1003 & 4 |  | 22.75/56.875 | 937 | Nik | 19 | 11.14549 | 0.7537748 | 6.76305 | 0.8752521 | 0.134657 | 15.38494 | 6.381128 | 0.5788248 | 9.070886 | 0.7529731 | 0.06830135 | 9.070889 | 0.9833675 | 0.06658605 | 6.771227 | 10.29515 | 0.3515116 | 3.414344 | 128.8188 | 4.15912 | 3.22866 | 15.20061 | 0.4907696 | 3.228617 | [6 empty] | 3 fibres not tested. Fibres 20&22 excluded-suspected slippage. Fibre 10 excluded, outlier with low force@br compared with others. Note fibre 23 slightly lower LD than other fibres, NOT excluded | 56.875
| W180808_E_4_1025 | 16% Japanese Exlan (P180622_E_0_1001) | D180806_E_16_1003 & 4 |  | 22.75/62.563 | 938 | Nik | 21 | 11.25425 | 0.6397746 | 5.68474 | 0.8643176 | 0.1003112 | 11.60583 | 6.76202 | 0.6513041 | 9.631799 | 0.7979183 | 0.07685394 | 9.631805 | 0.9293408 | 0.06903966 | 7.428885 | 10.00745 | 0.3671805 | 3.66907 | 130.3464 | 7.078382 | 5.43044 | 15.38087 | 0.8352596 | 5.43051 | [6 empty] | fibre 2, 18&25 excluded-suspected slippage; fibre 14 excluded-step break. Note: fibre 12 lower ext&load@break than remaining fibres | 62.56
| W180808_E_4_1027 | 16% Japanese Exlan (P180622_E_0_1001) | D180806_E_16_1003 & 4 |  | 26/52 | 939 | Nik | 23 | 11.81087 | 0.7086589 | 6.000055 | 1.027851 | 0.1285933 | 12.51089 | 5.488872 | 0.404571 | 7.370749 | 0.6476868 | 0.04773946 | 7.370763 | 1.230225 | 0.06379358 | 5.185519 | 11.51772 | 0.2990681 | 2.59659 | 115.3762 | 4.26144 | 3.693517 | 13.61439 | 0.5028447 | 3.693479 | [6 empty] | fibres 9&17 excluded-suspected slippage | 52
| W180808_E_4_1028 | 16% Japanese Exlan (P180622_E_0_1001) | D180806_E_16_1003 & 4 |  | 26/65 | 940 | Nik | 22 | 11.28287 | 0.468275 | 4.150318 | 0.8506567 | 0.07316903 | 8.601476 | 7.24066 | 0.3855757 | 5.325145 | 0.8543979 | 0.04549808 | 5.325163 | 0.8576938 | 0.04220172 | 4.920372 | 9.617361 | 0.2357019 | 2.450796 | 132.8115 | 2.298812 | 1.730883 | 15.67176 | 0.2712872 | 1.731058 | [6 empty] | fibres 7&10 excluded-suspected slippage; fibre 2 excluded-outlier, low ext@brk | 65
| W180814-E-6-1033 | 16% Exlan (P180622_E_0_1001) | D180813_E_16_1005 |  | Package 1 for carbonisation | 941 | Nik | 24 | 10.79713 | 0.5526095 | 5.118116 | 0.5378634 | 0.06579995 | 12.23358 | 5.736505 | 0.4873682 | 8.495909 | 0.6769076 | 0.0575095 | 8.495915 | 0.6611326 | 0.03429766 | 5.187712 | 8.443457 | 0.217683 | 2.578126 | 123.2501 | 7.106158 | 5.765639 | 14.54352 | 0.838519 | 5.765587 | [6 empty] | fibre 9 excluded - step break; fibre 8 an outlier but no reason to exclude so left in data set.
| W180815-E-6-1034 | 16% Exlan (P180622_E_0_1001) | D180813_E_16_1005 |  | Package 9 for carbonisation | 942 | Nik | 24 | 11.163 | 1.095532 | 9.813956 | 0.5725359 | 0.09929062 | 17.34225 | 6.087101 | 0.720838 | 11.84206 | 0.7182779 | 0.08505888 | 11.84206 | 0.6472152 | 0.03694317 | 5.70802 | 8.353567 | 0.2364386 | 2.830391 | 122.724 | 3.180151 | 2.591304 | 14.48143 | 0.3752593 | 2.591314 | [6 empty] | fibres 4, 13&19 outliers with lower ext@br. NOT excluded
| W180815-E-7-1035 | 16% Exlan (P180622_E_0_1001) | D180813_E_16_1005 |  | S801/3-4: 2.5m/min ¦ Gear Pump: 8rpm | 943 | Nik | 23 | 11.96808 | 0.4493123 | 3.754256 | 1.067609 | 0.1374379 | 12.87342 | 5.548056 | 0.3004793 | 5.415939 | 0.6546706 | 0.03545623 | 5.415888 | 1.228333 | 0.1273296 | 10.36605 | 11.49456 | 0.6582707 | 5.726804 | 116.7483 | 2.587075 | 2.215941 | 13.7763 | 0.3052909 | 2.216058 | [6 empty] | fibre 5 excluded - double; fibre 8 excluded suspected slippage and short ext
| W180815-E-7-1036 | 16% Exlan (P180622_E_0_1001) | D180813_E_16_1005 |  | S801/3-4: 3.0m/min ¦ Gear Pump: 8rpm | 944 | Nik | 24 | 12.183 | 0.6232286 | 5.115561 | 0.9656653 | 0.09305064 | 9.635911 | 4.796975 | 0.2330123 | 4.857484 | 0.5660431 | 0.02749535 | 4.857465 | 1.231412 | 0.04532311 | 3.68058 | 11.52512 | 0.212523 | 1.843999 | 110.482 | 2.837125 | 2.567952 | 13.03688 | 0.3347762 | 2.567917 | [6 empty] | fibre 10 excluded - outlier, very short extension
| W180815-E-7-1037 | 16% Exlan (P180622_E_0_1001) | D180813_E_16_1005 |  | S801/3-4: 3.0m/min ¦ Gear Pump: 4rpm | 945 | Nik | 25 | 10.00644 | 1.204272 | 12.03497 | 0.4883861 | 0.1047504 | 21.44828 | 5.843083 | 0.8128549 | 13.91141 | 0.6894838 | 0.0959167 | 13.91138 | 0.6190634 | 0.02783247 | 4.495899 | 8.171036 | 0.1831366 | 2.24129 | 129.4563 | 5.424571 | 4.19027 | 15.27585 | 0.6401007 | 4.190279 | [6 empty] | Very variable sample
| W180808-E-5-1031-1 | 16% Exlan (P180622_E_0_1001) | D180806_E_16_1003 & 4 |  | after coagulation bath (952 MANUAL TEST) | 946&952 | Nik | 30 | 205.299 | 38.13 | 18.57291 | 26.83242 | 5.628784 | 20.97755 | 0.4225141 | 0.02854466 | 6.755906 | 0.04985667 | 0.00336827 | 6.755906 | 12.934154 | 0.9410598 | 7.275774 | 37.334486 | 1.34704 | 3.608032 | 22.11292 | 2.536498 | 11.47066 | 2.609325 | 0.2993068 | 11.47066 | [6 empty] | MANUAL testing
| W180808-E-5-1031-2 | 16% Exlan (P180622_E_0_1001) | D180806_E_16_1003 & 4 |  | after washing MANUAL TESTING | 949 | Nik | 22 | 31.66013 | 8.638772 | 27.28597 | 3.168597 | 1.064929 | 33.60886 | 0.5489104 | 0.03844975 | 7.00474 | 0.06477142 | 0.004537093 | 7.004777 | 8.385095 | 0.3202127 | 3.818833 | 30.07409 | 0.57487 | 1.911512 | 19.98039 | 0.8675414 | 4.341963 | 2.357687 | 0.102371 | 4.34201 | [6 empty] | fibre 7&25 excluded - outliers and 25 suspected slippage. Fibre 11 excluded - suspected slippage
| W180808-E-5-1031-3 | 16% Exlan (P180622_E_0_1001) | D180806_E_16_1003 & 4 |  | after hot water stretch | 950 | Nik | 19 | 26.66989 | 4.254048 | 15.95076 | 2.582358 | 0.5859587 | 22.69084 | 1.255589 | 0.1160984 | 9.246532 | 0.1481595 | 0.0136996 | 9.246519 | 4.408628 | 0.1719669 | 3.90069 | 21.80669 | 0.4196135 | 1.924242 | 34.80899 | 2.255921 | 6.480859 | 4.10746 | 0.2662005 | 6.480902 | [6 empty] | fibre 25 excluded - outlier and low ext@br
| W180808-E-5-1031-5 | 16% Exlan (P180622_E_0_1001) | D180806_E_16_1003 & 4 |  | after 1st drying | 947 | Nik | 25 | 18.01233 | 1.226415 | 6.808751 | 2.261846 | 0.2015326 | 8.910095 | 2.257175 | 0.05149598 | 2.281435 | 0.2663467 | 0.006076586 | 2.281457 | 3.008682 | 0.09627313 | 3.199844 | 18.01562 | 0.2878737 | 1.597912 | 71.13022 | 2.250102 | 3.163356 | 8.393366 | 0.2655128 | 3.163365 | [6 empty] | No fibres excluded, however note fibres 2, 13, 15, 16, 17&20 strange tail on curve
| W180808-E-5-1031-6 | 16% Exlan (P180622_E_0_1001) | D180806_E_16_1003 & 4 |  | after steam stretch | 948 | Nik | 23 | 11.8223 | 0.2762956 | 2.337071 | 1.112242 | 0.1148025 | 10.32172 | 6.002 | 0.1941392 | 3.234574 | 0.708236 | 0.02290842 | 3.234575 | 1.200272 | 0.1025764 | 8.5461 | 11.36894 | 0.5198917 | 4.572911 | 121.283 | 2.297937 | 1.894691 | 14.31139 | 0.2711558 | 1.894685 | [6 empty] | fibres 10&24 excluded - outliers with low ext@brk; fibre 11 NOT excluded - LD lower than others
| W180808-E-5-1031-7 | 16% Exlan (P180622_E_0_1001) | D180806_E_16_1003 & 4 |  | after steam relax | 951 | Nik | 24 | 12.38169 | 0.4599578 | 3.714824 | 1.045459 | 0.07773425 | 7.435417 | 5.441823 | 0.2644222 | 4.859075 | 0.642135 | 0.03120223 | 4.859138 | 1.240418 | 0.05254618 | 4.236169 | 11.5666 | 0.2438552 | 2.10827 | 111.8193 | 2.516565 | 2.250564 | 13.19468 | 0.2969539 | 2.250559 | [6 empty] | fibre15 excluded - outlier
| W180808-E-5-1031-8 | 16% Exlan (P180622_E_0_1001) | D180806_E_16_1003 & 4 |  | end of lne | 921&922 | Nik | 48 | 12.03408 | 0.9837454 | 8.174663 | 1.04709535 | 0.1716336 | 16.3914 | 5.55279 | 0.5161858 | 9.295971 | 0.6552292 | 0.06090993 | 9.295973 | 1.219235 | 0.133614 | 10.95884 | 11.44626 | 0.7431666 | 6.492661 | 113.8285375 | 2.843423 | 2.497988 | 13.43177 | 0.3355234 | 2.497984 | [6 empty] | 1 fibre not tested, fibre 12 excluded - suspected slippage, fibre 8 - LD out of range, 0.44dtex but NOT excluded
| W180815-E-6-1034-1 | 16% Exlan (P180622_E_0_1001) | D180806_E_16_1003 & 4 |  | after coagulation bath MANUAL TESTING | 956 | Nik | 24 | 58.14221 | 14.10025 | 24.25131 | 3.985333 | 1.072463 | 26.91025 | 0.4899283 | 0.02680199 | 5.470595 | 0.05781154 | 0.003162625 | 5.470578 | 6.273343 | 0.2974108 | 4.740867 | 26.01024 | 0.622943 | 2.394991 | 17.39691 | 0.6584561 | 3.784904 | 2.052835 | 0.07769892 | 3.784957 | [6 empty] | fibre 6&25 excluded - outliers; very variable sample MANUAL testing
| W180815-E-6-1034-2 | 16% Exlan (P180622_E_0_1001) | D180806_E_16_1003 & 4 |  | after washing MANUAL TESTING | 957 | Nik | 23 | 40.83952 | 8.28405 | 20.2844 | 2.651727 | 0.6063224 | 22.86519 | 0.6773553 | 0.0259327 | 3.828523 | 0.07992794 | 0.003060015 | 3.828467 | 4.297613 | 0.1938418 | 4.510453 | 21.52899 | 0.482372 | 2.240569 | 23.11198 | 0.505904 | 2.188925 | 2.727214 | 0.05969533 | 2.188876 | [6 empty] | fibre 4 excluded - oulier, low ext@brk; fibre 12 excluded - slippage; fibres 5, 6 & 22 left in but outliersMANUAL testing
| W180815-E-6-1034-3 | 16% Exlan (P180622_E_0_1001) | D180806_E_16_1003 & 4 |  | after hot water stretch MANUAL TESTING | 963 | Nik | 23 | 27.23152 | 2.232677 | 8.198868 | 1.619772 | 0.2005621 | 12.38212 | 1.877488 | 0.08908416 | 4.744859 | 0.2215436 | 0.01051191 | 4.74485 | 1.904263 | 0.07822526 | 4.107903 | 14.33144 | 0.2945198 | 2.05506 | 46.92346 | 1.43995 | 3.068722 | 5.536968 | 0.1699133 | 3.068706 | [6 empty] | fibre 5 excluded - outlier, very low ext@br; fibre 23 excluded - outlier. MANUAL testing
| W180815-E-6-1034-5 | 16% Exlan (P180622_E_0_1001) | D180806_E_16_1003 & 4 |  | after 1st drying | 953 | Nik | 22 | 18.47245 | 1.545619 | 8.36716 | 1.236274 | 0.161077 | 13.02923 | 2.40541 | 0.07282862 | 3.027701 | 0.2838385 | 0.00859332 | 3.027539 | 1.588878 | 0.05066249 | 3.18857 | 13.09206 | 0.2067806 | 1.579435 | 75.5924 | 1.497206 | 1.980631 | 8.919903 | 0.1766786 | 1.980723 | [6 empty] | fibres 3&16 excluded - outliers, both with lower ext@br compared with other fibres tested
| W180815-E-6-1034-6 | 16% Exlan (P180622_E_0_1001) | D180806_E_16_1003 & 4 |  | after steam stretch | 954 | Nik | 24 | 11.81731 | 0.4553762 | 3.853467 | 0.6158582 | 0.06292061 | 10.21674 | 6.46837 | 0.2796548 | 4.32342 | 0.7632676 | 0.03299926 | 4.323419 | 0.6347442 | 0.03489465 | 5.497435 | 8.272922 | 0.2256026 | 2.727 | 127.0491 | 1.935672 | 1.523563 | 14.99179 | 0.228403 | 1.523521 | [6 empty] | fibre 2 excluded - slippage
| W180815-E-6-1034-7 | 16% Exlan (P180622_E_0_1001) | D180806_E_16_1003 & 4 |  | after steam relax | 955 | Nik | 24 | 10.86116 | 0.3671606 | 3.380491 | 0.5523087 | 0.03739607 | 6.770863 | 6.559109 | 0.2497909 | 3.808305 | 0.7739749 | 0.02947507 | 3.808273 | 0.5925769 | 0.01529092 | 2.58041 | 7.995618 | 0.1030588 | 1.288941 | 134.2946 | 2.079406 | 1.548392 | 15.84676 | 0.2454107 | 1.54865 | [6 empty] | fibre 22 excluded - lower ext@brk compared with other fibres tested
| W180815-E-6-1034-8 | 16% Exlan (P180622_E_0_1001) | D180806_E_16_1003 & 4 |  | end of line | 942 | Nik | 24 | 11.163 | 1.095532 | 9.813956 | 0.5725359 | 0.09929062 | 17.34225 | 6.087101 | 0.720838 | 11.84206 | 0.7182779 | 0.08505888 | 11.84206 | 0.6472152 | 0.03694317 | 5.70802 | 8.353567 | 0.2364386 | 2.830391 | 122.724 | 3.180151 | 2.591304 | 14.48143 | 0.3752593 | 2.591314 | [6 empty] | fibres 4, 13&19 outliers with lower ext@br. NOT excluded
| W180817-R-8-1038 | 17% RAFT (P180815-R-COMBO-1002) | D180815-R-17-1006 |  | TN18-008 Experimental condition #1 | 958 | Nik | 24 | 11.4118 | 0.2908024 | 2.54826 | 1.415447 | 0.08988858 | 6.350545 | 7.944619 | 0.3708633 | 4.668106 | 0.9374651 | 0.04376193 | 4.668113 | 1.32232 | 0.07425451 | 5.615472 | 11.94039 | 0.3354155 | 2.809085 | 143.0219 | 2.500223 | 1.74814 | 16.87659 | 0.2950746 | 1.748426 | [6 empty] | fibre 3 excluded - lower ext@brk compared with other fibres tested
| W180817-R-8-1039 | 17% RAFT (P180815-R-COMBO-1002) | D180815-R-17-1006 |  | TN18-008 Experimental condition #3 | 959 | Nik | 25 | 11.30876 | 0.3996838 | 3.534283 | 1.300794 | 0.1045931 | 8.040709 | 7.577797 | 0.6467513 | 8.534821 | 0.89418 | 0.07631662 | 8.534816 | 1.283401 | 0.1180221 | 9.19604 | 11.75585 | 0.5412661 | 4.604228 | 140.3583 | 7.040028 | 5.015755 | 16.56228 | 0.83072 | 5.015734
| W180817-R-8-1040 | 17% RAFT (P180815-R-COMBO-1002) | D180815-R-17-1006 |  | TN18-008 Experimental condition #4 | 960 | Nik | 24 | 10.02398 | 0.6396791 | 6.381486 | 0.6108811 | 0.09017807 | 14.76197 | 7.940524 | 0.6954532 | 8.758278 | 0.9369819 | 0.0820634 | 8.75827 | 0.6479679 | 0.03293826 | 5.083316 | 8.359075 | 0.211206 | 2.526668 | 149.019 | 4.124749 | 2.767935 | 17.58424 | 0.4867167 | 2.767914 | [6 empty] | fibre 8 excluded - double fibre
| W180817-R-8-1041 | 17% RAFT (P180815-R-COMBO-1002) | D180815-R-17-1006 |  | TN18-008 Experimental condition #8 | 961 | Nik | 24 | 10.16422 | 0.2589433 | 2.547596 | 0.6122324 | 0.03863236 | 6.31008 | 7.956472 | 0.4564023 | 5.736239 | 0.9388638 | 0.0538554 | 5.736232 | 0.6446586 | 0.04117938 | 6.387781 | 8.336206 | 0.2653209 | 3.182753 | 146.6293 | 4.876232 | 3.325552 | 17.30225 | 0.5753819 | 3.325474 | [6 empty] | fibre 17 excluded - double fibre
| W180817-R-8-1042 | 17% RAFT (P180815-R-COMBO-1002) | D180815-R-17-1006 |  | TN18-008 Experimental condition #10 | 962 | Nik | 12 | 9.204091 | 0.5273065 | 5.729045 | 0.3685727 | 0.05399003 | 14.6484 | 7.306269 | 0.6752885 | 9.24259 | 0.8621398 | 0.07968397 | 9.242582 | 0.4529732 | 0.01710908 | 3.777061 | 6.990046 | 0.1315617 | 1.882129 | 141.8752 | 3.059218 | 2.156274 | 16.74127 | 0.3609988 | 2.15634 | [6 empty] | Additional testing required! 11 tests not possible; fibre 1 excluded - double fibre; fibre 4 excluded - outlier
| W180817-R-8-1043 | 17% RAFT (P180815-R-COMBO-1002) | D180815-R-17-1006 |  | TN18-008 Experimental condition #11 | 964 | Nik | 22 | 8.683318 | 0.6313649 | 7.27101 | 0.3233535 | 0.05385219 | 16.65428 | 7.154686 | 0.7724597 | 10.79656 | 0.8442529 | 0.09115035 | 10.79657 | 0.4216781 | 0.03276018 | 7.769002 | 6.740521 | 0.2613133 | 3.876752 | 147.5818 | 7.044394 | 4.773211 | 17.41466 | 0.8312399 | 4.77322 | [6 empty] | fibres 1, 3 & 4 excluded - double fibres
| W180817-R-8-1044 | 17% RAFT (P180815-R-COMBO-1002) | D180815-R-17-1006 |  | TN18-008 Experimental condition #1 | 965 | Nik | 23 | 11.17317 | 0.3867167 | 3.461121 | 1.331075 | 0.1045859 | 7.857251 | 8.065876 | 0.3785826 | 4.693633 | 0.9517733 | 0.04467287 | 4.693646 | 1.217978 | 0.07297093 | 5.991155 | 11.45909 | 0.3411043 | 2.976715 | 148.1944 | 1.939209 | 1.308557 | 17.48694 | 0.2288918 | 1.30893 | [6 empty] | fibre 21 excluded - double fibre
| W180817-R-8-1045 | 17% RAFT (P180815-R-COMBO-1002) | D180815-R-17-1006 |  | TN18-008 Experimental condition #3 | 966 | Nik | 24 | 10.72684 | 0.5621905 | 5.240971 | 1.214287 | 0.1328165 | 10.93781 | 7.095932 | 0.49166 | 6.928759 | 0.83732 | 0.05801566 | 6.928733 | 1.281855 | 0.07023263 | 5.478982 | 11.75644 | 0.3237046 | 2.753422 | 141.9936 | 3.978441 | 2.801845 | 16.75524 | 0.4694751 | 2.801959 | [6 empty] | fibre 6 excluded - outlier
| W180817-R-8-1046 | 17% RAFT (P180815-R-COMBO-1002) | D180815-R-17-1006 |  | TN18-008 Experimental condition #4 | 967 | Nik | 25 | 10.40967 | 0.3385857 | 3.252606 | 0.6766917 | 0.04500328 | 6.650486 | 8.163613 | 0.3892486 | 4.768092 | 0.9633064 | 0.04593173 | 4.768133 | 0.6783853 | 0.02487093 | 3.666195 | 8.554279 | 0.155695 | 1.820084 | 148.276 | 3.060228 | 2.063873 | 17.49657 | 0.3611357 | 2.064037
| W180817-R-8-1047 | 17% RAFT (P180815-R-COMBO-1002) | D180815-R-17-1006 |  | TN18-008 Experimental condition #8 | 968 | Nik | 25 | 11.26957 | 0.442395 | 3.92557 | 1.280712 | 0.1210929 | 9.455122 | 7.088394 | 0.5487447 | 7.741454 | 0.8364305 | 0.06475177 | 7.741441 | 1.319189 | 0.1145823 | 8.685814 | 11.91978 | 0.5220664 | 4.379833 | 135.6209 | 6.575188 | 4.848212 | 16.00326 | 0.7758759 | 4.848235
| W180817-R-8-1048 | 17% RAFT (P180815-R-COMBO-1002) | D180815-R-17-1006 |  | TN18-008 Experimental condition #10 | 972 | Nik | 21 | 9.212047 | 0.4182482 | 4.540231 | 0.3735404 | 0.04227701 | 11.31792 | 7.410606 | 0.4074526 | 5.498237 | 0.8744515 | 0.04807945 | 5.498241 | 0.4478622 | 0.0190823 | 4.260754 | 6.950119 | 0.1483523 | 2.134528 | 143.0961 | 2.560185 | 1.789137 | 16.88535 | 0.3020908 | 1.789071 | [6 empty] | fibres 9 & 25 excluded - low ext@brk; fibre 24 excluded - outlier
| W180817-R-8-1049 | 17% RAFT (P180815-R-COMBO-1002) | D180815-R-17-1006 |  | TN18-008 Experimental condition #11 | 973 | Nik | 25 | 9.257251 | 0.7495712 | 8.097125 | 0.3655413 | 0.04509879 | 12.33753 | 7.216403 | 0.6870059 | 9.520061 | 0.8515356 | 0.08106673 | 9.520063 | 0.4440396 | 0.02593723 | 5.841199 | 6.919119 | 0.2000926 | 2.89188 | 144.9087 | 7.076553 | 4.883455 | 17.09923 | 0.8350396 | 4.883492
| W180822-A-9-1050 | 16% (P180730-A-0-1003) | D180820-A-16-1007 |  | Anionic PAN total stretch ratio - 3.50 | 971 | Nik | 22 | 11.05595 | 0.9371576 | 8.476497 | 0.7493654 | 0.09125701 | 12.17791 | 1.991074 | 0.1121338 | 5.631826 | 0.2349468 | 0.01323178 | 5.631819 | 1.930038 | 0.0971373 | 5.032922 | 14.42672 | 0.360883 | 2.50149 | 79.04237 | 3.093271 | 3.913435 | 9.326999 | 0.3650129 | 3.913508 | [6 empty] | fibres 15&18 excluded - outliers
| W180822-A-9-1051 | 16% (P180730-A-0-1003) | D180820-A-16-1007 |  | Anionic PAN total stretch ratio - 4.06 | 974 | Nik | 21 | 10.41066 | 0.5920185 | 5.686657 | 0.6975194 | 0.06827651 | 9.788475 | 2.3605 | 0.1081056 | 4.579775 | 0.278539 | 0.01275627 | 4.579708 | 1.68936 | 0.0844864 | 5.001089 | 13.49729 | 0.3368326 | 2.495557 | 86.20583 | 2.933936 | 3.403408 | 10.17229 | 0.3462154 | 3.403516 | [6 empty] | fibres 2&13 excluded - outliers, low ext@brk; fibre 10 excluded - outlier, lower force than bulk of sample and higher LD
| W180822-A-9-1052 | 16% (P180730-A-0-1003) | D180820-A-16-1007 |  | Anionic PAN total stretch ratio - 5.58 | 975 | Nik | 24 | 11.42587 | 2.328167 | 20.37628 | 0.707572 | 0.1865188 | 26.3604 | 2.415978 | 0.3566466 | 14.762 | 0.2850854 | 0.04208435 | 14.76201 | 1.578814 | 0.2564706 | 16.24451 | 13.01165 | 1.048648 | 8.059304 | 84.22063 | 8.983543 | 10.66668 | 9.938035 | 1.060057 | 10.66666 | [6 empty] | VERY VARIABLE SAMPLE! Fibre 11 excluded - low ext@break
| W180822-A-9-1054 | 16% (P180730-A-0-1003) | D180820-A-16-1007 |  | Anionic PAN total stretch ratio - 5.59 | 976 | Nik | 25 | 9.715259 | 0.8884257 | 9.144643 | 0.6100421 | 0.08671931 | 14.2153 | 2.323701 | 0.2714116 | 11.68014 | 0.2741967 | 0.03202653 | 11.68013 | 1.643688 | 0.1813758 | 11.03469 | 13.29845 | 0.7273641 | 5.469538 | 84.06311 | 6.482344 | 7.711283 | 9.919447 | 0.7649218 | 7.711335 | [6 empty] | VARIABLE SAMPLE!
| W180822-A-9-1055 | 16% (P180730-A-0-1003) | D180820-A-16-1007 |  | Anionic PAN total stretch ratio - 7.50 | 977 | Nik | 23 | 13.95034 | 0.7046708 | 5.051279 | 0.8408042 | 0.07697109 | 9.154461 | 2.408971 | 0.1649827 | 6.84868 | 0.2842586 | 0.01946798 | 6.848686 | 1.54121 | 0.09383368 | 6.088314 | 12.89002 | 0.3915347 | 3.037503 | 80.77727 | 3.41171 | 4.223601 | 9.531717 | 0.4025896 | 4.223684 | [6 empty] | fibre 8 excluded - outlier, low LD; fibre 14 excluded - low ext@br
| W180822-A-9-1056 | 16% (P180730-A-0-1003) | D180820-A-16-1007 |  | Anionic PAN total stretch ratio - 6.38 | 978 | Nik | 25 | 11.04862 | 2.273192 | 20.57444 | 0.5911138 | 0.1223527 | 20.69867 | 2.894814 | 0.3874335 | 13.38371 | 0.341588 | 0.04571717 | 13.38372 | 1.230903 | 0.1921605 | 15.61134 | 11.49164 | 0.8890972 | 7.736906 | 92.96739 | 8.476231 | 9.117423 | 10.97015 | 1.000193 | 9.1174 | [6 empty] | VERY VARIABLE SAMPLE!
| W180912-E-11-1066 | 20% Exlan PAN (P180622-20-1001) | D180911-E-20-1010 |  | TN18-0011 Making T300 Grade Fibre | 1017 | Nik | 22 | 11.24814 | 1.631927 | 14.50842 | 1.155184 | 0.269944 | 23.36806 | 5.758467 | 1.001675 | 17.39481 | 0.6794991 | 0.1181977 | 17.39482 | 1.40276 | 0.1236212 | 8.812713 | 12.29224 | 0.5230074 | 4.254776 | 120.4008 | 4.102215 | 3.407132 | 14.2073 | 0.4840578 | 3.407106 | [6 empty] | fibres 17&21 excluded - outliers; 1 test not possible
| W180912-E-11-1067 | 20% Exlan PAN (P180622-20-1001) | D180911-E-20-1010 |  | TN18-0011 Making T300 Grade Fibre | 1018 | Nik | 24 | 11.07856 | 0.5986429 | 5.403618 | 1.299963 | 0.1523293 | 11.71797 | 5.93323 | 0.4021786 | 6.778409 | 0.7001211 | 0.04745721 | 6.77843 | 1.539738 | 0.086015 | 5.586339 | 12.88471 | 0.360837 | 2.800506 | 124.7183 | 2.601093 | 2.085574 | 14.71676 | 0.306946 | 2.08569 | [6 empty] | 1 test not possible
| W180912-E-11-1068 | 20% Exlan PAN (P180622-20-1001) | D180911-E-20-1010 |  | TN18-0011 Making T300 Grade Fibre | 1019 | Nik | 23 | 10.74203 | 0.2627878 | 2.446351 | 1.095548 | 0.05518069 | 5.036813 | 7.328441 | 0.259441 | 3.540194 | 0.864756 | 0.03061417 | 3.540209 | 1.122214 | 0.04599906 | 4.098955 | 11.00183 | 0.2254838 | 2.049512 | 139.3574 | 2.48304 | 1.781778 | 16.44417 | 0.2930041 | 1.781811 | [6 empty] | fibre 2 excluded - outlier; fibre 19 excluded - double fibre
| W180912-E-11-1069 | 20% Exlan PAN (P180622-20-1001) | D180911-E-20-1010 |  | TN18-0011 Making T300 Grade Fibre | 1020 | Nik | 25 | 10.76843 | 0.5929767 | 5.506622 | 0.7204355 | 0.113139 | 15.70425 | 6.433652 | 0.453591 | 7.050287 | 0.7591709 | 0.05352385 | 7.050302 | 0.8404299 | 0.09639687 | 11.46995 | 9.505204 | 0.5906862 | 6.214345 | 128.86 | 2.652419 | 2.058373 | 15.20547 | 0.3130099 | 2.058535
| W180912-E-11-1070 | 20% Exlan PAN (P180622-20-1001) | D180911-E-20-1010 |  | TN18-0011 Making T300 Grade Fibre | 1021 | Nik | 22 | 10.18682 | 0.7323389 | 7.189086 | 0.6992298 | 0.116483 | 16.65875 | 6.099805 | 0.7782251 | 12.7582 | 0.719777 | 0.09183049 | 12.75819 | 0.8813818 | 0.06592879 | 7.480163 | 9.745211 | 0.3739896 | 3.837676 | 127.4127 | 8.210261 | 6.443832 | 15.0347 | 0.9688094 | 6.443822 | [6 empty] | fibres 6&21 excluded - outliers; 1 test not possible
| W180912-E-11-1071 | 20% Exlan PAN (P180622-20-1001) | D180911-E-20-1010 |  | TN18-0011 Making T300 Grade Fibre | 1022 | Nik | 22 | 11.58607 | 0.3906885 | 3.372053 | 1.354072 | 0.1216989 | 8.98762 | 6.094892 | 0.2701822 | 4.432928 | 0.7191972 | 0.0318811 | 4.432873 | 1.500728 | 0.1156154 | 7.703954 | 12.71519 | 0.5170954 | 4.066754 | 122.2479 | 2.351477 | 1.923532 | 14.42525 | 0.2774583 | 1.923421 | [6 empty] | fibre 13, 22&25 excluded - outliers
| W180912-E-11-1072 | 20% Exlan PAN (P180622-20-1001) | D180911-E-20-1010 |  | TN18-0011 Making T300 Grade Fibre | 1023 | Nik |  | Test repeat required, 22/25 fibres showed evidence of slippage??
| W180919-E-11-1075 | P180622-E-0-1001 | D180917-E-0-1011 |  | TN18-0011 Making T300 Grade Fibre | 1066 | Nik | 25 | 10.17526 | 1.167515 | 11.47405 | 0.8570842 | 0.2071161 | 24.1652 | 6.602818 | 0.9487467 | 14.36881 | 0.7791325 | 0.1119521 | 14.36882 | 1.032757 | 0.1424328 | 13.79151 | 10.52656 | 0.8087684 | 7.683125 | 135.9501 | 5.279724 | 3.883573 | 16.04212 | 0.6230226 | 3.883668
| W180919-E-11-1076 | P180622-E-0-1001 | D180917-E-0-1011 |  | TN18-0011 Making T300 Grade Fibre | 1076 | Nik | 23 | 10.65992 | 0.6477705 | 6.076693 | 0.9299062 | 0.1080291 | 11.61721 | 7.022159 | 0.632203 | 9.002972 | 0.8286147 | 0.07459997 | 9.002975 | 1.021408 | 0.05248966 | 5.138952 | 10.49496 | 0.2654716 | 2.529514 | 136.0348 | 5.032045 | 3.699087 | 16.05211 | 0.5937724 | 3.699031 | [6 empty] | 1 test not possible; fibre 23 excluded - outlier, low LD
| W180919-E-11-1078 | P180622-E-0-1001 | D180917-E-0-1011 |  | TN18-0011 Making T300 Grade Fibre | 1077 | Nik | 23 | 10.3339 | 0.6911228 | 6.687918 | 0.8865126 | 0.121061 | 13.65586 | 6.74701 | 0.6541283 | 9.695084 | 0.7961471 | 0.07718739 | 9.695116 | 1.032382 | 0.05981015 | 5.79341 | 10.55032 | 0.3008632 | 2.851697 | 132.9896 | 7.111784 | 5.347622 | 15.69278 | 0.8391837 | 5.347579 | [6 empty] | fibres 12&23 excluded - outliers, low LD
| W180919-E-11-1079 | P180622-E-0-1001 | D180917-E-0-1011 |  | TN18-0011 Making T300 Grade Fibre | 1124 | Nik | 22 | 10.88736 | 0.6344486 | 5.827389 | 1.893712 | 0.3300082 | 17.42653 | 6.23364 | 0.3955146 | 6.344842 | 0.7355695 | 0.0466707 | 6.344839 | 2.2094 | 0.3285746 | 14.87167 | 15.3855 | 1.328394 | 8.634067 | 132.4982 | 4.683196 | 3.534535 | 15.63479 | 0.5526085 | 3.53448 | [6 empty] | fibres 4&13 excluded - double fibre; fibre 18 excluded - slippage
| W180921-R-13-1081 | P180815-R-Combo-1002 | D180917-R-21-1014 |  | TN18-0013 21% RAFT Optimisation | 1054 | Nik | 19 | 11.17294 | 0.5801924 | 5.192838 | 0.9325416 | 0.2120401 | 22.73787 | 5.891719 | 0.2530651 | 4.295268 | 0.6952228 | 0.02986188 | 4.295297 | 1.103367 | 0.1799358 | 16.30787 | 10.8805 | 0.840975 | 7.729197 | 125.8853 | 2.788226 | 2.214894 | 14.85447 | 0.3290174 | 2.214939 | [6 empty] | 6 tests not possible
| W180921-R-13-1082REP | P180815-R-Combo-1002 | D180917-R-21-1014 |  | TN18-0013 21% RAFT Optimisation | 1055 | Nik | 25 | 9.827826 | 0.8368031 | 8.514631 | 0.6485512 | 0.1711657 | 26.39201 | 6.627155 | 0.8170779 | 12.32924 | 0.7820044 | 0.09641516 | 12.32924 | 0.8014423 | 0.1096203 | 13.67788 | 9.278507 | 0.6343803 | 6.837094 | 134.9704 | 7.161258 | 5.305799 | 15.92651 | 0.8450351 | 5.305841
| W180921-R-13-1083 | P180815-R-Combo-1002 | D180917-R-21-1014 |  | TN18-0013 21% RAFT Optimisation | 1056 | Nik | 23 | 10.76128 | 0.6303042 | 5.857146 | 0.8509861 | 0.1275545 | 14.98902 | 5.286771 | 0.5013011 | 9.482179 | 0.623839 | 0.05915374 | 9.482212 | 1.169775 | 0.1031014 | 8.81378 | 11.22403 | 0.5028632 | 4.480237 | 115.5262 | 6.321029 | 5.471509 | 13.6321 | 0.7458767 | 5.471475 | [6 empty] | fibres 5 and 19 excluded - outliers
| W180921-R-13-1084 | P180815-R-Combo-1002 | D180917-R-21-1014 |  | TN18-0013 21% RAFT Optimisation | 1057 | Nik | 25 | 10.38261 | 0.3939816 | 3.794629 | 0.8257367 | 0.0767342 | 9.292817 | 6.779447 | 0.4268878 | 6.296794 | 0.7999748 | 0.05037266 | 6.296781 | 0.9631633 | 0.05712143 | 5.930607 | 10.19022 | 0.2998434 | 2.942461 | 133.6252 | 4.928128 | 3.688024 | 15.76777 | 0.5815203 | 3.688032
| W180921-R-13-1085REP | P180815-R-Combo-1002 | D180917-R-21-1014 |  | TN18-0013 21% RAFT Optimisation | 1058 | Nik | 23 | 10.12677 | 0.5928267 | 5.854056 | 0.6746668 | 0.1092531 | 16.19363 | 5.363365 | 0.5470828 | 10.20037 | 0.6328771 | 0.06455559 | 10.20034 | 0.9657966 | 0.1105049 | 11.44184 | 10.1914 | 0.6019343 | 5.906298 | 120.5241 | 6.842227 | 5.677061 | 14.22185 | 0.8073795 | 5.677037 | [6 empty] | fibres 8 and 14 excluded - outliers
| W180921-R-13-1086 | P180815-R-Combo-1002 | D180917-R-21-1014 |  | TN18-0013 21% RAFT Optimisation | 1059 | Nik | 24 | 10.12533 | 0.6532413 | 6.451554 | 0.6955335 | 0.1252101 | 18.00203 | 5.435637 | 0.6161175 | 11.33478 | 0.6414051 | 0.0727018 | 11.33477 | 0.9767483 | 0.09460258 | 9.685461 | 10.25384 | 0.5123481 | 4.996644 | 119.6877 | 8.617087 | 7.199646 | 14.12314 | 1.016814 | 7.199627 | [6 empty] | fibre 3 excluded - outlier
| W180921-R-12-1095 | P180815-R-Combo-1002 | D180917-R-21-1014 |  | TN18-0012 Increased bath length w RAFT | 1060 | Nik | 24 | 9.836865 | 0.7016185 | 7.132541 | 1.12159 | 0.1692083 | 15.08646 | 7.774671 | 0.7865824 | 10.11724 | 0.9174111 | 0.09281665 | 10.11724 | 1.236429 | 0.06133303 | 4.960496 | 11.54699 | 0.288956 | 2.502437 | 146.4751 | 2.94049 | 2.007502 | 17.28406 | 0.3469767 | 2.007496 | [6 empty] | fibre 2 excluded - outlier
| W180919-E-12-1080 | P180622-E-0-1001 | D180917-E-0-1011 |  | TN18-0012 Increased bath length w RAFT | 1067 | Nik | 22 | 11.24238 | 0.4047557 | 3.600267 | 2.023479 | 0.1564558 | 7.732022 | 6.636882 | 0.4349057 | 6.552862 | 0.7831521 | 0.05131879 | 6.552851 | 2.16503 | 0.1342292 | 6.199878 | 15.27745 | 0.4692213 | 3.071333 | 134.1791 | 4.126314 | 3.075228 | 15.83314 | 0.4868989 | 3.075189 | [6 empty] | fibres 5&18 excluded - slippage; fibre 25 excluded - outlier (LD lower than all other fibres tested)
| W181010-R-14-1105 | 21% P180814-R-0-1006 | D181001-R-21-1017 |  | Time in coag. 14.70; exp cond #1 | 1081 | Nik | 25 | 9.500265 | 0.8697212 | 9.154704 | 0.5164455 | 0.1179988 | 22.84826 | 4.836182 | 0.7140017 | 14.76375 | 0.5706695 | 0.08425229 | 14.76376 | 0.8847902 | 0.09992941 | 11.29414 | 9.756219 | 0.5464013 | 5.600543 | 116.5182 | 11.47375 | 9.847182 | 13.74914 | 1.353904 | 9.847186
| W181010-R-14-1107 | 21% P180814-R-0-1006 | D181001-R-21-1017 |  | Time in coag. 23.40; exp cond #1 | 1082 | Nik | 25 | 12.21397 | 0.7204599 | 5.898655 | 2.049572 | 0.642657 | 31.35567 | 7.368494 | 1.304613 | 17.70529 | 0.8694823 | 0.1539444 | 17.7053 | 2.025134 | 0.8534456 | 42.14268 | 14.50404 | 2.91337 | 20.08661 | 133.8298 | 13.95121 | 10.42459 | 15.79192 | 1.646243 | 10.42459 | [6 empty] | Note: Large variability in LD!
| W181010-R-14-1108 | 21% P180814-R-0-1006 | D181001-R-21-1017 |  | Time in coag. 23.40; exp cond #4 | 1083 | Nik | 24 | 10.69879 | 0.6691288 | 6.25425 | 1.003913 | 0.1970129 | 19.6245 | 7.758535 | 0.8379245 | 10.80004 | 0.9155071 | 0.09887528 | 10.80006 | 1.052717 | 0.1417171 | 13.46203 | 10.63623 | 0.6932303 | 6.51763 | 143.0918 | 7.486007 | 5.23161 | 16.88484 | 0.8833405 | 5.23156 | [6 empty] | fibre 17 excluded - odd frequency curve for LD m'ment
| W181005-R-14-1104 | 21% P180806-R-0-1005 | D181001-R21-1016 |  | Solvay Visit | 1084 | Nik | 25 | 10.26394 | 0.4997401 | 4.868894 | 0.5790876 | 0.05822911 | 10.05532 | 5.388081 | 0.502417 | 9.324599 | 0.6357936 | 0.05928515 | 9.324591 | 0.8440625 | 0.06089675 | 7.214721 | 9.537543 | 0.3401695 | 3.566636 | 114.8953 | 8.129116 | 7.075237 | 13.55765 | 0.9592325 | 7.075213
|  | UK PAN |  |  | PS122012T010. Mfg No. 10323758. Line: L, run: 1001, box: 29008 | 1090 | Nik | 22 | 16.57437 | 0.5707887 | 3.443805 | 1.445381 | 0.1220496 | 8.444115 | 4.889574 | 0.4113387 | 8.412566 | 0.5769697 | 0.04853776 | 8.412532 | 1.409775 | 0.1017135 | 7.214872 | 12.32569 | 0.4516127 | 3.663996 | 94.28082 | 4.333806 | 4.596699 | 11.12514 | 0.5113891 | 4.5967 | [6 empty] | 1 test not possible; fibre 7 excluded - outlier (ext lower than others); fibre 24 excluded - double fibre mounted
|  | UK PAN |  |  | PS122012T010. Mfg No. 10323758. Line: L, run: 1001, box: 29008 | 1105 | Nik | 98 | 16.27938 | 0.510988 | 3.138867 | 1.467518 | 0.1598488 | 10.89246 | 5.186507 | 0.2833346 | 5.462917 | 0.6120079 | 0.03343338 | 5.462901 | 1.377849 | 0.1296527 | 9.40979 | 12.17902 | 0.5892989 | 4.838638 | 97.71945 | 2.968315 | 3.037589 | 11.5309 | 0.3502601 | 3.037579 | [6 empty] | fibre 14 excluded - outlier, low LD, suspected slippage; fibre 39 excluded - double fibre
|  | UK PAN |  |  | PS122012T010. Mfg No. 10323758. Line: L, run: 1001, box: 29008 | combined | Nik | 120 | 16.33345675 | 0.532417 | 3.259671 | 1.463459 | 0.1533966 | 10.48178 | 5.132069 | 0.3295565 | 6.421514 | 0.6055842 | 0.03888767 | 6.421513 | 1.383703 | 0.1252266 | 9.050108 | 12.20591 | 0.5677252 | 4.651231 | 97.08903 | 3.504535 | 3.609609 | 11.45651 | 0.413535 | 3.609609
| W181017-R-14-1109 | 21% P181015-R-0-1007 | D181015-R-21-1018 |  | RAFT residence time 14.70s | 1125 | Nik | 24 | 10.17024 | 0.983708 | 9.672419 | 0.6251479 | 0.228056 | 36.48033 | 5.644346 | 0.9059672 | 16.05088 | 0.6660329 | 0.1069041 | 16.05087 | 0.8622352 | 0.1473248 | 17.08638 | 9.613472 | 0.8029351 | 8.352186 | 123.7615 | 10.92867 | 8.830429 | 14.60385 | 1.289583 | 8.830432 | [6 empty] | Note: 3 outliers, however NOT excluded - fibres 4&5 low F, fibre 22 low LD; fibre 25 excluded - slippage
| W181017-R-14-1111 | 21% P181015-R-0-1007 | D181015-R-21-1018 |  | RAFT residence time 14.70s | 1126 | Nik | 24 | 12.28736 | 0.5459174 | 4.442918 | 1.09123 | 0.1381011 | 12.65555 | 5.279736 | 0.5555328 | 10.52198 | 0.6230088 | 0.06555294 | 10.52199 | 1.303012 | 0.1141796 | 8.762744 | 11.84669 | 0.5140641 | 4.339306 | 111.9352 | 8.393708 | 7.498718 | 13.20836 | 0.9904574 | 7.498717 | [6 empty] | Note: 4 outliers, however NOT excluded - fibres 5, 16, 19 & 21 - low force; fibre 1 excluded - double fibre mounted
| W181017-R-14-1112 | 21% P181015-R-0-1007 | D181015-R-21-1018 |  | RAFT residence time 7.50s | 1127 | Lucy | 23 | 12.80204 | 0.6262483 | 4.891787 | 1.447505 | 0.1364861 | 9.429063 | 5.184652 | 0.3131764 | 6.040451 | 0.611789 | 0.03695485 | 6.040456 | 1.70168 | 0.08414756 | 4.944969 | 13.54646 | 0.3354538 | 2.476321 | 112.7708 | 2.870904 | 2.545788 | 13.30695 | 0.3387738 | 2.545841 | 112.7708 | 2.870904 | 2.545788 | 13.30695 | 0.3387738 | 2.545841 | fibres 11 & 16 excluded - outliers, low ext
| W181017-R-14-1113 | 21% P181015-R-0-1007 | D181015-R-21-1018 |  | RAFT residence time 7.50s | 1128 | Lucy | 22 | 10.59646 | 0.5534433 | 5.222909 | 1.018581 | 0.1165736 | 11.44471 | 7.42354 | 0.5560756 | 7.490706 | 0.8759777 | 0.06561685 | 7.490698 | 1.085021 | 0.04936022 | 4.549242 | 10.81749 | 0.2455135 | 2.269597 | 139.5805 | 3.223642 | 2.309521 | 16.4705 | 0.3804115 | 2.309654 | 139.5805 | 3.223642 | 2.309521 | 16.4705 | 0.3804115 | 2.309654 | 1 test not possible; fibre 1 excluded - low LD, suspect damaged; fibre 16 excluded - suspect slippage
| W181019-R-14-1116 | 21% P181015-R-0-1008 | D181017-R-21-1019 |  | RAFT residence time 14.70s | 1129 | Lucy | 24 | 11.81 | 1.38 | 11.66 | 0.88 | 0.2 | 23.08 | 4.79 | 0.93 | 19.48 | 0.57 | 0.11 | 19.48 | 1.22 | 0.4 | 33.31 | 11.32 | 1.75 | 15.5 | 107.42 | 8.26 | 7.69 | 12.68 | 0.97 | 7.69 | 107.42 | 8.26 | 7.69 | 12.68 | 0.97 | 7.69 | Fibre no 3Low LD, Fibres 9,12 & 14 Outliers could be double.
| W181019-R-14-1117 | 21% P181015-R-0-1008 | D181017-R-21-1019 |  | RAFT residence time 14.70s | 1130 | Lucy | 24 | 9.75 | 1.87 | 19.19 | 0.75 | 0.38 | 50.39 | 6.93 | 1.29 | 18.61 | 0.82 | 0.15 | 18.61 | 0.98 | 0.58 | 58.93 | 10.01 | 2.35 | 8.4 | 163.4 | 116.91 | 71.55 | 19.28 | 13.8 | 71.55 | 163.4 | 116.91 | 71.55 | 19.28 | 13.8 | 71.55 | Fibres No 6,9&14 outliers Low BT
| W181019-R-14-1118 | 21% P181015-R-0-1008 | D181017-R-21-1019 |  | RAFT residence time 7.50s | 1131 | Lucy | 24 | 12.15 | 0.76 | 6.24 | 1.03 | 0.16 | 15.32 | 4.99 | 0.67 | 13.49 | 0.59 | 0.08 | 13.49 | 1.31 | 0.17 | 12.98 | 11.85 | 0.74 | 6.27 | 106.64 | 10.85 | 10.18 | 12.58 | 1.28 | 10.18 | 106.64 | 10.85 | 10.18 | 12.58 | 1.28 | 10.18 | Fibre No 1 Excluded ,Double.
| W181019-R-14-1119 | 21% P181015-R-0-1008 | D181017-R-21-1019 |  | RAFT residence time 20.55s | 1134 | Lucy | 24 | 10.75645 | 0.8095701 | 7.526367 | 1.179518 | 0.2849081 | 24.15462 | 7.15219 | 1.072138 | 14.99035 | 0.8439584 | 0.1265123 | 14.99034 | 1.306718 | 0.3497524 | 26.7657 | 11.76776 | 1.620643 | 13.77189 | 137.9664 | 7.608279 | 5.514589 | 16.28003 | 0.8977739 | 5.51457 | 137.9664 | 7.608279 | 5.514589 | 16.28003 | 0.8977739 | 5.51457 | No test result for Fibre No5
| W181019-R-14-1120 | 21% P181015-R-0-1008 | D181017-R-21-1019 |  | RAFT residence time 20.55s | 1135 | Lucy | 25 | 10.93056 | 0.9387106 | 8.587942 | 1.648968 | 0.3296848 | 19.9934 | 4.84117 | 1.736754 | 35.87467 | 0.571258 | 0.204937 | 35.87468 | 2.790765 | 1.501063 | 53.78678 | 16.81872 | 4.361178 | 25.9305 | 109.5819 | 21.72973 | 19.82967 | 12.93066 | 2.564109 | 19.82968 | 109.5819 | 21.72973 | 19.82967 | 12.93066 | 2.564109 | 19.82968
| W181019-R-14-1121 | 21% P181015-R-0-1008 | D181017-R-21-1019 |  | RAFT residence time 30.75s | 1164 | Lucy | 24 | 9.779672 | 2.027724 | 20.73407 | 1.02316 | 0.3919529 | 38.30809 | 5.643809 | 1.420414 | 25.16764 | 0.6659696 | 0.1676087 | 25.16762 | 1.440793 | 0.3702567 | 25.69811 | 12.37214 | 1.580582 | 12.77532 | 130.7184 | 11.21517 | 8.579641 | 15.42477 | 1.323394 | 8.579666 | 130.7184 | 11.21517 | 8.579641 | 15.42477 | 1.323394 | 8.579666 | Repeated testing previous testing only had one result
| W181019-R-14-1122 | 21% P181015-R-0-1008 | D181017-R-21-1019 |  | RAFT residence time 14.70s | 1137 | Lucy | 25 | 13.31794 | 0.9182171 | 6.89459 | 1.206875 | 0.2082622 | 17.25632 | 4.778063 | 0.7574753 | 15.85319 | 0.5638115 | 0.0893821 | 15.85319 | 1.40979 | 0.195648 | 13.87781 | 12.30089 | 0.9168223 | 7.4533 | 103.3737 | 8.850349 | 8.56151 | 12.1981 | 1.04434 | 8.561496 | 103.3737 | 8.850349 | 8.56151 | 12.1981 | 1.04434 | 8.561496 | Outlier Fibre No 6 not excluded
| W181026-R-15-1123 | 21% P180823-R-0-1009 | D181017-R-21-1020 |  | RAFT residence time 14.70s | 1144 | Lucy | 18 | 15.11842 | 15.09154 | 14.89525 | 1.596127 | 0.3675662 | 23.02863 | 5.526043 | 0.7682199 | 13.90181 | 0.652073 | 0.09065013 | 13.90184 | 2.159605 | 0.3208076 | 14.85492 | 15.21729 | 1.24296 | 8.168076 | 132.5609 | 11.6283 | 8.772047 | 15.64219 | 1.372136 | 8.772023 | 132.5609 | 11.6283 | 8.772047 | 15.64219 | 1.372136 | 8.772023 | No test results for fibres No 2,4,5,8,14,17& 25
| W181026-R-15-1124 | 21% P180823-R-0-1009 | D181017-R-21-1020 |  | RAFT residence time 14.70s | 1138 | Lucy | 24 | 11.06838 | 0.3829594 | 3.459942 | 2.058513 | 0.3933092 | 19.10647 | 6.867431 | 0.7026055 | 10.23098 | 0.8103568 | 0.08290742 | 10.23098 | 2.194003 | 0.3890748 | 17.73356 | 15.32038 | 1.452856 | 9.483165 | 141.9323 | 11.31855 | 7.974618 | 16.74801 | 1.335589 | 7.974615 | 141.9323 | 11.31855 | 7.974618 | 16.74801 | 1.335589 | 7.974615 | No test result for Fibre No2
| W181026-R-15-1126 | 21% P180823-R-0-1009 | D181017-R-21-1020 |  | RAFT residence time 41.10s | 1140 | Lucy | 25 | 10.96739 | 0.6398613 | 5.834216 | 2.579255 | 0.5065266 | 19.63848 | 7.776013 | 0.6639139 | 8.537973 | 0.9175695 | 0.07834166 | 8.537954 | 2.48515 | 0.3679169 | 14.80462 | 16.32388 | 1.323998 | 8.110804 | 152.0823 | 3.436695 | 2.25976 | 17.94571 | 0.4055235 | 2.259724 | 152.0823 | 3.436695 | 2.25976 | 17.94571 | 0.4055235 | 2.259724 | Outlier Fibre No 10 Low LD not excluded
| W181026-R-15-1128 | 21% P180823-R-0-1009 | D181017-R-21-1020 |  | RAFT residence time 29.40s | 1143 | Lucy | 21 | 11.13538 | 0.5381006 | 4.83235 | 2.743878 | 0.6701486 | 24.42341 | 7.742175 | 0.9464118 | 12.22411 | 0.9135767 | 0.1116766 | 12.2241 | 2.575395 | 0.4427574 | 17.19182 | 16.60208 | 1.540648 | 9.279849 | 148.3353 | 16.71172 | 11.26618 | 17.50357 | 1.971984 | 11.26618 | 148.3353 | 16.71172 | 11.26618 | 17.50357 | 1.971984 | 11.26618 | Outlier Fibre No 1 Low LD excluded No test result for fibres 14,15&23
| W181102-R-16-1129 | 21% P180823-R-0-1009 | D181031-R-19-1021 |  | RAFT residence time 14.70s | 1145 | Lucy | 24 | 10.00392 | 0.6329324 | 6.326845 | 0.7280551 | 0.2192699 | 30.11722 | 7.692802 | 0.6266791 | 8.146305 | 0.9077506 | 0.07394834 | 8.146328 | 0.7909153 | 0.1358107 | 17.17133 | 9.207753 | 0.7633556 | 8.290357 | 149.888 | 2.618013 | 1.746646 | 17.68678 | 0.3089399 | 1.746728 | 149.888 | 2.618013 | 1.746646 | 17.68678 | 0.3089399 | 1.746728 | Outlier Fibre no 23 excluded High LD possible double.
| W181102-R16-1131 | 21% P180823-R-0-1009 | D181031-R-19-1021 |  | RAFT residence time 23.40s | 1147 | Lucy | 15 | 12.14681 | 1.288058 | 10.60408 | 2.433692 | 0.6901911 | 28.35984 | 5.820714 | 0.6965287 | 11.96638 | 0.6868442 | 0.08219048 | 11.96639 | 2.626378 | 0.6197595 | 23.5975 | 16.71379 | 2.080502 | 12.44781 | 125.5401 | 9.7291 | 7.749794 | 14.81373 | 1.148036 | 7.749811 | 125.5401 | 9.7291 | 7.749794 | 14.81373 | 1.148036 | 7.749811 | Only 15 fibres measured need to repeate.
| W181102-R16-1131 | 21% P180823-R-0-1009 | D181031-R-19-1021 |  | RAFT residence time 23.40s | 1165 | Lucy | 19 | 11.50314 | 2.228961 | 19.37698 | 1.978382 | 0.642455 | 32.47375 | 6.152593 | 1.59724 | 25.96044 | 0.726006 | 0.1884743 | 25.96043 | 2.238608 | 0.6027382 | 26.92469 | 15.38955 | 2.230083 | 14.4909 | 128.5635 | 13.45454 | 10.46528 | 15.1705 | 1.587639 | 10.46531 | 128.5635 | 13.45454 | 10.46528 | 15.1705 | 1.587639 | 10.46531 | Repeated testing
| W181102-R16-1133 | 21% P180823-R-0-1009 | D181031-R-19-1021 |  | RAFT residence time 30.00s | 1148 | Lucy | 23 | 11.11856 | 0.5299289 | 4.766165 | 1.829683 | 0.2901032 | 15.85538 | 6.652718 | 0.6702641 | 10.07504 | 0.7850206 | 0.07909133 | 10.07506 | 2.002124 | 0.3602181 | 17.9918 | 14.631 | 1.433862 | 9.800167 | 138.356 | 5.845683 | 4.225102 | 16.32601 | 0.6897945 | 4.225126 | 138.356 | 5.845683 | 4.225102 | 16.32601 | 0.6897945 | 4.225126 | No test results for fibres No 5 & 21
| W181102-R16-1134 | 21% P180823-R-0-1009 | D181031-R-19-1021 |  | RAFT residence time 30.00s | 1149 | Lucy | 24 | 10.73287 | 0.7909514 | 7.369427 | 1.638348 | 0.5002555 | 30.53415 | 7.903936 | 0.7930306 | 10.03336 | 0.9326645 | 0.09357748 | 10.03335 | 1.59499 | 0.3794358 | 23.78922 | 13.01008 | 1.721484 | 13.23193 | 149.6248 | 4.282933 | 2.862449 | 17.65572 | 0.5053821 | 2.862426 | 149.6248 | 4.282933 | 2.862449 | 17.65572 | 0.5053821 | 2.862426 | Fibres No 19 & 23 outliers not excluded
| W181113-E-18-1138P2 | 20% P180622-E-0-1001 | D181112-E-20-1023 |  | Precursor Spinning form 20% Exlan PAN | 1141 | Lucy | 15 | 10.61628 | 0.6809824 | 6.414512 | 0.960931 | 0.2480241 | 25.81082 | 6.532459 | 0.5764792 | 8.824841 | 0.7708302 | 0.06802476 | 8.82487 | 1.134361 | 0.2415159 | 21.29093 | 11.01709 | 1.047104 | 9.504362 | 130.976 | 6.8069 | 5.19706 | 15.45516 | 0.8032016 | 5.196978 | 130.976 | 6.8069 | 5.19706 | 15.45516 | 0.8032016 | 5.196978
| W181113-E-18-1138P1 | 20% P180622-E-0-1001 | D181112-E-20-1023 |  | Precursor Spinning form 20% Exlan PAN | 1142 | Lucy | 21 | 11.2235 | 0.9081455 | 8.091461 | 0.9118758 | 0.151248 | 16.58647 | 6.884171 | 0.8742785 | 12.69984 | 0.8123322 | 0.1031649 | 12.69984 | 0.998131 | 0.08497065 | 8.512977 | 10.36942 | 0.428972 | 4.136896 | 129.8797 | 6.043448 | 4.653111 | 15.32581 | 0.7131174 | 4.65305 | 129.8797 | 6.043448 | 4.653111 | 15.32581 | 0.7131174 | 4.65305 | Fibres 2, 11 &23 Excluded Step in Force/Elongation possible double fibres
| W181113-E-18-1139 | 20% P180622-E-0-1001 | D181112-E-20-1023 |  | Precursor Spinning form 20% Exlan PAN | 1132 | Lucy | 25 | 11.40862 | 0.6319566 | 5.539289 | 1.024637 | 0.1420897 | 13.86733 | 7.032852 | 0.6789525 | 9.654013 | 0.8298766 | 0.08011626 | 9.653997 | 1.084121 | 0.09378101 | 8.650423 | 10.80581 | 0.4709298 | 4.358115 | 127.2465 | 6.457813 | 5.07504 | 15.01509 | 0.7620168 | 5.075006 | 127.2465 | 6.457813 | 5.07504 | 15.01509 | 0.7620168 | 5.075006 | Note: fibre 1 outlier, NOT excluded, low F; fibre 2 outlier, NOT excluded, low LD
| W181113-E-18-1140 | 20% P180622-E-0-1001 | D181112-E-20-1023 |  | Precursor Spinning form 20% Exlan PAN | 1133 | Lucy | 24 | 11.46796 | 0.7291012 | 6.357725 | 1.089139 | 0.1724897 | 15.83726 | 6.894949 | 0.6337533 | 9.191558 | 0.8136041 | 0.07478285 | 9.191553 | 1.161428 | 0.1212473 | 10.4395 | 11.17774 | 0.6282453 | 5.620503 | 124.4297 | 6.033795 | 4.849162 | 14.6827 | 0.7119812 | 4.849116 | 124.4297 | 6.033795 | 4.849162 | 14.6827 | 0.7119812 | 4.849116 | fibre 25 excluded, low ext compared with others
| W181113-E-18-1140P2 | 20% P180622-E-0-1001 | D181112-E-20-1023 |  | Precursor Spinning form 20% Exlan PAN | 1139 | Lucy | 21 | 11.06909 | 0.802144 | 7.246704 | 1.114689 | 0.2102479 | 18.86158 | 6.827661 | 0.659523 | 9.659575 | 0.805664 | 0.07782376 | 9.65958 | 1.224292 | 0.2270064 | 18.54185 | 11.45818 | 0.9241729 | 8.065619 | 132.5674 | 3.95832 | 2.985893 | 15.64295 | 0.4670879 | 2.985933 | 132.5674 | 3.95832 | 2.985893 | 15.64295 | 0.4670879 | 2.985933 | 4 tests not possible. NOTE: two outliers NOT excluded, fibre 2 high LD and fibre 7 low extension
| W118113-E-18-1141P1 | 20% P180622-E-0-1001 | D181113-E-20-1034 |  | Precursor Spinning form 20% Exlan PAN | 1166 | Lucy | 21 | 10.37989 | 0.796447 | 7.672984 | 0.5548809 | 0.08762932 | 15.79245 | 7.49306 | 0.9004751 | 12.01746 | 0.884181 | 0.1062561 | 12.01746 | 0.6041697 | 0.03290122 | 5.445692 | 8.071305 | 0.2173757 | 2.693191 | 137.9329 | 6.946783 | 5.036348 | 16.27609 | 0.8197204 | 5.036348 | 137.9329 | 6.946783 | 5.036348 | 16.27609 | 0.8197204 | 5.036348 | Outlier Diameter fibre No 17 Excluded Double fibre
| W181114-E-19-1141P1 | 20% P180622-E-0-1001 | D181113-E-20-1034 |  | Precursor Spinning form 20% Exlan PAN | 1167 | Lucy | 25 | 10.03384 | 1.267654 | 12.63379 | 0.7502824 | 0.2001635 | 26.67842 | 6.797218 | 1.172913 | 17.25578 | 0.8020718 | 0.1384037 | 17.25578 | 0.9025283 | 0.1486641 | 16.47196 | 9.834856 | 0.8291544 | 8.430774 | 135.7509 | 6.380533 | 4.700177 | 16.01861 | 0.7529128 | 4.700239 | 135.7509 | 6.380533 | 4.700177 | 16.01861 | 0.7529128 | 4.700239
| W181114-E-18-1142P1 | 20% P180622-E-0-1001 | D181113-E-20-1034 |  | Precursor Spinning form 20% Exlan PAN | 1168 | Lucy | 24 | 9.934792 | 1.791005 | 18.0276 | 0.7956209 | 0.2421237 | 30.43204 | 6.599534 | 1.411853 | 21.39323 | 0.7787449 | 0.1665988 | 21.39324 | 0.9574035 | 0.03678749 | 3.842422 | 10.16217 | 0.1931917 | 1.901087 | 135.1183 | 1.995342 | 1.476737 | 15.94396 | 0.2354379 | 1.476658 | 135.1183 | 1.995342 | 1.476737 | 15.94396 | 0.2354379 | 1.476658
| W181114-E-18-1142P2 | 20% P180622-E-0-1001 | D181113-E-20-1034 |  | Precursor Spinning form 20% Exlan PAN | 1169 | Lucy | 23 | 25.83475 | 2.693561 | 10.42611 | 3.112299 | 0.5034449 | 16.17598 | 1.937165 | 0.151742 | 7.8332 | 0.2285855 | 0.01790555 | 7.833195 | 3.545974 | 0.2084696 | 5.879051 | 19.5521 | 0.5891098 | 3.013025 | 58.93185 | 8.208108 | 13.92814 | 6.953958 | 0.9685557 | 13.92812 | 58.93185 | 8.208108 | 13.92814 | 6.953958 | 0.9685557 | 13.92812
| W181114-E-18-1142P3 | 20% P180622-E-0-1001 | D181113-E-20-1034 |  | Precursor Spinning form 20% Exlan PAN | 1170 | Lucy | 18 | 10.97447 | 1.025243 | 9.342073 | 0.8989569 | 0.1641489 | 18.25993 | 7.212161 | 0.9848066 | 13.65481 | 0.851035 | 0.1162071 | 13.65479 | 0.9441865 | 0.03560537 | 3.77101 | 10.09185 | 0.1896512 | 1.879252 | 135.0662 | 3.300104 | 2.443323 | 15.93782 | 0.3893892 | 2.443178 | 135.0662 | 3.300104 | 2.443323 | 15.93782 | 0.3893892 | 2.443178
| W181114-E-19-1143P3 | 20% P180622-E-0-1001 | D181113-E-20-1034 |  | Precursor Spinning form 20% Exlan PAN | 1171 | Lucy | 23 | 9.358153 | 2.198673 | 23.49473 | 0.491577 | 0.194344 | 39.53481 | 6.493863 | 1.508089 | 23.2233 | 0.7662758 | 0.1779546 | 23.22331 | 0.6367992 | 0.1584832 | 24.88746 | 8.244018 | 0.8842573 | 10.72605 | 136.7709 | 4.255719 | 3.111567 | 16.13897 | 0.5021951 | 3.111693 | 136.7709 | 4.255719 | 3.111567 | 16.13897 | 0.5021951 | 3.111693
| W181116-E-20-1144 | 20% P180622-E-0-1001 | D181113-E-20-1034 |  | Replicating Huma's Wet Spinning with 20% | 1181 | Lucy | 22 | 11.66336 | 0.4764776 | 4.085253 | 1.517842 | 0.2273437 | 14.97808 | 7.117462 | 0.6809604 | 9.567461 | 0.8398606 | 0.08035321 | 9.567447 | 1.513179 | 0.3099162 | 20.48114 | 12.71985 | 1.245169 | 9.789174 | 133.7103 | 5.944427 | 4.445752 | 15.77781 | 0.7014346 | 4.445702 | 133.7103 | 5.944427 | 4.445752 | 15.77781 | 0.7014346 | 4.445702
| W181116-E-20-1145 | 20% P180622-E-0-1001 | D181113-E-20-1034 |  | Replicating Huma's Wet Spinning with 20% | 1185 | Lucy | 21 | 11.71373 | 0.751304 | 6.413876 | 1.436301 | 0.2384976 | 16.60499 | 6.230721 | 0.6601908 | 10.59574 | 0.7352251 | 0.07790254 | 10.59574 | 1.590149 | 0.1502407 | 9.448215 | 13.08561 | 0.6032944 | 4.610364 | 122.2596 | 6.620251 | 5.414913 | 14.42663 | 0.7811851 | 5.414882 | 122.2596 | 6.620251 | 5.414913 | 14.42663 | 0.7811851 | 5.414882
| W181116-E-20-1146 | 20% P180622-E-0-1001 | D181113-E-20-1034 |  | Replicating Huma's Wet Spinning with 20% | 1180 | Lucy | 25 | 11.68221 | 0.6129647 | 5.246994 | 1.274005 | 0.1796613 | 14.10209 | 7.459657 | 0.7728406 | 10.36027 | 0.8802396 | 0.09119494 | 10.36024 | 1.248011 | 0.1724952 | 13.82161 | 11.57972 | 0.7723294 | 6.669672 | 132.7284 | 5.405049 | 4.072264 | 15.66195 | 0.6377969 | 4.072271 | 132.7284 | 5.405049 | 4.072264 | 15.66195 | 0.6377969 | 4.072271
| W181116-E-20-1147 | 20% P180622-E-0-1001 | D181113-E-20-1034 |  | Replicating Huma's Wet Spinning with 20% | 1178 | Lucy | 20 | 12.15626 | 0.9104165 | 7.48928 | 1.303743 | 0.3405352 | 26.1198 | 5.252001 | 0.6112647 | 11.6387 | 0.6197362 | 0.0721291 | 11.63868 | 1.598597 | 0.3875467 | 24.24293 | 13.06825 | 1.342504 | 10.27302 | 111.7305 | 5.462957 | 4.889406 | 13.1842 | 0.6446279 | 4.889398 | 111.7305 | 5.462957 | 4.889406 | 13.1842 | 0.6446279 | 4.889398 | Fibre 8 Excluded Step in Force/Elongation possible double fibres
| W181116-E-20-1148 | 20% P180622-E-0-1001 | D181113-E-20-1034 |  | Replicating Huma's Wet Spinning with 20% | 1179 | Lucy | 19 | 11.96369 | 1.43503 | 11.99488 | 1.261767 | 0.2281982 | 18.08561 | 4.70977 | 0.6370678 | 13.52652 | 0.5557529 | 0.07517389 | 13.52649 | 1.660862 | 0.0799739 | 4.815203 | 13.38323 | 0.3233251 | 2.415897 | 108.1789 | 5.860398 | 5.417321 | 12.76511 | 0.6915331 | 5.417369 | 108.1789 | 5.860398 | 5.417321 | 12.76511 | 0.6915331 | 5.417369 | fibres 22 excluded - slippage.
| W181116-E-20-1149 | 20% P180622-E-0-1001 | D181113-E-20-1034 |  | Replicating Huma's Wet Spinning with 20% | 1173 | Lucy | 21 | 13.88419 | 0.7823153 | 5.634576 | 2.249026 | 0.2381955 | 10.59105 | 4.716478 | 0.4550969 | 9.649083 | 0.5565444 | 0.05370146 | 9.649088 | 2.562005 | 0.1206356 | 4.708642 | 16.62234 | 0.386976 | 2.328048 | 103.0328 | 7.482591 | 7.262336 | 12.15787 | 0.88295 | 7.262372 | 103.0328 | 7.482591 | 7.262336 | 12.15787 | 0.88295 | 7.262372 | Fibre No 24 Excluded possible double fibres
| W181116-E-20-1150 | 20% P180622-E-0-1001 | D181113-E-20-1034 |  | Replicating Huma's Wet Spinning with 20% | 1174 | Lucy | 1 | 11.71 |  |  | 1.49 |  |  | 7.29 |  |  | 0.86 |  |  | 1.45 |  |  | 12.51 |  |  | 135.63 |  |  | 16 |  |  | 135.63 |  |  | 16 |  |  | Only 1 fibre measured
| W181116-E-20-1150 | 20% P180622-E-0-1001 | D181113-E-20-1034 |  | Replicating Huma's Wet Spinning with 20% | 1175 | Lucy | 21 | 11.19742 | 1.699009 | 15.17322 | 1.366724 | 0.4272818 | 31.2632 | 6.778799 | 1.146034 | 16.90615 | 0.7998983 | 0.1352319 | 16.90614 | 1.40216 | 0.2825127 | 20.14839 | 12.21524 | 1.479087 | 12.10854 | 133.038 | 4.897385 | 3.681192 | 15.69849 | 0.5778962 | 3.681223 | 133.038 | 4.897385 | 3.681192 | 15.69849 | 0.5778962 | 3.681223 | Test repeated Fibre 17 Excluded Step in Force/Elongation possible double fibres
| W181116-E-20-1151 | 20% P180622-E-0-1001 | D181113-E-20-1034 |  | Replicating Huma's Wet Spinning with 20% | 1186 | Lucy | 18 | 10.81276 | 1.324732 | 12.25155 | 1.2277 | 0.2635728 | 21.46882 | 6.581407 | 1.245826 | 18.92948 | 0.776606 | 0.1470074 | 18.92946 | 1.41699 | 0.2094631 | 14.78225 | 12.33827 | 0.8378148 | 6.790377 | 129.8661 | 11.54092 | 8.88679 | 15.32419 | 1.361834 | 8.886827 | 129.8661 | 11.54092 | 8.88679 | 15.32419 | 1.361834 | 8.886827
| W181116-E-20-1152 | 20% P180622-E-0-1001 | D181113-E-20-1034 |  | Replicating Huma's Wet Spinning with 20% | 1172 | Lucy | 24 | 12.04066 | 0.9707589 | 8.062337 | 1.875611 | 0.3870803 | 20.63756 | 7.066518 | 0.6743634 | 9.543079 | 0.8338491 | 0.07957502 | 9.543096 | 1.812499 | 0.3062805 | 16.89824 | 13.9179 | 1.394658 | 10.02061 | 131.3447 | 5.62936 | 4.285944 | 15.49868 | 0.6642591 | 4.285909 | 131.3447 | 5.62936 | 4.285944 | 15.49868 | 0.6642591 | 4.285909 | Fiber No 1 Excluded possible double fibres.
| W181116-E-20-1153 | 20% P180622-E-0-1001 | D181113-E-20-1034 |  | Replicating Huma's Wet Spinning with 20% | 1176 | Lucy | 24 | 10.00372 | 1.513782 | 15.1322 | 1.078826 | 0.3786324 | 35.0967 | 5.811505 | 1.322163 | 22.75078 | 0.6857576 | 0.1560152 | 22.75077 | 1.467679 | 0.2315718 | 15.77809 | 12.53955 | 1.083405 | 8.6399 | 124.4007 | 13.25603 | 10.65591 | 14.67928 | 1.564209 | 10.6559 | 124.4007 | 13.25603 | 10.65591 | 14.67928 | 1.564209 | 10.6559
| W181116-E-20-1154 | 20% P180622-E-0-1001 | D181113-E-20-1034 |  | Replicating Huma's Wet Spinning with 20% | 1183 | Lucy | 10 | 11.10672 | 1.094248 | 9.852127 | 1.485339 | 0.2739922 | 18.44643 | 7.218704 | 1.008256 | 13.96728 | 0.8518071 | 0.1189743 | 13.96728 | 1.528624 | 0.05320102 | 3.480321 | 12.84118 | 0.2243522 | 1.747131 | 135.7867 | 5.022563 | 3.698864 | 16.02283 | 0.5926664 | 3.698888 | 135.7867 | 5.022563 | 3.698864 | 16.02283 | 0.5926664 | 3.698888 | Only 10 fibres measured length too short
| W181116-E-20-1155 | 20% P180622-E-0-1001 | D181113-E-20-1034 |  | Replicating Huma's Wet Spinning with 20% | 1182 | Lucy | 21 | 11.49007 | 0.8335434 | 7.254467 | 1.478902 | 0.2352144 | 15.90466 | 7.095768 | 0.8368117 | 11.79311 | 0.8373007 | 0.09874372 | 11.7931 | 1.493958 | 0.0690571 | 4.622427 | 12.69329 | 0.2917472 | 2.298436 | 133.0954 | 5.730097 | 4.305255 | 15.70526 | 0.6761587 | 4.305302 | 133.0954 | 5.730097 | 4.305255 | 15.70526 | 0.6761587 | 4.305302
| W181116-E-20-1156 | 20% P180622-E-0-1001 | D181113-E-20-1034 |  | Replicating Huma's Wet Spinning with 20% | 1184 | Lucy | 24 | 9.982399 | 1.923058 | 19.26449 | 1.032082 | 0.3392531 | 32.87076 | 6.476954 | 1.590147 | 24.55084 | 0.7642806 | 0.1876373 | 24.55084 | 1.275433 | 0.07658008 | 6.00424 | 11.72608 | 0.3546257 | 3.024248 | 133.7773 | 7.454587 | 5.572387 | 15.78572 | 0.8796481 | 5.572431 | 133.7773 | 7.454587 | 5.572387 | 15.78572 | 0.8796481 | 5.572431
| W181116-E-20-1157 | 20% P180622-E-0-1001 | D181113-E-20-1034 |  | Replicating Huma's Wet Spinning with 20% | 1177 | Lucy | 25 | 11.50501 | 0.961841 | 8.360196 | 1.578134 | 0.2828887 | 17.92551 | 6.686338 | 0.648617 | 9.700631 | 0.7889879 | 0.0765368 | 9.700629 | 1.685773 | 0.1804554 | 10.70461 | 13.46921 | 0.7057868 | 5.24 | 131.3867 | 4.829518 | 3.675805 | 15.50363 | 0.5698851 | 3.675818 | 131.3867 | 4.829518 | 3.675805 | 15.50363 | 0.5698851 | 3.675818
| W181121-E-21-1158 | 20% P180622_E_0_1001 | D181120_E_20_1026 |  | Higher Jet stretch using 80um spinneret | 1190 | Lucy | 24 | 11.57508 | 0.5676435 | 4.904014 | 1.173884 | 0.2451797 | 20.88619 | 6.718595 | 0.7460061 | 11.1036 | 0.7927942 | 0.08802873 | 11.1036 | 1.259307 | 0.2973134 | 23.60929 | 11.57968 | 1.367602 | 11.81036 | 127.0493 | 8.097091 | 6.373187 | 14.99182 | 0.9554595 | 6.373206 | 127.0493 | 8.097091 | 6.373187 | 14.99182 | 0.9554595 | 6.373206
| W181121-E-21-1159 | 20% P180622_E_0_1001 | D181120_E_20_1026 |  | Higher Jet stretch using 80um spinneret | 1191 | Lucy | 25 | 11.33993 | 1.080491 | 9.528194 | 1.185353 | 0.204372 | 17.24145 | 6.933566 | 0.8225457 | 11.86324 | 0.8181607 | 0.09706046 | 11.86325 | 1.234412 | 0.1373379 | 11.12577 | 11.52452 | 0.629725 | 5.464219 | 131.3257 | 4.353126 | 3.314755 | 15.49643 | 0.5136704 | 3.314766 | 131.3257 | 4.353126 | 3.314755 | 15.49643 | 0.5136704 | 3.314766
| W181121-E-21-1160 | 20% P180622_E_0_1001 | D181120_E_20_1026 |  | Higher Jet stretch using 80um spinneret | 1192 | Lucy | 24 | 10.55964 | 1.454287 | 13.77213 | 1.049146 | 0.2414823 | 23.01704 | 6.51817 | 1.113452 | 17.08228 | 0.769144 | 0.1313875 | 17.0823 | 1.21653 | 0.06641085 | 5.459041 | 11.45311 | 0.309646 | 2.703597 | 133.7713 | 4.227416 | 3.160182 | 15.78501 | 0.4988416 | 3.160224 | 133.7713 | 4.227416 | 3.160182 | 15.78501 | 0.4988416 | 3.160224 | Fibre No 1 possible slippage 15 &17 Low tenacity & BT not excluded No 23 not measured
| W181121-E-21-1161 | 20% P180622_E_0_1001 | D181120_E_20_1026 |  | Higher Jet stretch using 80um spinneret | 1193 | Lucy | 23 | 10.48499 | 1.037937 | 9.899266 | 0.8619326 | 0.1929162 | 22.38182 | 6.730022 | 0.9417596 | 13.99341 | 0.7941426 | 0.1111276 | 13.99341 | 0.9913823 | 0.1060103 | 10.69318 | 10.32514 | 0.6164487 | 5.970369 | 133.5113 | 5.196401 | 3.892105 | 15.75434 | 0.6131765 | 3.892112 | 133.5113 | 5.196401 | 3.892105 | 15.75434 | 0.6131765 | 3.892112 | Fibre No 7 not measured, Fibre No 19 step possible double fibre Excluded
| W181121-E-21-1162 | 20% P180622_E_0_1001 | D181120_E_20_1026 |  | Higher Jet stretch using 80um spinneret | 1194 | Lucy | 23 | 10.59006 | 1.776162 | 16.77198 | 0.9171463 | 0.2545921 | 27.75916 | 6.676908 | 1.365232 | 20.44707 | 0.7878751 | 0.1610974 | 20.44708 | 1.0433 | 0.03443392 | 3.300482 | 10.60871 | 0.1747046 | 1.646804 | 133.447 | 3.241382 | 2.428965 | 15.74675 | 0.3824953 | 2.429043 | 133.447 | 3.241382 | 2.428965 | 15.74675 | 0.3824953 | 2.429043 | Fibre no 3 outlier high diameter excluded, Fibre 21 not measured
| W181121-E-21-1163 | 20% P180622_E_0_1001 | D181120_E_20_1026 |  | Higher Jet stretch using 80um spinneret | 1195 | Lucy | 24 | 10.93517 | 0.7924328 | 7.246643 | 0.9349416 | 0.1307025 | 13.97974 | 6.884858 | 0.7575615 | 11.0033 | 0.8124132 | 0.08939227 | 11.0033 | 1.022882 | 0.02933456 | 2.867834 | 10.50473 | 0.1494149 | 1.422358 | 132.8807 | 3.311608 | 2.492167 | 15.67992 | 0.3907877 | 2.492281 | 132.8807 | 3.311608 | 2.492167 | 15.67992 | 0.3907877 | 2.492281
| W181121-E-21-1164 | 20% P180622_E_0_1001 | D181120_E_20_1026 |  | Higher Jet stretch using 80um spinneret | 1187 | Lucy | 24 | 11.79408 | 0.6028964 | 5.111855 | 1.267815 | 0.1337796 | 10.55198 | 7.148745 | 0.5002092 | 6.997161 | 0.8435518 | 0.05902489 | 6.997186 | 1.255234 | 0.03162809 | 2.519697 | 11.63706 | 0.1467116 | 1.260727 | 131.4011 | 3.452474 | 2.627431 | 15.50533 | 0.4074039 | 2.627508 | 131.4011 | 3.452474 | 2.627431 | 15.50533 | 0.4074039 | 2.627508
| W181121-E-21-1165 | 20% P180622_E_0_1001 | D181120_E_20_1026 |  | Higher Jet stretch using 80um spinneret | 1188 | Lucy | 24 | 11.80463 | 0.8215107 | 6.959226 | 1.321419 | 0.2033556 | 15.38918 | 7.374533 | 0.7081223 | 9.602266 | 0.8701949 | 0.08355846 | 9.602269 | 1.256483 | 0.07856501 | 6.252773 | 11.63774 | 0.3818444 | 3.281087 | 132.0224 | 3.441305 | 2.606608 | 15.57864 | 0.4060544 | 2.606482 | 132.0224 | 3.441305 | 2.606608 | 15.57864 | 0.4060544 | 2.606482
| W181121-E-21-1166 | 20% P180622_E_0_1001 | D181120_E_20_1026 |  | Higher Jet stretch using 80um spinneret | 1196 | Lucy | 25 | 11.46828 | 1.223347 | 10.66722 | 1.200495 | 0.2810805 | 23.41371 | 6.837547 | 0.9453703 | 13.82616 | 0.8068306 | 0.1115538 | 13.82617 | 1.255136 | 0.1380842 | 11.00154 | 11.61573 | 0.7261987 | 6.251858 | 128.2806 | 4.705826 | 3.668386 | 15.13711 | 0.5552837 | 3.668361 | 128.2806 | 4.705826 | 3.668386 | 15.13711 | 0.5552837 | 3.668361 | Fibre No 6 Low LD not excluded
| W181121-E-21-1167 | 20% P180622_E_0_1001 | D181120_E_20_1026 |  | Higher Jet stretch using 80um spinneret | 1197 | Lucy | 23 | 11.04137 | 2.149616 | 19.46875 | 1.017272 | 0.2602014 | 25.57835 | 7.213581 | 1.451466 | 20.1213 | 0.8512026 | 0.1712729 | 20.12129 | 1.039746 | 0.03657207 | 3.517404 | 10.59042 | 0.1866834 | 1.762757 | 134.0181 | 3.087128 | 2.303516 | 15.81413 | 0.3642782 | 2.303498 | 134.0181 | 3.087128 | 2.303516 | 15.81413 | 0.3642782 | 2.303498 | Fibre 3 not measured, Fibre 24 Excluded slippage.
| W181121-E-21-1168 | 20% P180622_E_0_1001 | D181120_E_20_1026 |  | Higher Jet stretch using 80um spinneret | 1189 | Lucy | 25 | 10.27675 | 2.424133 | 23.58852 | 0.9857212 | 0.4877151 | 49.478 | 6.058913 | 1.788207 | 29.51366 | 0.7149517 | 0.2110084 | 29.51366 | 1.234144 | 0.3236813 | 26.22719 | 11.46452 | 1.342841 | 11.71301 | 125.0589 | 10.49081 | 8.388697 | 14.75695 | 1.237918 | 8.388713 | 125.0589 | 10.49081 | 8.388697 | 14.75695 | 1.237918 | 8.388713
| W181122-E-21-1169P1 | 20% P180622_E_0_1001 | D181120_E_20_1026 |  | 1 hr runtime Higher Jet stretch using 80um spinneret | 1198 | Lucy | 25 | 11.31016 | 0.5767169 | 5.099106 | 1.151688 | 0.1258019 | 10.92327 | 7.261177 | 0.569974 | 7.849609 | 0.8568189 | 0.06725679 | 7.849593 | 1.168762 | 0.06860641 | 5.870006 | 11.22537 | 0.3269 | 2.912153 | 135.8452 | 2.563928 | 1.887389 | 16.02974 | 0.3025322 | 1.887319 | 135.8452 | 2.563928 | 1.887389 | 16.02974 | 0.3025322 | 1.887319
| W181122-E-21-1169P2 | 20% P180622_E_0_1001 | D181120_E_20_1026 |  | 42 min runtime Higher Jet stretch using 80um spinneret | 1199 | Lucy | 22 | 10.90924 | 0.7258543 | 6.653572 | 1.011396 | 0.1389563 | 13.73906 | 6.66138 | 0.6245678 | 9.375953 | 0.7860429 | 0.07369886 | 9.375934 | 1.144804 | 0.04313032 | 3.767483 | 11.11237 | 0.2091266 | 1.881926 | 130.8902 | 4.903947 | 3.746611 | 15.44505 | 0.5786697 | 3.746637 | 130.8902 | 4.903947 | 3.746611 | 15.44505 | 0.5786697 | 3.746637 | Fibre 10 not measured, Fibres 13 & 15 Force/elongation step Excluded
| W181128-E-22-1170 | 20% P180622_E_0_1001 | D181127-E-20-1027 |  | Influence of residence time in the coagulation bath on fibre properties and effect of washing | 1206 | Lucy | 24 | 10.79965 | 0.592682 | 5.487977 | 1.066726 | 0.1349841 | 12.65405 | 6.540751 | 0.5322042 | 8.136744 | 0.7718086 | 0.06280034 | 8.136776 | 1.262032 | 0.07219028 | 5.720162 | 11.66487 | 0.3329132 | 2.853981 | 132.6553 | 2.790424 | 2.103516 | 15.65332 | 0.329249 | 2.103381 | 132.6553 | 2.790424 | 2.103516 | 15.65332 | 0.329249 | 2.103381 | Fibre 18 not measured
| W181128-E-22-1171 | 20% P180622_E_0_1001 | D181127-E-20-1027 |  | Influence of residence time in the coagulation bath on fibre properties and effect of washing | 1207 | Lucy | 25 | 10.48798 | 0.8250659 | 7.866776 | 1.147659 | 0.2916532 | 25.41289 | 6.276912 | 0.6157403 | 9.809606 | 0.7406756 | 0.07265709 | 9.809569 | 1.42468 | 0.3140935 | 22.0466 | 12.33338 | 1.296327 | 10.51072 | 129.6204 | 3.798767 | 2.930687 | 15.2952 | 0.4482548 | 2.930689 | 129.6204 | 3.798767 | 2.930687 | 15.2952 | 0.4482548 | 2.930689
| W181128-E-22-1172 | 20% P180622_E_0_1001 | D181127-E-20-1027 |  | Influence of residence time in the coagulation bath on fibre properties and effect of washing | 1208 | Lucy | 24 | 10.68175 | 1.980618 | 18.54207 | 1.163519 | 0.2890848 | 24.84574 | 6.339911 | 1.203443 | 18.98202 | 0.7481095 | 0.1420064 | 18.98203 | 1.386263 | 0.08158451 | 5.885211 | 12.22541 | 0.3531189 | 2.8884 | 128.8625 | 3.857225 | 2.993288 | 15.20577 | 0.4551585 | 2.993327 | 128.8625 | 3.857225 | 2.993288 | 15.20577 | 0.4551585 | 2.993327 | Fibre 19 Not measured
| W181128-E-22-1173 | 20% P180622_E_0_1001 | D181127-E-20-1027 |  | Influence of residence time in the coagulation bath on fibre properties and effect of washing | 1209 | Lucy | 24 | 10.2066 | 1.007201 | 9.868131 | 1.109987 | 0.2208265 | 19.89452 | 6.069549 | 0.939804 | 15.48392 | 0.7162067 | 0.1108968 | 15.48391 | 1.446569 | 0.108673 | 7.512468 | 12.48541 | 0.4588333 | 3.674955 | 130.4539 | 4.80874 | 3.68616 | 15.39356 | 0.5674385 | 3.686207 | 130.4539 | 4.80874 | 3.68616 | 15.39356 | 0.5674385 | 3.686207 | Fibre 24 Not measured
| W181128-E-22-1174 | 20% P180622_E_0_1001 | D181127-E-20-1027 |  | Influence of residence time in the coagulation bath on fibre properties and effect of washing | 1210 | Lucy | 24 | 11.77325 | 1.03203 | 8.765888 | 1.380549 | 0.2365217 | 17.13244 | 6.902519 | 0.8184116 | 11.85671 | 0.8144972 | 0.0965727 | 11.85672 | 1.417316 | 0.09297916 | 6.560226 | 12.35967 | 0.4206489 | 3.4034 | 128.6253 | 3.185937 | 2.476913 | 15.17779 | 0.3759385 | 2.4769 | 128.6253 | 3.185937 | 2.476913 | 15.17779 | 0.3759385 | 2.4769 | Fibre no 2 not measured
| W181128-E-22-1175 | 20% P180622_E_0_1001 | D181127-E-20-1027 |  | Influence of residence time in the coagulation bath on fibre properties and effect of washing | 1211 | Lucy | 24 | 10.68063 | 0.6793563 | 6.360637 | 0.7384632 | 0.09273167 | 12.55739 | 6.999458 | 0.6991341 | 9.988403 | 0.825936 | 0.0824979 | 9.988413 | 0.8248733 | 0.05904903 | 7.158557 | 9.428569 | 0.3347202 | 3.550064 | 132.8053 | 6.508729 | 4.900955 | 15.67103 | 0.7680297 | 4.900952 | 132.8053 | 6.508729 | 4.900955 | 15.67103 | 0.7680297 | 4.900952 | Fibre no 3 not measured
| W181128-E-22-1176 | 20% P180622_E_0_1001 | D181129-E-20-1028 |  | Influence of residence time in the coagulation bath on fibre properties and effect of washing | 1219 | Nik | 22 | 11.77799 | 0.342406 | 2.907169 | 0.787159 | 0.05967023 | 7.580454 | 7.654957 | 0.439618 | 5.742919 | 0.9032849 | 0.05187495 | 5.742922 | 0.7631552 | 0.04903654 | 6.425501 | 9.070042 | 0.2897124 | 3.194168 | 129.8182 | 5.381993 | 4.145794 | 15.31854 | 0.6350735 | 4.145782 | [6 empty] | Fibre 8 excluded-outlier, LD and F higher than others; fibre 9 excluded- outlier, LD and F lower than others; 4 NOT excluded however F lower than others?
| W181128-E-22-1177 | 20% P180622_E_0_1001 | D181129-E-20-1028 |  | Influence of residence time in the coagulation bath on fibre properties and effect of washing | 1220 | Nik | 23 | 12.09843 | 0.4072247 | 3.36593 | 0.8613729 | 0.07315352 | 8.492665 | 7.439484 | 0.5190432 | 6.976871 | 0.8778591 | 0.06124712 | 6.976874 | 0.8191741 | 0.04596635 | 5.611303 | 9.398088 | 0.2631768 | 2.800323 | 127.5349 | 4.866302 | 3.815664 | 15.04912 | 0.5742191 | 3.815634 | [6 empty] | Fibre 11 excluded - very low ext, suspect fibre damaged when loaded; fibre 25 excluded - double fibre
| W181128-E-22-1178 | 20% P180622_E_0_1001 | D181129-E-20-1028 |  | Influence of residence time in the coagulation bath on fibre properties and effect of washing | 1221 | Nik | 24 | 11.66486 | 0.4719489 | 4.045903 | 0.7586027 | 0.0759364 | 10.01004 | 8.015136 | 0.5955328 | 7.430103 | 0.945786 | 0.07027316 | 7.430133 | 0.7115449 | 0.03157687 | 4.43779 | 8.760173 | 0.1946716 | 2.222235 | 133.2589 | 3.712249 | 2.785742 | 15.72455 | 0.4380509 | 2.785776 | [6 empty] | Fibre 11 excluded- outlier, low ext
| W181128-E-22-1179 | 20% P180622_E_0_1001 | D181129-E-20-1028 |  | Influence of residence time in the coagulation bath on fibre properties and effect of washing | 1216 | Nik | 23 | 11.22346 | 0.583396 | 5.198002 | 0.6955028 | 0.08082655 | 11.62131 | 8.125391 | 0.5131552 | 6.315452 | 0.9587961 | 0.06055242 | 6.315463 | 0.6607649 | 0.04844489 | 7.331637 | 8.43864 | 0.301686 | 3.575055 | 141.4929 | 4.145489 | 2.929821 | 16.69616 | 0.48915 | 2.929715 | [6 empty] | Fibres 7 and 16 excluded - double fibres
| W181128-E-22-1180 | 20% P180622_E_0_1001 | D181129-E-20-1028 |  | Influence of residence time in the coagulation bath on fibre properties and effect of washing | 1217 | Nik | 24 | 11.42492 | 0.5657685 | 4.952057 | 0.7253978 | 0.08134758 | 11.2142 | 8.398284 | 0.6442603 | 7.671332 | 0.9909975 | 0.07602234 | 7.671295 | 0.6564451 | 0.03398858 | 5.177674 | 8.413503 | 0.2156015 | 2.562566 | 137.999 | 4.512172 | 3.269713 | 16.28388 | 0.5324593 | 3.269855 | [6 empty] | 1 test not possible
| W181128-E-22-1181 | 20% P180622_E_0_1001 | D181129-E-20-1028 |  | Influence of residence time in the coagulation bath on fibre properties and effect of washing | 1218 | Nik | 23 | 11.27555 | 0.3942542 | 3.49654 | 0.6918173 | 0.05553253 | 8.027052 | 8.018017 | 0.3764457 | 4.694998 | 0.9461259 | 0.04442095 | 4.695036 | 0.6633714 | 0.03007559 | 4.533748 | 8.458388 | 0.1901932 | 2.248575 | 135.5334 | 4.282498 | 3.159736 | 15.99294 | 0.5053237 | 3.159667 | [6 empty] | Fibre 8 excluded - outlier, low ext. compared with others; fibre 17 excluded - outlier and evidence of slippage
| W181128-E-22-1182 | 20% P180622_E_0_1001 | D181129-E-20-1028 |  | Influence of residence time in the coagulation bath on fibre properties and effect of washing | 1222 | Nik | 25 | 11.05765 | 0.6227096 | 5.63148 | 0.665251 | 0.08337158 | 12.53235 | 8.110739 | 0.6740667 | 8.310793 | 0.9570672 | 0.07953999 | 8.310805 | 0.6347125 | 0.02571992 | 4.052216 | 8.274032 | 0.1676853 | 2.026645 | 139.5242 | 3.074819 | 2.203789 | 16.46385 | 0.362821 | 2.203743
| W181128-E-22-1183 | 20% P180622_E_0_1001 | D181129-E-20-1028 |  | Influence of residence time in the coagulation bath on fibre properties and effect of washing | 1223 | Nik | 25 | 11.00714 | 0.560106 | 5.088569 | 0.6683972 | 0.08608638 | 12.87952 | 7.790944 | 0.6992702 | 8.975423 | 0.9193314 | 0.08251393 | 8.975428 | 0.6740793 | 0.04025499 | 5.971848 | 8.524871 | 0.2518994 | 2.954876 | 134.7668 | 4.721067 | 3.503139 | 15.90248 | 0.557077 | 3.503083
| W181128-E-22-1184 | 20% P180622_E_0_1001 | D181129-E-20-1028 |  | Influence of residence time in the coagulation bath on fibre properties and effect of washing | 1224 | Nik | 23 | 11.80473 | 0.5766572 | 4.884968 | 0.6980685 | 0.07824287 | 11.20848 | 8.069394 | 0.6596405 | 8.174598 | 0.9521886 | 0.07783754 | 8.174593 | 0.6476417 | 0.0236968 | 3.658937 | 8.358177 | 0.1535305 | 1.83689 | 134.5603 | 4.89329 | 3.636503 | 15.87812 | 0.5774226 | 3.636594 | [6 empty] | fibre 18 excluded- outlier, low ext; 1 test not possible
| W181128-E-22-1187 | 20% P180622_E_0_1001 | D181129-E-20-1028 |  | Influence of residence time in the coagulation bath on fibre properties and effect of washing | 1225 | Nik | 22 | 11.93136 | 0.6965554 | 5.838023 | 1.060338 | 0.1366453 | 12.88696 | 7.199707 | 0.6727884 | 9.344664 | 0.8495653 | 0.07938918 | 9.344682 | 1.051424 | 0.05418332 | 5.153328 | 10.64789 | 0.2763062 | 2.594938 | 126.6813 | 5.378224 | 4.245477 | 14.94839 | 0.6346295 | 4.24547 | [6 empty] | 2 tests not possible; fibre 17 excluded- low ext
| W181128-E-22-1188 | 20% P180622_E_0_1001 | D181129-E-20-1028 |  | Influence of residence time in the coagulation bath on fibre properties and effect of washing | 1226 | Nik | 23 | 10.98717 | 0.7730222 | 7.035681 | 0.8254561 | 0.1392987 | 16.87536 | 7.696697 | 0.7307348 | 9.494134 | 0.9082103 | 0.08622664 | 9.494127 | 0.8433686 | 0.05825263 | 6.907138 | 9.533986 | 0.3298171 | 3.459383 | 136.5596 | 4.94633 | 3.622104 | 16.11403 | 0.5836561 | 3.622037 | [6 empty] | fibre 18 excluded- low ext; fibre 22 excluded- slippage suspected
| W181128-E-22-1192 | 20% P180622_E_0_1001 | D181129-E-20-1028 |  | Influence of residence time in the coagulation bath on fibre properties and effect of washing | 1227 | Nik | 23 | 10.97807 | 0.5401481 | 4.920245 | 0.7920946 | 0.08799019 | 11.10855 | 8.241649 | 0.6505742 | 7.893739 | 0.9725145 | 0.07676814 | 7.893778 | 0.7699242 | 0.02489909 | 3.233967 | 9.113494 | 0.146015 | 1.602185 | 139.9865 | 2.844919 | 2.032281 | 16.51841 | 0.3356847 | 2.032185 | [6 empty] | fibre 22 excluded- low ext
| W181204-E-23-1193 | 20% P180622_E_0_1001 | D181203-E-20-1029 |  | Influence of coagulation bath temperature on sample ID 1146 | 1228 | Lucy | 23 | 11.85135 | 0.5232756 | 4.415325 | 1.085499 | 0.2509769 | 23.12087 | 6.095501 | 0.5518246 | 9.052982 | 0.7192691 | 0.06511545 | 9.053003 | 1.222364 | 0.2677301 | 21.90264 | 11.43123 | 1.130361 | 9.888357 | 121.2365 | 4.459661 | 3.678482 | 14.3059 | 0.5262387 | 3.678473 | 121.2365 | 4.459661 | 3.678482 | 14.3059 | 0.5262387 | 3.678473 | Fibres 8 & 25 Double removed, Fibre20 possible double but not removed.
| W181204-E-23-1194 | 20% P180622_E_0_1001 | D181203-E-20-1029 |  | Influence of coagulation bath temperature on sample ID 1146 | 1229 | Lucy | 22 | 11.13438 | 0.7353558 | 6.604369 | 0.8623716 | 0.126458 | 14.66397 | 7.076984 | 0.8290583 | 11.71485 | 0.8350841 | 0.09782898 | 11.71487 | 0.9140959 | 0.07901985 | 8.644591 | 9.922371 | 0.4331656 | 4.365545 | 130.7734 | 6.045471 | 4.622859 | 15.43126 | 0.7133715 | 4.622898 | 130.7734 | 6.045471 | 4.622859 | 15.43126 | 0.7133715 | 4.622898 | No Measurment for fibres 7 & 16 ,fibre 22 Double removed
| W181204-E-23-1195 | 20% P180622_E_0_1001 | D181203-E-20-1029 |  | Influence of coagulation bath temperature on sample ID 1146 | 1230 | Lucy | 25 | 11.21243 | 1.256242 | 11.20401 | 1.006473 | 0.2031584 | 20.18518 | 6.527279 | 0.9366071 | 14.34912 | 0.770219 | 0.1105196 | 14.34912 | 1.116015 | 0.07259746 | 6.50506 | 10.9681 | 0.3546293 | 3.233278 | 127.402 | 5.162273 | 4.051956 | 15.03344 | 0.6091426 | 4.051918 | 127.402 | 5.162273 | 4.051956 | 15.03344 | 0.6091426 | 4.051918
| W181204-E-23-1196 | 20% P180622_E_0_1001 | D181203-E-20-1029 |  | Influence of coagulation bath temperature on sample ID 1146 | 1231 | Lucy | 24 | 11.11131 | 0.9593005 | 8.633552 | 0.8324881 | 0.1396516 | 16.77521 | 6.60422 | 0.7340702 | 11.11517 | 0.7792979 | 0.08662036 | 11.11518 | 0.9296561 | 0.06324701 | 6.803269 | 10.01005 | 0.3393779 | 3.390371 | 126.836 | 5.276105 | 4.159787 | 14.96664 | 0.6225907 | 4.159856 | 126.836 | 5.276105 | 4.159787 | 14.96664 | 0.6225907 | 4.159856 | Fibre No 7 not measured.
| W181204-E-23-1197 | 20% P180622_E_0_1001 | D181203-E-20-1029 |  | Influence of coagulation bath temperature on sample ID 1146 | 1232 | Lucy | 23 | 10.16318 | 1.716452 | 16.88892 | 0.8004255 | 0.2294869 | 28.67062 | 6.918066 | 1.461146 | 21.12074 | 0.8163318 | 0.1724152 | 21.12073 | 0.9100744 | 0.02642601 | 2.90372 | 9.908525 | 0.1436913 | 1.450179 | 135.8486 | 3.520622 | 2.591577 | 16.03014 | 0.4154188 | 2.591486 | 135.8486 | 3.520622 | 2.591577 | 16.03014 | 0.4154188 | 2.591486 | Fibre 25 not measured, Fibre no 4 doubleremoved.
| W181204-E-23-1198 | 20% P180622_E_0_1001 | D181203-E-20-1029 |  | Influence of coagulation bath temperature on sample ID 1146 | 1233 | Lucy | 24 | 11.22751 | 0.6618127 | 5.894565 | 0.8395665 | 0.1032028 | 12.29239 | 7.15274 | 0.5996108 | 8.382953 | 0.8440233 | 0.07075389 | 8.38293 | 0.8955314 | 0.05813457 | 6.491629 | 9.824572 | 0.3344522 | 3.404243 | 131.3918 | 5.519365 | 4.200693 | 15.50423 | 0.6512875 | 4.200708 | 131.3918 | 5.519365 | 4.200693 | 15.50423 | 0.6512875 | 4.200708 | Fibre No 20 not measured
| W181204-E-23-1199 | 20% P180622_E_0_1001 | D181203-E-20-1029 |  | Influence of coagulation bath temperature on sample ID 1146 | 1234 | Lucy | 23 | 10.61169 | 1.713741 | 16.14955 | 0.7786386 | 0.2383063 | 30.60551 | 6.940435 | 1.464719 | 21.10414 | 0.8189714 | 0.1728369 | 21.10414 | 0.8572048 | 0.0815547 | 9.514028 | 9.604514 | 0.5083702 | 5.293034 | 135.6913 | 3.513007 | 2.588971 | 16.01157 | 0.4145695 | 2.589188 | 135.6913 | 3.513007 | 2.588971 | 16.01157 | 0.4145695 | 2.589188 | Fibres 5 & 14 Not measured
| W181204-E-23-1200 | 20% P180622_E_0_1001 | D181203-E-20-1029 |  | Influence of coagulation bath temperature on sample ID 1146 | 1235 | Lucy | 24 | 10.92159 | 1.981848 | 18.14614 | 0.9842443 | 0.2939292 | 29.86344 | 6.610779 | 1.314624 | 19.88607 | 0.780072 | 0.1551256 | 19.88606 | 1.100991 | 0.1395205 | 12.67226 | 10.8756 | 0.7367782 | 6.774599 | 127.9845 | 5.462228 | 4.267882 | 15.10217 | 0.6445384 | 4.267852 | 127.9845 | 5.462228 | 4.267882 | 15.10217 | 0.6445384 | 4.267852 | Fibre No 9 Double removed
| W181205-E-23-1201 | 18% P180622_E_0_1001 | D181127-E-20-1028 |  | Influence of coagulation bath temperature on sample ID 1146: exp conditions 23 | 1243 | Nik | 23 | 10.85548 | 0.8941551 | 8.236898 | 0.9424395 | 0.1975825 | 20.965 | 6.985452 | 0.8340855 | 11.94032 | 0.8242834 | 0.09842187 | 11.9403 | 1.049976 | 0.1019607 | 9.710766 | 10.63222 | 0.5113593 | 4.809525 | 134.2036 | 3.989087 | 2.972414 | 15.83603 | 0.4707036 | 2.972359 | [6 empty] | fibre 1 excluded - suspect damaged when loading; fibre 35 excluded - outlier, low ext
| W181205-E-23-1202 | 18% P180622_E_0_1001 | D181127-E-20-1028 |  | Influence of coagulation bath temperature on sample ID 1146: exp conditions 22 | 1244 | Nik | 25 | 11.47249 | 0.4520881 | 3.940627 | 1.338605 | 0.1322013 | 9.876049 | 7.141839 | 0.4563481 | 6.389784 | 0.842737 | 0.05384893 | 6.389766 | 1.381882 | 0.109249 | 7.905813 | 12.20198 | 0.4778367 | 3.916059 | 132.2422 | 3.449658 | 2.608592 | 15.60457 | 0.4070702 | 2.60866
| W181205-E-23-1203 | 18% P180622_E_0_1001 | D181127-E-20-1028 |  | Influence of coagulation bath temperature on sample ID 1146: exp conditions 15 | 1245 | Nik | 24 | 11.39466 | 0.5369372 | 4.712182 | 1.246577 | 0.1496314 | 12.00338 | 7.951892 | 0.5912556 | 7.435408 | 0.9383233 | 0.06976787 | 7.435377 | 1.194472 | 0.0728814 | 6.101556 | 11.34783 | 0.3425556 | 3.018688 | 140.7756 | 3.121881 | 2.217629 | 16.61152 | 0.3683924 | 2.217692 | [6 empty] | fibre 3 excluded - outlier, low ext
| W181210-E-24-1204 | 20% P180622-E-0-1001 | D181206-E-20-1029 |  | Influence of coagulation bath temperature on sample ID 1146, 1165 & 1167: exp conditions 15 | 1256 | Nik | 24 | 11.5914 | 0.5531492 | 4.772065 | 1.324251 | 0.1721259 | 12.99798 | 7.712346 | 0.524137 | 6.796077 | 0.9100568 | 0.06184819 | 6.79608 | 1.270802 | 0.09782745 | 7.698087 | 11.70178 | 0.4454218 | 3.806445 | 138.4611 | 2.483136 | 1.793382 | 16.33841 | 0.2930042 | 1.793346 | [6 empty] | fibre 1 excluded- outlier; fibres 18&25 NOT excluded, however, lower ext than others
| W181210-E-24-1208 | 20% P180622-E-0-1001 | D181206-E-20-1029 |  | Influence of coagulation bath temperature on sample ID 1146, 1165 & 1167: exp conditions 23 | 1257 | Nik | 25 | 11.10143 | 0.8259841 | 7.440338 | 1.139096 | 0.1671076 | 14.67018 | 5.990157 | 0.5541828 | 9.251557 | 0.7068385 | 0.06539369 | 9.251575 | 1.345747 | 0.09665352 | 7.182144 | 12.04211 | 0.4519431 | 3.753022 | 127.8852 | 2.921126 | 2.284178 | 15.09046 | 0.3447041 | 2.284252
| W181211-E-24-1211 | 20% P180622-E-0-1001 | D181206-E-20-1029 |  | Influence of coagulation bath temperature on sample ID 1146, 1165 & 1167: exp conditions 15 | 1251 | Nik | 25 | 11.4987 | 0.48479 | 4.216043 | 1.002815 | 0.1888879 | 18.83577 | 7.470366 | 0.6584337 | 8.813942 | 0.8815031 | 0.07769536 | 8.813964 | 1.006086 | 0.2077228 | 20.64662 | 10.37067 | 1.024514 | 9.878956 | 134.2359 | 5.125428 | 3.818225 | 15.83984 | 0.6047897 | 3.818156 | [6 empty] | very variable sample
| W181211-E-24-1212 | 20% P180622-E-0-1001 | D181206-E-20-1029 |  | Influence of coagulation bath temperature on sample ID 1146, 1165 & 1167: exp conditions 15 | 1252 | Nik | 23 | 11.08533 | 0.6501393 | 5.864861 | 1.008475 | 0.1336729 | 13.25496 | 7.956928 | 0.7627108 | 9.585493 | 0.9389176 | 0.08999971 | 9.585475 | 0.9824859 | 0.05121374 | 5.212669 | 10.29287 | 0.2682488 | 2.606162 | 140.1173 | 4.065126 | 2.901231 | 16.53384 | 0.4796689 | 2.901134 | [6 empty] | fibre 3 excluded - outlier, low LD; fibre 24 excluded- outlier, low ext
| W181211-E-24-1213 | 20% P180622-E-0-1001 | D181206-E-20-1029 |  | Influence of coagulation bath temperature on sample ID 1146, 1165 & 1167: exp conditions 22 | 1253 | Nik | 25 | 10.96871 | 0.7416035 | 6.761083 | 0.9989859 | 0.1475696 | 14.77194 | 7.844186 | 0.8949669 | 11.4093 | 0.9256139 | 0.1056062 | 11.40932 | 0.9965337 | 0.08007258 | 8.03511 | 10.36165 | 0.4131755 | 3.987544 | 139.3158 | 4.825652 | 3.463822 | 16.43927 | 0.5694123 | 3.463733 | [6 empty] | no fibres excluded, however, fibres 12 and 23 shorter ext than others- NOT excluded, remove?
| W181211-E-24-1214 | 20% P180622-E-0-1001 | D181206-E-20-1029 |  | Influence of coagulation bath temperature on sample ID 1146, 1165 & 1167: exp conditions 22 | 1265 | Lucy | 25 | 10.11291 | 0.9895703 | 9.785217 | 1.101005 | 0.1845208 | 16.75931 | 6.756239 | 0.8552405 | 12.65853 | 0.7972362 | 0.1009184 | 12.65853 | 1.310118 | 0.1281901 | 9.784616 | 11.877 | 0.5598412 | 4.713658 | 143.0901 | 5.017691 | 3.506666 | 16.88463 | 0.5920925 | 3.506696 | 143.0901 | 5.017691 | 3.506666 | 16.88463 | 0.5920925 | 3.506696 | Fibre No 13 outlier Low ext & tenacity no reason to exclude.
| W181107-SC-17-1137 | 23% P181017-SC-0-1010 | D181105-R-23-1022 |  | SIEF Control Polymer: exp conditions 1 | 1254 | Nik | 18 | 12.06645 | 0.4523433 | 3.74877 | 0.6062661 | 0.07932676 | 13.08448 | 2.100837 | 0.1971634 | 9.384995 | 0.2478988 | 0.02326523 | 9.38497 | 1.476948 | 0.1403375 | 9.501857 | 12.61007 | 0.6099625 | 4.837107 | 73.75706 | 6.57983 | 8.920948 | 8.703334 | 0.7764166 | 8.92091 | [6 empty] | 4 tests not possible; fibre 15 excluded- suspected double fibre; fibres 20 and 22 excluded - outliers, low extension
| W181213-E-25-1215 | 22% P181120-SC-0-1011 | D181212-SC-2-1030 |  | SIEF Control Polymer: exp conditions 4 | 1255 | Nik | 23 | 10.85725 | 0.7611383 | 7.010417 | 0.9532805 | 0.1593966 | 16.72085 | 6.863474 | 0.6869394 | 10.00863 | 0.8098899 | 0.08105877 | 10.00862 | 1.049766 | 0.1285739 | 12.24786 | 10.62468 | 0.6367718 | 5.993328 | 126.2262 | 5.24894 | 4.158359 | 14.8947 | 0.6193706 | 4.15833 | [6 empty] | fibre 1 excluded - outlier, low LD fibre 22 excluded - outlier, low LD and ext
| W190122-E-001-1216 | 20% P180622_E_0_1001 | D190117_E_20_1031 |  | TN19-0001 Is RAFT better than control? Experimental conditions A. Residence time: 7m30sec | 1285 | Nik | 23 | 11.05858 | 0.7345914 | 6.642726 | 0.8507098 | 0.136844 | 16.08587 | 7.328394 | 0.7241607 | 9.881575 | 0.8647506 | 0.08545092 | 9.881569 | 0.9073834 | 0.06040674 | 6.657246 | 9.889531 | 0.3319855 | 3.356939 | 138.7716 | 3.681738 | 2.653091 | 16.37505 | 0.4344192 | 2.652933 | [6 empty] | 2 tests not possible
| W190122-E-001-1217 | 20% P180622_E_0_1001 | D190117_E_20_1031 |  | TN19-0001 Is RAFT better than control? Experimental conditions A1. Residence time: 10min | 1286 | Nik | 24 | 12.19527 | 0.64742 | 5.308781 | 1.166825 | 0.1204187 | 10.32021 | 6.928863 | 0.5457971 | 7.877152 | 0.8176059 | 0.06440396 | 7.87714 | 1.165089 | 0.03139368 | 2.694532 | 11.21131 | 0.1505727 | 1.343044 | 128.562 | 2.871299 | 2.233396 | 15.17032 | 0.3388161 | 2.233415 | [6 empty] | fibre 25 excluded - LD lower than all others, suspect damaged/spliced when pulled from tow
| W190122-E-001-1219 | 20% P180622_E_0_1001 | D190117_E_20_1031 |  | TN19-0001 Is RAFT better than control? Experimental conditions J. Residence time: 10min | 1287 | Nik | 25 | 12.07098 | 0.4558422 | 3.776348 | 1.29727 | 0.1370007 | 10.5607 | 7.413295 | 0.4044524 | 5.455771 | 0.8747688 | 0.04772538 | 5.45577 | 1.24466 | 0.08923126 | 7.169128 | 11.58088 | 0.4380943 | 3.782912 | 132.7744 | 4.075992 | 3.069863 | 15.66738 | 0.480977 | 3.069926 | [6 empty] | Fibre 2 - LD lower than others, however, not excluded as stress-strain curve consistent with others.
| W190122-E-001-1220 | 20% P180622_E_0_1001 | D190117_E_20_1031 |  | TN19-0001 Is RAFT better than control? Experimental conditions J1. Residence time: 15min | 1288 | Nik | 22 | 12.24747 | 0.4790615 | 3.911513 | 1.195745 | 0.1103725 | 9.230435 | 6.433331 | 0.3703059 | 5.756052 | 0.7591331 | 0.04369565 | 5.755994 | 1.256207 | 0.1123157 | 8.940864 | 11.63022 | 0.5462719 | 4.697003 | 122.2216 | 4.623804 | 3.783131 | 14.42215 | 0.5455964 | 3.783044 | [6 empty] | Fibres 5 & 16 excluded - outliers. Variable sample
| W190122-E-001-1222 | 20% P180622_E_0_1001 | D190117_E_20_1031 |  | TN19-0001 Is RAFT better than control? Experimental conditions K. Residence time: 15min | 1289 | Nik | 23 | 10.6568 | 0.8011172 | 7.517425 | 0.5861632 | 0.1119062 | 19.0913 | 7.110167 | 0.8654763 | 12.17238 | 0.8389996 | 0.1021262 | 12.17238 | 0.6602948 | 0.05480246 | 8.299695 | 8.433331 | 0.3628039 | 4.302024 | 133.6522 | 6.275204 | 4.695174 | 15.77096 | 0.7404718 | 4.69516 | [6 empty] | TEST NOTE: easily knotted whn pulling filaments from tow? 1 test not possible; fibre 11 excluded - suspected damage. Variable sample
| W190124-E-001-1223 | 20% P180622_E_0_1001 | D190123_E_20_1032 |  | TN19-0001 Is RAFT better than control? Experimental conditions A. N2 atm. Residence time: 10min | 1296 | Nik | 25 | 11.83856 | 0.4700187 | 3.970235 | 1.458895 | 0.1455738 | 9.978362 | 7.579608 | 0.6820557 | 8.998562 | 0.8943937 | 0.08048262 | 8.998567 | 1.398974 | 0.1067526 | 7.630774 | 12.27782 | 0.4642319 | 3.781061 | 134.4879 | 6.645402 | 4.941263 | 15.86957 | 0.7841604 | 4.941282
| W190124-E-001-1224 | 20% P180622_E_0_1001 | D190123_E_20_1032 |  | TN19-0001 Is RAFT better than control? Experimental conditions A1. Residence time: 10min | 1297 | Nik | 22 | 12.51955 | 0.2472509 | 1.974918 | 1.775036 | 0.06691343 | 3.769693 | 6.653555 | 0.2722961 | 4.092491 | 0.7851196 | 0.03213057 | 4.092442 | 1.751968 | 0.08329664 | 4.754462 | 13.74548 | 0.327201 | 2.380426 | 125.3241 | 2.961514 | 2.363083 | 14.78825 | 0.3494613 | 2.363101 | [6 empty] | 1 test not possible; fibres 1 & 2 excluded - outliers
| W190124-E-001-1227 | 20% P180622_E_0_1001 | D190123_E_20_1032 |  | TN19-0001 Is RAFT better than control? Experimental conditions B2. N2 atm. Residence time: 5m30s | 1298 | Nik | 20 | 12.19462 | 0.3333173 | 2.733313 | 1.591699 | 0.110488 | 6.941513 | 7.44674 | 0.6803229 | 9.135849 | 0.8787152 | 0.08027828 | 9.13587 | 1.501091 | 0.1377938 | 9.179574 | 12.71408 | 0.5827274 | 4.583325 | 131.8957 | 7.626679 | 5.782355 | 15.56369 | 0.8999477 | 5.782352 | [6 empty] | Fibres 4&16 excluded - outliers, short ext and low force?; fibres 19, 20&22 excluded - slippage
| W190131-E-001-1228 | 20% P1806622-E-0-1001 | D190130-E-20-1033 |  | TN19-0001 Is RAFT better than control? Experimental conditions A. | 1316 | Lucy | 24 | 10.67166 | 0.8539903 | 8.002409 | 1.006705 | 0.1772541 | 17.60736 | 6.437606 | 0.7435501 | 11.5501 | 0.7596375 | 0.08773887 | 11.5501 | 1.228559 | 0.119362 | 9.715611 | 11.50083 | 0.5544939 | 4.82134 | 127.9291 | 6.933086 | 5.419474 | 15.09564 | 0.8181092 | 5.419508 | 127.9291 | 6.933086 | 5.419474 | 15.09564 | 0.8181092 | 5.419508 | Double Fibre No 11 excluded.
| W190131-E-001-1229 | 20% P1806622-E-0-1001 | D190130-E-20-1033 |  | TN19-0001 Is RAFT better than control? Experimental conditions A1 | 1317 | Lucy | 25 | 12.15608 | 0.6421756 | 5.282753 | 1.42825 | 0.2227797 | 15.59809 | 6.33918 | 0.417321 | 6.583201 | 0.7480233 | 0.04924354 | 6.583156 | 1.550957 | 0.1973187 | 12.72239 | 12.90338 | 0.9430476 | 7.308533 | 120.1788 | 3.053821 | 2.541065 | 14.1811 | 0.3603653 | 2.541166 | 120.1788 | 3.053821 | 2.541065 | 14.1811 | 0.3603653 | 2.541166 | Fibre No 11 outlier Low Lin Denctiy no reason to exclude.
| W190131-E-001-1231 | 20% P1806622-E-0-1001 | D190130-E-20-1033 |  | TN19-0001 Is RAFT better than control? Experimental conditions B2 | 1318 | Lucy | 24 | 11.21522 | 0.8957193 | 7.986638 | 1.177294 | 0.253215 | 21.50822 | 6.938087 | 0.9089728 | 13.1012 | 0.8186944 | 0.1072588 | 13.1012 | 1.260301 | 0.1924095 | 15.26695 | 11.61463 | 1.066023 | 9.17828 | 129.3931 | 8.927736 | 6.899699 | 15.26839 | 1.053476 | 6.899719 | 129.3931 | 8.927736 | 6.899699 | 15.26839 | 1.053476 | 6.899719 | Fibre No 13 outlier Low Lin Denctiy no reason to exclude.
| W190131-E-001-1235 | 20% P1806622-E-0-1001 | D190130-E-20-1033 |  | TN19-0001 Is RAFT better than control? Experimental conditions D1 | 1319 | Lucy | 24 | 12.65405 | 0.6037914 | 4.771527 | 1.314558 | 0.176256 | 13.40801 | 6.282735 | 0.5167599 | 8.225078 | 0.7413628 | 0.06097788 | 8.225107 | 1.390751 | 0.1508783 | 10.84869 | 12.22824 | 0.7469111 | 6.108083 | 114.918 | 4.90471 | 4.26801 | 13.56032 | 0.57876 | 4.268041 | 114.918 | 4.90471 | 4.26801 | 13.56032 | 0.57876 | 4.268041 | No Fibre measurment for No 8.
| W190131-E-001-1236 | 20% P1806622-E-0-1001 | D190130-E-20-1033 |  | TN19-0001 Is RAFT better than control? Experimental conditions D | 1320 | Lucy | 24 | 11.42807 | 0.9524359 | 8.334181 | 1.070707 | 0.2701344 | 25.22953 | 7.322647 | 0.7911556 | 10.80423 | 0.8640723 | 0.09335654 | 10.80425 | 1.063167 | 0.2009602 | 18.90203 | 10.65015 | 1.16111 | 10.90229 | 130.5087 | 4.086325 | 3.131075 | 15.40003 | 0.4821874 | 3.131081 | 130.5087 | 4.086325 | 3.131075 | 15.40003 | 0.4821874 | 3.131081 | No Fibre measurment for No 19.Outliers 11, 18 & 25 Low Dencity no reson to exclude.
| W190131-E-001-1237 | 20% P1806622-E-0-1001 | D190130-E-20-1033 |  | TN19-0001 Is RAFT better than control? Experimental conditions D | 1321 | Lucy | 24 | 11.79033 | 0.4052078 | 3.436782 | 1.234805 | 0.1366091 | 11.06322 | 7.430459 | 0.623374 | 8.389441 | 0.8767942 | 0.07355805 | 8.389432 | 1.199477 | 0.1259059 | 10.49673 | 11.36031 | 0.6204501 | 5.461558 | 131.0506 | 7.249302 | 5.531682 | 15.46397 | 0.8554117 | 5.531644 | 131.0506 | 7.249302 | 5.531682 | 15.46397 | 0.8554117 | 5.531644 | No Fibre measurment for No 22. Outliers 5 Low Dencity 19 High Dencity no reson to exclude.
| W190131-E-001-1239 | 20% P1806622-E-0-1001 | D190130-E-20-1033 |  | TN19-0001 Is RAFT better than control? Experimental conditions G2 | 1322 | Lucy | 23 | 11.87703 | 0.8370946 | 7.048012 | 1.69037 | 0.3477823 | 20.57433 | 6.896019 | 0.6775165 | 9.824748 | 0.8137303 | 0.07994695 | 9.824748 | 1.713523 | 0.2639649 | 15.40481 | 13.53786 | 1.30074 | 9.608165 | 130.2135 | 4.392267 | 3.373128 | 15.36519 | 0.5182924 | 3.373161 | 130.2135 | 4.392267 | 3.373128 | 15.36519 | 0.5182924 | 3.373161 | No Fibre measurment for No 17. Double fibre No 20 step break excluded.
| W190201-E-001-1240 | 20% P1806622-E-0-1001 | D190131-E-20-1034 |  | TN19-0001 Is RAFT better than control? Experimental conditions J | 1323 | Lucy | 25 | 10.6991 | 0.5964941 | 5.575181 | 0.5978279 | 0.07359628 | 12.31061 | 7.299994 | 0.8009614 | 10.97208 | 0.8613994 | 0.09451336 | 10.97207 | 0.6577398 | 0.02979337 | 4.52966 | 8.422362 | 0.1911564 | 2.26963 | 133.4687 | 6.908953 | 5.176459 | 15.7493 | 0.8152706 | 5.17655 | 133.4687 | 6.908953 | 5.176459 | 15.7493 | 0.8152706 | 5.17655
| W190201-E-001-1241 | 20% P1806622-E-0-1001 | D190131-E-20-1034 |  | TN19-0001 Is RAFT better than control? Experimental conditions J1 | 1324 | Lucy | 25 | 11.9718 | 1.298914 | 10.84978 | 1.295725 | 0.2573468 | 19.86123 | 5.762308 | 0.7474142 | 12.97074 | 0.6799523 | 0.08819501 | 12.97076 | 1.501292 | 0.06769975 | 4.509431 | 12.72451 | 0.2865337 | 2.251824 | 116.8509 | 3.774826 | 3.230462 | 13.78841 | 0.4454384 | 3.230528 | 116.8509 | 3.774826 | 3.230462 | 13.78841 | 0.4454384 | 3.230528
| W190201-E-001-1242 | 20% P1806622-E-0-1001 | D190131-E-20-1034 |  | TN19-0001 Is RAFT better than control? Experimental conditions K | 1325 | Lucy | 25 | 12.58824 | 0.6484705 | 5.151398 | 1.294326 | 0.1518231 | 11.7299 | 6.44705 | 0.4769005 | 7.397189 | 0.7607519 | 0.05627434 | 7.3972 | 1.344886 | 0.0855014 | 6.357519 | 12.04079 | 0.3749594 | 3.114077 | 119.9022 | 4.80299 | 4.005758 | 14.14846 | 0.5667458 | 4.005708 | 119.9022 | 4.80299 | 4.005758 | 14.14846 | 0.5667458 | 4.005708
| W190201-E-001-1243 | 20% P1806622-E-0-1001 | D190131-E-20-1034 |  | TN19-0001 Is RAFT better than control? Experimental conditions K1 | 1326 | Lucy | 25 | 11.72588 | 0.3459702 | 2.950485 | 0.8262544 | 0.06460162 | 7.818611 | 7.005325 | 0.3918686 | 5.593867 | 0.8266284 | 0.0462403 | 5.593843 | 0.8478774 | 0.04833397 | 5.700585 | 9.560942 | 0.2810811 | 2.93989 | 127.4676 | 4.021751 | 3.155116 | 15.04118 | 0.474564 | 3.155098 | 127.4676 | 4.021751 | 3.155116 | 15.04118 | 0.474564 | 3.155098 | Outlier fibre No 16 Low Lin dencity no reason to exclude.
| W190201-E-001-1244 | 20% P1806622-E-0-1001 | D190131-E-20-1034 |  | TN19-0001 Is RAFT better than control? Experimental conditions K2 | 1327 | Lucy | 24 | 12.36951 | 0.5304281 | 4.28819 | 1.001392 | 0.09765603 | 9.752026 | 4.89287 | 0.2534081 | 5.17913 | 0.5773587 | 0.02990185 | 5.179076 | 1.260817 | 0.07808709 | 6.193373 | 11.65822 | 0.3686728 | 3.162342 | 108.4332 | 3.053951 | 2.816436 | 12.79511 | 0.3603771 | 2.816521 | 108.4332 | 3.053951 | 2.816436 | 12.79511 | 0.3603771 | 2.816521 | Double Fibre No 15 excluded.
| W190201-E-001-1245 | 20% P1806622-E-0-1001 | D190131-E-20-1034 |  | TN19-0001 Is RAFT better than control? Experimental conditions L2 | 1328 | Lucy | 24 | 13.54309 | 0.6324126 | 4.669632 | 0.8464334 | 0.06168761 | 7.287947 | 3.466319 | 0.1812466 | 5.228792 | 0.4090257 | 0.02138704 | 5.228777 | 1.304929 | 0.05943967 | 4.555012 | 11.86315 | 0.2700245 | 2.276163 | 86.36977 | 3.778639 | 4.374956 | 10.19163 | 0.4458778 | 4.374939 | 86.36977 | 3.778639 | 4.374956 | 10.19163 | 0.4458778 | 4.374939 | Double Fibre No 2 excluded. Double Fibre No 21 excluded.
| W190201-E-001-1247 | 20% P1806622-E-0-1001 | D190131-E-20-1034 |  | TN19-0001 Is RAFT better than control? Experimental conditions L3 | 1329 | Lucy | 22 | 11.76244 | 0.9610083 | 8.170145 | 0.6253051 | 0.08596681 | 13.74798 | 5.61128 | 0.5529138 | 9.853612 | 0.6621311 | 0.06524395 | 9.853631 | 0.769551 | 0.03598477 | 4.676073 | 9.109993 | 0.2145388 | 2.354984 | 113.3769 | 3.210612 | 2.831805 | 13.37847 | 0.3788475 | 2.831769 | 113.3769 | 3.210612 | 2.831805 | 13.37847 | 0.3788475 | 2.831769 | No fibre measurment fo No 24. Double Fibre No 4 & 25 excluded. Outlier Low Break Tenacity No 3 no reason to exclude.
| W190201-E-001-1248 | 20% P1806622-E-0-1001 | D190131-E-20-1034 |  | TN19-0001 Is RAFT better than control? Experimental conditions L3 | 1330 | Lucy | 22 | 10.75009 | 0.6415827 | 5.968163 | 0.5249464 | 0.07378157 | 14.05507 | 6.828335 | 0.8323082 | 12.18904 | 0.8057435 | 0.09821234 | 12.18903 | 0.6003284 | 0.0413601 | 6.889578 | 8.043971 | 0.272761 | 3.390876 | 127.6136 | 9.813087 | 7.68969 | 15.0584 | 1.157939 | 7.689653 | 127.6136 | 9.813087 | 7.68969 | 15.0584 | 1.157939 | 7.689653 | No fibre measurment fo No 2. Double Fibre No 1 & 12 excluded.
| W190201-E-001-1249 | 20% P1806622-E-0-1001 | D190131-E-20-1034 |  | TN19-0001 Is RAFT better than control? Experimental conditions M | 1331 | Lucy | 24 | 12.09407 | 0.6507134 | 5.380433 | 1.157609 | 0.213707 | 18.46107 | 6.718636 | 0.7143428 | 10.63226 | 0.7927991 | 0.08429246 | 10.63226 | 1.226774 | 0.224036 | 18.2622 | 11.44421 | 1.209137 | 10.56549 | 122.7782 | 7.487106 | 6.098075 | 14.48783 | 0.8834766 | 6.098062 | 122.7782 | 7.487106 | 6.098075 | 14.48783 | 0.8834766 | 6.098062 | No fibre measurment fo No 18. Outliers Fibre No's 7 & 16 Low Lin Dencity no reason to exclude.
| W190201-E-001-1250 | 20% P1806622-E-0-1001 | D190131-E-20-1034 |  | TN19-0001 Is RAFT better than control? Experimental conditions M1 | 1332 | Lucy | 25 | 12.82596 | 0.4352348 | 3.393391 | 1.411101 | 0.102027 | 7.230313 | 5.752719 | 0.3801216 | 6.607686 | 0.6788208 | 0.04485432 | 6.607682 | 1.577383 | 0.1032263 | 6.54415 | 13.0388 | 0.4473027 | 3.430551 | 111.1326 | 3.656229 | 3.28997 | 13.11365 | 0.4314386 | 3.289997 | 111.1326 | 3.656229 | 3.28997 | 13.11365 | 0.4314386 | 3.289997 | Outlier fibre No 11 Low Lin dencity no reason to exclude.
| W190201-E-001-1251 | 20% P1806622-E-0-1001 | D190131-E-20-1034 |  | TN19-0001 Is RAFT better than control? Experimental conditions N | 1333 | Lucy | 23 | 10.84086 | 1.209482 | 11.1567 | 0.593695 | 0.1214036 | 20.44881 | 7.013351 | 0.9790958 | 13.96046 | 0.8275754 | 0.1155334 | 13.96047 | 0.667998 | 0.03403334 | 5.094826 | 8.487166 | 0.2196885 | 2.588479 | 128.5491 | 7.731152 | 6.014162 | 15.1688 | 0.9122707 | 6.014128 | 128.5491 | 7.731152 | 6.014162 | 15.1688 | 0.9122707 | 6.014128 | No fibre measurment fo No 17. Double Fibre No 24 excluded. Outlier Low Break Tenacity No 5 no reason to exclude.
| W190205-E-001-1252 | 20% P1806622-E-0-1001 | D190204_E_20_1035 |  | TN19-0001 Is RAFT better than control? Experimental conditions N | 1334 | Nik | 23 | 11.66841 | 0.3455012 | 2.960996 | 0.6508271 | 0.04584124 | 7.043535 | 8.170781 | 0.5731707 | 7.014882 | 0.9641522 | 0.06763448 | 7.014917 | 0.6043894 | 0.03692177 | 6.108938 | 8.072042 | 0.24374 | 3.019559 | 138.7331 | 6.66069 | 4.801083 | 16.3705 | 0.7859555 | 4.801046 | [6 empty] | Fibres 1&2 excluded - double fibre
| W190205-E-001-1253 | 20% P1806622-E-0-1001 | D190204_E_20_1035 |  | TN19-0001 Is RAFT better than control? Experimental conditions N1 | 1335 | Nik | 24 | 12.23494 | 0.3074659 | 2.513016 | 0.7872496 | 0.06044299 | 7.677742 | 6.91118 | 0.4013386 | 5.807093 | 0.8155192 | 0.04735771 | 5.807062 | 0.7927354 | 0.05692307 | 7.180589 | 9.24304 | 0.3290219 | 3.559672 | 124.1725 | 5.136497 | 4.136583 | 14.65235 | 0.6061069 | 4.136585 | [6 empty] | Fibre 22 excluded - outlier, short ext, assumed damaged
| W190205-E-001-1254 | 20% P1806622-E-0-1001 | D190204_E_20_1035 |  | TN19-0001 Is RAFT better than control? Experimental conditions N2 | 1338 | Nik | 25 | 13.04539 | 0.3756072 | 2.879233 | 0.9811199 | 0.05312141 | 5.414365 | 4.713078 | 0.191452 | 4.062143 | 0.5561432 | 0.02259135 | 4.062147 | 1.216477 | 0.05741243 | 4.719565 | 11.45389 | 0.2668315 | 2.329614 | 103.7766 | 2.202218 | 2.122075 | 12.24564 | 0.2598661 | 2.122111
| W190205-E-001-1258 | 20% P1806622-E-0-1001 | D190204_E_20_1035 |  | TN19-0001 Is RAFT better than control? Experimental conditions O2 | 1336 | Nik | 24 | 12.38345 | 0.3513385 | 2.837161 | 1.111721 | 0.06746184 | 6.068237 | 5.73856 | 0.2491061 | 4.340916 | 0.6771501 | 0.02939409 | 4.340853 | 1.259217 | 0.05924632 | 4.705013 | 11.65336 | 0.2720416 | 2.334448 | 114.498 | 3.252616 | 2.840763 | 13.51076 | 0.3838096 | 2.840769 | [6 empty] | Fibre 4 excluded - outlier
| W190205-E-001-1259 | 20% P1806622-E-0-1001 | D190204_E_20_1035 |  | TN19-0001 Is RAFT better than control? Experimental conditions O4 | 1337 | Nik | 24 | 12.46667 | 0.3132346 | 2.512576 | 1.142147 | 0.08037364 | 7.037068 | 5.766045 | 0.4759101 | 8.253666 | 0.6803933 | 0.05615728 | 8.253649 | 1.286062 | 0.06762486 | 5.258291 | 11.77613 | 0.3083521 | 2.61845 | 113.2829 | 6.411787 | 5.659977 | 13.36738 | 0.7565889 | 5.659963 | [6 empty] | Fibre 9 excluded -v. low force and ext at break, evidence of slippage
| W190205-E-001-1260 | 20% P1806622-E-0-1001 | D190204_E_20_1035 |  | TN19-0001 Is RAFT better than control? Exp conditions Q2 Package 1 | 1343 | Nik | 24 | 11.72184 | 0.3939428 | 3.36076 | 1.206134 | 0.09472989 | 7.854012 | 6.625221 | 0.5399879 | 8.150488 | 0.7817761 | 0.06371844 | 8.150471 | 1.301409 | 0.1054625 | 8.103711 | 11.84122 | 0.4679772 | 3.952103 | 122.3703 | 6.3208 | 5.165304 | 14.4397 | 0.7458521 | 5.165288 | [6 empty] | Fibre 4 excluded??? - outlier, LD lower than other fibres in sample
| W190205-E-001-1260 | 20% P1806622-E-0-1001 | D190204_E_20_1035 |  | TN19-0001 Is RAFT better than control? Exp conditions Q2 Package 2 | 1344 | Nik | 24 | 12.16023 | 0.476439 | 3.918011 | 1.169981 | 0.1074994 | 9.188134 | 6.247628 | 0.4073721 | 6.520428 | 0.73722 | 0.04806993 | 6.520432 | 1.26341 | 0.06039895 | 4.78063 | 11.67255 | 0.2810587 | 2.40786 | 118.4966 | 4.146642 | 3.499377 | 13.9826 | 0.4892961 | 3.499322 | [6 empty] | Fibre 3 excluded - double fibre? Slippage
| W190205-E-001-1261 | 20% P1806622-E-0-1001 | D190204_E_20_1035 |  | TN19-0001 Is RAFT better than control? Exp conditions Q1 6mins. Rough surface | 1341 | Nik | 24 | 10.5431 | 0.6382929 | 6.054127 | 0.7223338 | 0.1059651 | 14.66983 | 7.047706 | 0.6846113 | 9.71396 | 0.8316293 | 0.08078409 | 9.713954 | 0.8242786 | 0.04677898 | 5.675141 | 9.427122 | 0.2711714 | 2.876502 | 135.9772 | 5.128692 | 3.771729 | 16.04531 | 0.6051894 | 3.771752 | [6 empty] | Rough surface, 'pills' visible on surface, variable sample. Fibre 19 excluded - slippage
| W190205-E-001-1263 | 20% P1806622-E-0-1001 | D190204_E_20_1035 |  | TN19-001 Is RAFT better than control? Experimental conditions Q4 | 1342 | Nik | 25 | 11.59154 | 0.5306818 | 4.578181 | 1.007592 | 0.09863465 | 9.789146 | 7.167925 | 0.5342686 | 7.453601 | 0.8458151 | 0.06304394 | 7.453631 | 1.015391 | 0.06233861 | 6.13937 | 10.46266 | 0.3147288 | 3.008113 | 130.6138 | 7.81781 | 5.985437 | 15.41243 | 0.9225073 | 5.985475 | [6 empty] | Variable sample.
| W190205-E-001-1265 | 20% P1806622-E-0-1001 | D190204_E_20_1035 |  | TN19-001 Is RAFT better than control? Experimental conditions R2 | 1340 | Nik | 24 | 12.14837 | 1.080651 | 8.895436 | 1.041527 | 0.1637603 | 15.7231 | 5.268847 | 0.6117916 | 11.61149 | 0.6217239 | 0.0721913 | 11.61147 | 1.289224 | 0.05098484 | 3.954691 | 11.7923 | 0.2312638 | 1.961142 | 110.5634 | 4.169114 | 3.770789 | 13.04648 | 0.4919536 | 3.770775 | [6 empty] | Variable sample. Fibre 18 excluded - outlier, low extension, damaged?
| W190205-E-001-1266 | 20% P1806622-E-0-1001 | D190204_E_20_1035 |  | TN19-001 Is RAFT better than control? Experimental conditions R3 | 1339 | Nik | 24 | 13.32994 | 0.3752415 | 2.815028 | 1.223476 | 0.0742101 | 6.065515 | 5.620046 | 0.3081565 | 5.483167 | 0.6631655 | 0.03636238 | 5.483154 | 1.323701 | 0.05785264 | 4.370522 | 11.94841 | 0.2606532 | 2.181488 | 108.5995 | 3.825165 | 3.522268 | 12.81474 | 0.4513694 | 3.522268 | [6 empty] | Fibre 14 excluded - LD lower than others, damaged?
| W190206-E-001-1267 | P180622_E_0_1001 & P181219_E_0_1016 | D190204_E_20_1035 |  | TN19-001 Is RAFT better than control? Experimental conditions P | 1345 | Lucy | 25 | 11.89279 | 0.6409512 | 5.389409 | 1.114887 | 0.1268182 | 11.37499 | 6.512262 | 0.6178424 | 9.48737 | 0.768447 | 0.07290526 | 9.48735 | 1.206299 | 0.07145084 | 5.923143 | 11.40404 | 0.3378693 | 2.962715 | 122.2466 | 6.273548 | 5.13188 | 14.4251 | 0.7402757 | 5.131859 | 122.2466 | 6.273548 | 5.13188 | 14.4251 | 0.7402757 | 5.131859
| W190206-E-001-1268 | P180622_E_0_1001 & P181219_E_0_1016 | D190204_E_20_1035 |  | TN19-001 Is RAFT better than control? Experimental conditions P1 | 1346 | Lucy | 25 | 12.39198 | 0.5550603 | 4.479189 | 1.325243 | 0.09503696 | 7.171286 | 5.386179 | 0.5575317 | 10.35115 | 0.6355692 | 0.06578866 | 10.35114 | 1.607474 | 0.1962268 | 12.20715 | 13.14788 | 0.7789658 | 5.924651 | 108.5933 | 6.983049 | 6.430459 | 12.81401 | 0.8239988 | 6.43045 | 108.5933 | 6.983049 | 6.430459 | 12.81401 | 0.8239988 | 6.43045
| W190206-E-001-1270 | P180622_E_0_1001 & P181219_E_0_1016 | D190204_E_20_1035 |  | TN19-001 Is RAFT better than control? Experimental conditions C3 | 1353 | Lucy | 25 | 11.48256 | 1.120011 | 9.754022 | 1.157508 | 0.230036 | 19.87338 | 6.381776 | 0.8391121 | 13.14857 | 0.7530496 | 0.0990153 | 13.14858 | 1.304695 | 0.09829833 | 7.534202 | 11.85614 | 0.4684955 | 3.9515 | 124.4897 | 4.876001 | 3.916791 | 14.68978 | 0.5753688 | 3.916795 | 124.4897 | 4.876001 | 3.916791 | 14.68978 | 0.5753688 | 3.916795 | Outlier fibre No 8 Low Lin dencity no reason to exclude.
| W190206-E-001-1272 | P180622_E_0_1001 & P181219_E_0_1016 | D190204_E_20_1035 |  | TN19-001 Is RAFT better than control? Experimental conditions E2 | 1354 | Lucy | 24 | 11.44393 | 0.8298165 | 7.251153 | 1.186023 | 0.2599966 | 21.92171 | 7.111115 | 0.8902892 | 12.51969 | 0.8391115 | 0.105054 | 12.51968 | 1.240415 | 0.1882818 | 15.17894 | 11.52792 | 0.9956135 | 8.636538 | 129.3536 | 6.600132 | 5.102396 | 15.26372 | 0.778816 | 5.1024 | 129.3536 | 6.600132 | 5.102396 | 15.26372 | 0.778816 | 5.1024 | Outlier fibre's No 2 & 16 Low Lin dencity no reason to exclude.
| W190206-E-001-1274 | P180622_E_0_1001 & P181219_E_0_1016 | D190204_E_20_1035 |  | TN19-001 Is RAFT better than control? Experimental conditions H2 | 1355 | Lucy | 25 | 11.53513 | 0.7798421 | 6.760585 | 1.215921 | 0.2046288 | 16.82912 | 7.140135 | 0.8266006 | 11.57682 | 0.8425359 | 0.09753907 | 11.57685 | 1.284935 | 0.1328883 | 10.34203 | 11.75805 | 0.6414483 | 5.455399 | 128.8073 | 5.602138 | 4.34924 | 15.19926 | 0.6610497 | 4.349222 | 128.8073 | 5.602138 | 4.34924 | 15.19926 | 0.6610497 | 4.349222 | Outlier fibre No 2 Low Lin dencity no reason to exclude.
| W190206-E-001-1277 | P181219-E-0-1016 | D190205_E_20_1036 (bottle 2) |  | TN19-001 Is RAFT better than control? Experimental conditions F3 | 1356 | Lucy | 24 | 11.71183 | 1.342086 | 11.45924 | 1.222412 | 0.2447882 | 20.02502 | 6.785853 | 0.9863671 | 14.53564 | 0.8007306 | 0.1163914 | 14.53564 | 1.311827 | 0.1313322 | 10.01139 | 11.88328 | 0.5921944 | 4.983425 | 125.3057 | 6.927773 | 5.528699 | 14.78607 | 0.8174834 | 5.528741 | [6 empty] | Outlier Fibre No 13 Low Tenacity & Extension no reason to exclude.
| W190206-E-001-1280 | P181219-E-0-1016 | D190205_E_20_1036 (bottle 2) |  | TN19-001 Is RAFT better than control? Experimental conditions G1 | 1351 | Lucy | 24 | 11.51814 | 0.9839922 | 8.542978 | 1.534641 | 0.2456811 | 16.00903 | 7.109957 | 0.8871126 | 12.47705 | 0.838975 | 0.1046793 | 12.47704 | 1.6062 | 0.1369176 | 8.524316 | 13.15393 | 0.5461076 | 4.151667 | 131.8396 | 7.663903 | 5.813051 | 15.55707 | 0.9043453 | 5.813082 | [6 empty] | Fibre No 1 excluded machine malfuction.
| W190206-E-001-1281 | P181219-E-0-1016 | D190205_E_20_1036 (bottle 2) |  | TN19-001 Is RAFT better than control? Experimental conditions B2 | 1352 | Lucy | 25 | 11.6923 | 0.5574757 | 4.767888 | 1.191119 | 0.1309385 | 10.9929 | 7.294087 | 0.6691647 | 9.174071 | 0.8607023 | 0.07896131 | 9.174056 | 1.224302 | 0.06374148 | 5.206352 | 11.48994 | 0.298616 | 2.598934 | 130.1829 | 5.707803 | 4.384448 | 15.36159 | 0.6735109 | 4.384384
| W190214-E-002-1283 | 20% P181219_E_0_1016 | D190212_E_20_1037 |  | TN19-002 Precursor spinning with 002/003 spin finish combination (for Feb 2019 carbonisation) PACKAGE 1 | 1357 | Lucy | 25 | 10.76698 | 1.408491 | 13.08158 | 1.082063 | 0.2062834 | 19.0639 | 7.103498 | 1.057866 | 14.89218 | 0.8382127 | 0.1248283 | 14.8922 | 1.169839 | 0.02868937 | 2.45242 | 11.2343 | 0.1376438 | 1.22521 | 138.5421 | 2.561257 | 1.848722 | 16.34796 | 0.3022134 | 1.84863 | [6 empty] | Outlier Fibre No 20 Low Tenacity & Extension no reason to exclude.
| W190214-E-002-1283 | 20% P181219_E_0_1016 | D190212_E_20_1037 |  | TN19-002 Precursor spinning with 002/003 spin finish combination (for Feb 2019 carbonisation) PACKAGE 2 | 1358 | Lucy | 25 | 11.59453 | 0.4997749 | 4.310438 | 1.247965 | 0.1068117 | 8.558867 | 7.618215 | 0.4247518 | 5.575477 | 0.8989493 | 0.05012066 | 5.57547 | 1.198884 | 0.02806191 | 2.340669 | 11.37298 | 0.1328055 | 1.167728 | 137.0002 | 2.005018 | 1.463515 | 16.16602 | 0.2366291 | 1.463743
| W190214-E-002-1283 | 20% P181219_E_0_1016 | D190212_E_20_1037 |  | TN19-002 Precursor spinning with 002/003 spin finish combination (for Feb 2019 carbonisation) PACKAGE 3 | 1359 | Lucy | 25 | 11.0147 | 0.6808974 | 6.181714 | 1.116643 | 0.142464 | 12.75824 | 7.16634 | 0.6054959 | 8.449164 | 0.8456281 | 0.07144877 | 8.449196 | 1.180568 | 0.01879317 | 1.591875 | 11.28617 | 0.09001745 | 0.7975909 | 137.0782 | 2.338293 | 1.70581 | 16.17523 | 0.2758904 | 1.705635
| W190215-E-003-1284 | 20% P181219_E_0_1016 | D190212_E_20_1037 |  | TN19-003 Coagulation gradient 65% DMSO, 50% DMSO and 30% DMSO PACKAGE 1 | 1403 | Lucy | 23 | 12.0854 | 0.6319501 | 5.229037 | 1.217541 | 0.1396945 | 11.47349 | 7.129427 | 0.6476333 | 9.083946 | 0.8412724 | 0.07642068 | 9.08394 | 1.205499 | 0.03537209 | 2.934228 | 11.40389 | 0.1671124 | 1.465398 | 125.1917 | 4.459721 | 3.562314 | 14.77262 | 0.5262455 | 3.562304 | [6 empty] | No fibre measurments for no's 4 & 7.
| W190215-E-003-1284 | 20% P181219_E_0_1016 | D190212_E_20_1037 |  | TN19-003 Coagulation gradient 65% DMSO, 50% DMSO and 30% DMSO PACKAGE 2 | 1404 | Lucy | 24 | 11.24568 | 0.7007504 | 6.231282 | 1.065549 | 0.1344941 | 12.62206 | 6.475992 | 0.5434242 | 8.391367 | 0.7641671 | 0.06412379 | 8.391332 | 1.211067 | 0.02806686 | 2.317533 | 11.43064 | 0.1323112 | 1.157514 | 126.0184 | 1.682383 | 1.335029 | 14.87017 | 0.198551 | 1.33523 | [6 empty] | No fibre measurments for no's 23.
| W190215-E-003-1284 | 20% P181219_E_0_1016 | D190212_E_20_1037 |  | TN19-003 Coagulation gradient 65% DMSO, 50% DMSO and 30% DMSO PACKAGE 3 | 1405 | Lucy | 25 | 11.4099 | 0.5565078 | 4.877411 | 1.055367 | 0.1087333 | 10.30289 | 6.340576 | 0.5130358 | 8.091312 | 0.7481879 | 0.0605384 | 8.091336 | 1.215741 | 0.05299405 | 4.358991 | 11.45083 | 0.2482327 | 2.167814 | 122.5067 | 6.32391 | 5.162096 | 14.45579 | 0.7462215 | 5.162096
| W190215-SC-004-1285 | 21% P181214_SC_0_1012 | D190226-SC-21-1038 |  | TN19-0004 SIEF Control PAN 2% MA precursor spinning. PACKAGE 1 | 1406 | Lucy | 21 | 11.62414 | 0.6009811 | 5.170114 | 1.328449 | 0.1278667 | 9.62526 | 7.680807 | 0.4724452 | 6.150984 | 0.9063353 | 0.05574835 | 6.150963 | 1.263218 | 0.03977292 | 3.14854 | 11.67353 | 0.1834992 | 1.571925 | 136.4782 | 1.383105 | 1.013426 | 16.10443 | 0.1632131 | 1.013467 | [6 empty] | Possible multible fibres 5, 6 & 17 excluded. Outlier fibre no 4 LowExt and Tenacity excluded.
| W190215-SC-004-1285 | 21% P181214_SC_0_1012 | D190226-SC-21-1038 |  | TN19-0004 SIEF Control PAN 2% MA precursor spinning. PACKAGE 2 | 1407 | Lucy | 21 | 11.24892 | 0.7954278 | 7.07115 | 1.25518 | 0.1783746 | 14.21108 | 7.186813 | 0.6719906 | 9.350327 | 0.8480439 | 0.07929483 | 9.350321 | 1.296225 | 0.03975762 | 3.067185 | 11.82512 | 0.1818752 | 1.538041 | 135.2333 | 1.970135 | 1.456841 | 15.95753 | 0.2324598 | 1.45674 | [6 empty] | Possible multible fibres 14 excluded. Outlier fibre no 3 Very LowExt and Tenacity excluded.Possible spinneret partal blockage fibre no 9 excluded.
| W190215-SC-004-1285 | 21% P181214_SC_0_1012 | D190226-SC-21-1038 |  | TN19-0004 SIEF Control PAN 2% MA precursor spinning. PACKAGE 3 | 1408 | Lucy | 22 | 11.68843 | 0.4885324 | 4.179626 | 1.459244 | 0.132204 | 9.059758 | 7.787411 | 0.5016268 | 6.44151 | 0.9189145 | 0.0591919 | 6.441503 | 1.351782 | 0.07956729 | 5.886105 | 12.0724 | 0.3498267 | 2.89774 | 136.5084 | 4.949529 | 3.625805 | 16.108 | 0.5840389 | 3.62577 | [6 empty] | No fibre measurments for no 21.Mutible fibre no 22 & Possible spinneret partal blockage no 16 excluded.
| W190215-SC-004-1286 | 21% P181214_SC_0_1012 | D190226-SC-21-1038 |  | TN19-0004 SIEF Control PAN 2% MA precursor spinning. | 1409 | Lucy | 23 | 11.35767 | 0.7212 | 6.349895 | 1.397904 | 0.2012079 | 14.39354 | 7.601126 | 0.6256365 | 8.230839 | 0.8969329 | 0.07382487 | 8.230813 | 1.378062 | 0.0504475 | 3.660756 | 12.19211 | 0.2238205 | 1.835782 | 136.2209 | 1.472809 | 1.081191 | 16.07407 | 0.1737736 | 1.08108 | [6 empty] | No fibre measurment for fibre no 8. Outlier fibre no 22 low Ten & Lin Den excluded.
[5 empty] | Jilin 2017 | 1415 | Nik | 23 | 12.8621 | 0.5332363 | 4.145795 | 1.275635 | 0.1070256 | 8.389986 | 6.003256 | 0.3223243 | 5.369158 | 0.7083842 | 0.03803411 | 5.369136 | 1.310078 | 0.05161213 | 3.939624 | 11.88727 | 0.2341164 | 1.969471 | 122.6314 | 2.497342 | 2.036462 | 14.47051 | 0.2946966 | 2.036532 | [6 empty] | fibres 1&11 excluded- outliers in both LDvTen and Ext.vTen plots
| W190305-SC-005-1287 | 21% P181214_SC_0_1012 | D190304-SC-21-1039 |  | TN19-005 SIEF Control PAN 2% MA precursor spinning. | 1419 | Nik | 25 | 11.85881 | 0.4288322 | 3.616149 | 1.301727 | 0.09425995 | 7.241146 | 8.132898 | 0.4240338 | 5.213809 | 0.959682 | 0.05003569 | 5.213778 | 1.152431 | 0.03848359 | 3.339338 | 11.14968 | 0.1880153 | 1.686284 | 137.8724 | 2.011409 | 1.458892 | 16.26894 | 0.2373582 | 1.458966 | [6 empty] | visualy fibres appeared to show variable diameter along length (stripes); fibre 3 stress/strain slightly diff. to others NOT excluded
| W190307-R-001-1289 | 20% P180821_R_0_1014 | D190306-R-20-1040 | D1 | TN19-001 Is RAFT better than control? (Jasjeet's Killer experiments) Running in He gas in the dope tank, but the head pressure has been increased to 3 Bar. EXPERIMENTAL CONDITIONS D1 | 1438 | Nik | 23 | 11.27856 | 0.8503489 | 7.539514 | 1.286633 | 0.4043529 | 31.42721 | 6.820508 | 0.844829 | 12.3866 | 0.80482 | 0.0996896 | 12.38657 | 1.35595 | 0.3326118 | 24.5298 | 11.98958 | 1.635759 | 13.64318 | 126.7707 | 5.975286 | 4.71346 | 14.95894 | 0.7050806 | 4.713439 | [6 empty] | 2 tests not possible; fibres 1,8,9,14&24 NOT excluded however lower LD than majority of fibres, SPINNERET BLOCKAGE?
| W190307-R-001-1290 | 20% P180821_R_0_1014 | D190306-R-20-1040 | D2 | TN19-001 Is RAFT better than control? (Jasjeet's Killer experiments) Running in He gas in the dope tank, but the head pressure has been increased to 3 Bar. EXPERIMENTAL CONDITIONS D2 | 1439 | Nik | 24 | 11.14805 | 0.8917637 | 7.999283 | 1.386493 | 0.3768362 | 27.17909 | 6.571138 | 0.6765863 | 10.29633 | 0.7753944 | 0.07983702 | 10.29631 | 1.531014 | 0.3090819 | 20.18805 | 12.76774 | 1.509588 | 11.82345 | 125.4177 | 4.849537 | 3.866709 | 14.79929 | 0.5722427 | 3.866691 | [6 empty] | 1 test not possible; fibres 5,7&13 NOT excluded however lower LD than majority of fibres - SPINNERET BLOCKAGE?
| W190307-R-001-1291 | 20% P180821_R_0_1014 | D190306-R-20-1040 | D3 | TN19-001 Is RAFT better than control? (Jasjeet's Killer experiments) Running in He gas in the dope tank, but the head pressure has been increased to 3 Bar. EXPERIMENTAL CONDITIONS D3 | 1440 | Nik | 24 | 10.68443 | 1.253237 | 11.72956 | 1.272841 | 0.2927155 | 22.99702 | 6.189606 | 0.9548386 | 15.42649 | 0.7303734 | 0.1126711 | 15.4265 | 1.544768 | 0.1887209 | 12.21677 | 12.88361 | 0.8520957 | 6.613797 | 127.646 | 2.928182 | 2.293985 | 15.06223 | 0.345533 | 2.294036 | [6 empty] | fibre 15 excluded - outlier, low LD, ext & F
| W190307-R-001-1292 | 20% P180821_R_0_1014 | D190306-R-20-1040 | M | TN19-001 Is RAFT better than control? (Jasjeet's Killer experiments) Running in He gas in the dope tank, but the head pressure has been increased to 3 Bar. EXPERIMENTAL CONDITIONS M | 1441 | Nik | 24 | 10.81279 | 0.3737431 | 3.456491 | 1.430017 | 0.192717 | 13.47656 | 7.433216 | 0.41189 | 5.541208 | 0.8771195 | 0.04860269 | 5.541171 | 1.489172 | 0.1937802 | 13.01261 | 12.64288 | 0.9372814 | 7.413511 | 138.9967 | 4.029417 | 2.89893 | 16.40161 | 0.475451 | 2.898806 | [6 empty] | 1 test not possible; fibre 22 NOT excluded however lower LD than other fibres.
| W190307-R-001-1293 | 20% P180821_R_0_1014 | D190306-R-20-1040 | M1 | TN19-001 Is RAFT better than control? (Jasjeet's Killer experiments) Running in He gas in the dope tank, but the head pressure has been increased to 3 Bar. EXPERIMENTAL CONDITIONS M1 | 1442 | Nik | 24 | 11.6804 | 0.5239233 | 4.485492 | 1.695553 | 0.3093514 | 18.24487 | 6.360395 | 0.5003594 | 7.866797 | 0.7505266 | 0.05904268 | 7.866834 | 1.857982 | 0.304408 | 16.3838 | 14.09864 | 1.334904 | 9.468318 | 121.5553 | 5.976087 | 4.916353 | 14.34352 | 0.7051789 | 4.916357 | [6 empty] | fibre 15 excluded - outlier with low LD; fibre 2&9 NOT excluded however lower LD than majority of fibres - SPINNERET BLOCKAGE?
| W190307-R-001-1294 | 20% P180821_R_0_1014 | D190306-R-20-1040 | N | TN19-001 Is RAFT better than control? (Jasjeet's Killer experiments) Running in He gas in the dope tank, but the head pressure has been increased to 3 Bar. EXPERIMENTAL CONDITIONS N | 1443 | Nik | 23 | 10.10323 | 0.610543 | 6.043049 | 0.7422286 | 0.1298919 | 17.50025 | 7.7026 | 0.7391824 | 9.59653 | 0.9089069 | 0.08722354 | 9.596532 | 0.8025408 | 0.08023909 | 9.998133 | 9.29334 | 0.4897073 | 5.269444 | 142.3576 | 6.839228 | 4.804258 | 16.7982 | 0.8070372 | 4.804307 | [6 empty] | fibres 16&18 excluded - outliers; fibres 3&20 NOT excluded however lower LD than majority of fibres - SPINNERET BLOCKAGE?
| W190307-R-001-1295 | 20% P180821_R_0_1014 | D190306-R-20-1040 | N1 | TN19-001 Is RAFT better than control? (Jasjeet's Killer experiments) Running in He gas in the dope tank, but the head pressure has been increased to 3 Bar. EXPERIMENTAL CONDITIONS N1 | 1444 | Nik | 22 | 11.29226 | 0.2838376 | 2.513558 | 1.008838 | 0.05618377 | 5.569158 | 7.099973 | 0.3301206 | 4.649604 | 0.8377967 | 0.03895453 | 4.64964 | 1.048189 | 0.04526957 | 4.318837 | 10.63257 | 0.228408 | 2.148191 | 130.0159 | 4.545293 | 3.495952 | 15.34188 | 0.5363348 | 3.495888 | [6 empty] | 1 test not possible; fibres 4&20 excluded - outliers.
| W190307-R-001-1296 | 20% P180821_R_0_1014 | D190306-R-20-1040 | N2 | TN19-001 Is RAFT better than control? (Jasjeet's Killer experiments) Running in He gas in the dope tank, but the head pressure has been increased to 3 Bar. EXPERIMENTAL CONDITIONS N2 | 1445 | Nik | 21 | 12.95971 | 1.151395 | 8.884419 | 1.344641 | 0.2903172 | 21.59069 | 4.918305 | 0.401089 | 8.155025 | 0.5803601 | 0.04732838 | 8.155004 | 1.480525 | 0.2354536 | 15.90339 | 12.58583 | 1.189794 | 9.453444 | 108.2521 | 4.487832 | 4.145725 | 12.77374 | 0.5295684 | 4.145758 | [6 empty] | fibre 9 excluded - slippage; fibres 2,6,14&25 excluded - outliers; fibre 12 NOT excluded, however LD lower than majority of fibres.
| W190307-R-001-1297 | 20% P180821_R_0_1014 | D190306-R-20-1040 | O2 | TN19-001 Is RAFT better than control? (Jasjeet's Killer experiments) Running in He gas in the dope tank, but the head pressure has been increased to 3 Bar. EXPERIMENTAL CONDITIONS O2 | 1446 | Nik | 20 | 12.5283 | 0.4199041 | 3.351644 | 1.40693 | 0.1002877 | 7.128125 | 5.034864 | 0.4616417 | 9.1689 | 0.5941139 | 0.05447385 | 9.168922 | 1.73538 | 0.1171138 | 6.748598 | 13.67651 | 0.4629218 | 3.384794 | 103.4084 | 8.148599 | 7.880016 | 12.20219 | 0.9615337 | 7.880009 | [6 empty] | 1 test not possible; fibres 11,15,16&20 excluded - outliers; fibre 7 NOT excluded however slight outlier. VARIABLE SAMPLE
| W190307-R-001-1298 | 20% P180821_R_0_1014 | D190306-R-20-1040 | O1 | TN19-001 Is RAFT better than control? (Jasjeet's Killer experiments) Running in He gas in the dope tank, but the head pressure has been increased to 3 Bar. EXPERIMENTAL CONDITIONS O1 | 1447 | Nik | 24 | 12.33614 | 0.5029107 | 4.076726 | 1.38011 | 0.1339132 | 9.703084 | 5.270935 | 0.3524268 | 6.686229 | 0.6219703 | 0.04158668 | 6.686281 | 1.639589 | 0.09390941 | 5.727618 | 13.29546 | 0.3892796 | 2.927914 | 107.3404 | 5.238585 | 4.880347 | 12.66617 | 0.6181502 | 4.880325 | [6 empty] | 1 test not possible. Fibre 20 - low LD compared with others however NOT excluded.
| W190308-R-001-1304 | 20% P180821_R_0_1014 | D190306-R-20-1040 | T5 | TN19-001 Is RAFT better than control? (Jasjeet's Killer experiments) Running in He gas in the dope tank, but the head pressure has been increased to 3 Bar. EXPERIMENTAL CONDITIONS T5 | 1448 | Nik | 24 | 10.50376 | 0.4320354 | 4.11315 | 0.8497847 | 0.1071255 | 12.60619 | 7.976777 | 0.6513006 | 8.16496 | 0.9412597 | 0.07685345 | 8.164958 | 0.8759267 | 0.06823598 | 7.790147 | 9.71486 | 0.376054 | 3.870915 | 144.7302 | 4.171796 | 2.882463 | 17.07817 | 0.4922542 | 2.882359 | [6 empty] | fibre 17 excluded - outlier low ext and low LD; fibres 13&23 also outliers however NOT excluded
| W190315-SC-006-1305 |  | D190313_SC_22_1041 D190314_SC_22_1042 |  | TN19-006 - 22% SIEF. PACKAGE 1 | 1465 | Nik | 25 | 11.08643 | 0.3292359 | 2.969719 | 1.040434 | 0.06811476 | 6.546764 | 5.724351 | 0.2457907 | 4.293774 | 0.6754734 | 0.02900354 | 4.29381 | 1.336969 | 0.0519834 | 3.888152 | 12.0087 | 0.2340084 | 1.948658 | 123.182 | 2.461851 | 1.998547 | 14.53548 | 0.2905116 | 1.998638 | [6 empty] | fibre 1 slight outlier for modulus. Ext, force and LD OK. NOT excluded
| W190315-SC-006-1305 |  | D190313_SC_22_1041 D190314_SC_22_1042 |  | TN19-006 - 22% SIEF. PACKAGE 2 | 1466 | Nik | 25 | 11.66921 | 0.5417553 | 4.642604 | 1.165438 | 0.118137 | 10.13671 | 6.063084 | 0.4469121 | 7.371036 | 0.715444 | 0.05273547 | 7.371013 | 1.359463 | 0.04849923 | 3.567528 | 12.10965 | 0.2158947 | 1.782831 | 123.1746 | 2.178652 | 1.76875 | 14.53461 | 0.2570758 | 1.768715 | [6 empty] | no fibres excluded
| W190320-E-007-1306 P1 |  |  |  |  | 1478 | Lucy | 22 | 11.96532 | 0.9130579 | 7.630868 | 1.097105 | 0.1752565 | 15.97445 | 6.594005 | 0.788357 | 11.95566 | 0.7780926 | 0.0930262 | 11.95567 | 1.216872 | 0.02446145 | 2.01019 | 11.45819 | 0.114847 | 1.002313 | 119.4536 | 3.955408 | 3.31125 | 14.09553 | 0.4667347 | 3.311225 | 108.7707 | 2.958895 | 2.720306 | 12.83494 | 0.3491492 | 2.720303 | No fibre measurment for fibre's no 3 & 5. Double fibre no 15 excluded. Outlier fibre's no 9 & 20 low Ext & Ten no reason to exclude.
| W190320-E-007-1306 P2 |  |  |  |  | 1479 | Lucy | 23 | 11.38501 | 0.8258716 | 7.254027 | 1.168584 | 0.2056556 | 17.59871 | 7.238452 | 0.713265 | 9.853833 | 0.8541374 | 0.08416528 | 9.853834 | 1.212172 | 0.08662185 | 7.146003 | 11.42848 | 0.4403008 | 3.852664 | 134.074 | 1.963343 | 1.464373 | 15.82073 | 0.2316652 | 1.464314 | 122.658 | 1.510019 | 1.231081 | 14.47364 | 0.1781779 | 1.231051 | No fibre measurments for no 16. Double fibre for no 20 excluded. Fibre no 1 had low LD possibly damaged not excluded.
| W190320-E-007-1306 P3 |  |  |  |  | 1480 | Lucy | 22 | 10.74975 | 0.8840986 | 8.224364 | 1.057005 | 0.194903 | 18.43919 | 6.70526 | 0.784813 | 11.70444 | 0.7912207 | 0.09260803 | 11.70445 | 1.228451 | 0.07919966 | 6.447117 | 11.50684 | 0.3892014 | 3.382348 | 135.8036 | 1.979112 | 1.457334 | 16.02482 | 0.2335645 | 1.457516 | 123.9826 | 1.339637 | 1.080505 | 14.62994 | 0.158112 | 1.080743 | No fibre measurments for no 1. Double fibre for no 11 excluded. Slippage 9 excluded. Fibre no 5 had low LD possibly damaged not excluded.
| W190320-E-007-1306 P4 |  |  |  |  | 1481 | Lucy | 21 | 11.2479 | 0.7136431 | 6.344679 | 1.165669 | 0.2008701 | 17.23217 | 7.193114 | 0.6118897 | 8.506604 | 0.8487874 | 0.07220327 | 8.506639 | 1.221263 | 0.1077613 | 8.823757 | 11.46727 | 0.5404395 | 4.712888 | 135.2676 | 2.083483 | 1.540267 | 15.96158 | 0.2458342 | 1.540162 | 124.4505 | 1.44156 | 1.15834 | 14.68516 | 0.1701448 | 1.158618 | No fibre measurments for no's 4 & 18. Double fibre for no 1 excluded. Slippage 9 excluded. Fibre's no 12 & 23 had low LD not excluded, fibre no 15 had extreamly low LD possibly damaged excluded.
| W190320-E-007-1306 P5 |  |  |  |  | 1482 | Lucy | 22 | 10.92396 | 0.7804049 | 7.143974 | 1.111697 | 0.168348 | 15.14333 | 7.001845 | 0.7169703 | 10.23973 | 0.8262177 | 0.08460253 | 10.23974 | 1.227049 | 0.02807938 | 2.288366 | 11.50584 | 0.1311869 | 1.140177 | 136.9147 | 1.289661 | 0.941945 | 16.15593 | 0.1521281 | 0.9416242 | 125.6483 | 0.8607175 | 0.685021 | 14.82651 | 0.1015304 | 0.6847895 | No fibre measurments for no 22. Double fibre for no 21 excluded. Fibre no 14 had extreamly low LD possibly damaged excluded.
| W190320-E-008-1307 P1 |  |  |  | Package 1 | 1484 | Lucy | 25 | 11.55678 | 0.3731361 | 3.22872 | 1.200596 | 0.08948606 | 7.453467 | 7.60876 | 0.3360793 | 4.417005 | 0.8978338 | 0.0396571 | 4.416976 | 1.162571 | 0.04396366 | 3.78159 | 11.19821 | 0.212815 | 1.900438 | 137.5584 | 2.56375 | 1.863754 | 16.23189 | 0.3025494 | 1.86392 | 126.8832 | 2.606048 | 2.053895 | 14.97222 | 0.3074945 | 2.053766
| W190320-E-008-1307 P2 |  |  |  | Package 2 | 1485 | Lucy | 22 | 11.21587 | 1.906351 | 16.9969 | 1.154626 | 0.2609074 | 22.5967 | 7.232109 | 1.282058 | 17.7273 | 0.8533889 | 0.1512827 | 17.72728 | 1.178407 | 0.03524819 | 2.991174 | 11.27497 | 0.1687704 | 1.496859 | 136.6909 | 2.030663 | 1.485588 | 16.12952 | 0.2396229 | 1.485617 | 125.1282 | 2.107802 | 1.684514 | 14.76513 | 0.2487446 | 1.684676 | No fibre measurment for no 6. Low LD for No's 2 & 9 possible damage or partily blocked spinneret excluded. Low Ext & TenFibre no 1 no reason to exclude.
| W190320-E-008-1307 P3 |  |  |  | Package 3 | 1486 | Lucy | 23 | 11.68041 | 0.5015784 | 4.294187 | 1.191855 | 0.1187883 | 9.966674 | 7.351808 | 0.497508 | 6.767151 | 0.8675134 | 0.05870575 | 6.767129 | 1.180185 | 0.04766869 | 4.039086 | 11.2825 | 0.2267972 | 2.010168 | 134.562 | 2.421353 | 1.799433 | 15.87832 | 0.2857317 | 1.799508 | 124.1099 | 2.052873 | 1.654077 | 14.64497 | 0.2422529 | 1.654172 | Fibres no 1 & 18 Possible damaged or partily blocked spinneret excluded.
| W190327-SC-009-1308 P1 |  |  |  | Package 1 | 1502 | Lucy | 25 | 11.68427 | 0.7142574 | 6.11298 | 1.248331 | 0.1661154 | 13.307 | 6.770732 | 0.6310241 | 9.31988 | 0.7989464 | 0.07446079 | 9.319873 | 1.337463 | 0.03874609 | 2.896984 | 12.01191 | 0.1728799 | 1.439238 | 129.662 | 1.805423 | 1.392407 | 15.30012 | 0.2130269 | 1.392322 | 118.2548 | 1.460374 | 1.234939 | 13.95407 | 0.1722892 | 1.234688
| W190327-SC-009-1308 P2 |  |  |  | Package 2 | 1503 | Lucy | 23 | 11.54538 | 0.4541675 | 3.933761 | 1.362429 | 0.1859643 | 13.64946 | 7.655069 | 0.4086477 | 5.338263 | 0.9032981 | 0.0482205 | 5.338271 | 1.302492 | 0.1433401 | 11.00506 | 11.83205 | 0.7539588 | 6.372172 | 137.604 | 1.834942 | 1.333494 | 16.23728 | 0.2165152 | 1.333445 | 125.6416 | 1.69515 | 1.349195 | 14.82571 | 0.2000292 | 1.349205 | No fibre measurment for no 16. Double fibre for no 23 excluded. Outlier possibly damaged fibre or partially blocked spinneret no 21 not excluded.
| W190328-R-001-1309 | P180816-R-0- | D190327-R-20-1047 | J | TN19-001 | 1514 | Nik | 24 | 10.91085 | 0.477218 | 4.373794 | 1.210943 | 0.1371447 | 11.32545 | 7.528426 | 0.6443852 | 8.559362 | 0.8883542 | 0.07603747 | 8.559363 | 1.250332 | 0.1478608 | 11.82572 | 11.59612 | 0.6799433 | 5.863543 | 140.7344 | 5.410198 | 3.844261 | 16.60666 | 0.6383945 | 3.844207 | 129.0052 | 5.916018 | 4.585875 | 15.22262 | 0.6980977 | 4.585925 | fibre 14 excluded - double fibre
| W190328-R-001-1310 | P180816-R-0- | D190327-R-20-1047 | J1 | TN19-001 | 1515 | Nik | 23 | 11.63439 | 0.4861371 | 4.178449 | 1.422399 | 0.2340419 | 16.45403 | 6.699957 | 0.6048967 | 9.028366 | 0.7905949 | 0.07137769 | 9.028351 | 1.511832 | 0.2392989 | 15.82841 | 12.72507 | 1.12092 | 8.808754 | 129.9767 | 5.439753 | 4.185177 | 15.33724 | 0.641899 | 4.18523 | 119.0304 | 4.857921 | 4.081243 | 14.04559 | 0.5732397 | 4.081279 | 1 test not possible; fibre 9 excluded - low LD and ext, obvioud outlier FvE; fibre 3 NOT excluded, however LD low and outlier FvE(?)
| W190328-R-001-1311 | P180816-R-0- | D190327-R-20-1047 | K | TN19-001 | 1516 | Nik | 23 | 9.657936 | 0.5019192 | 5.196961 | 0.5809836 | 0.07770292 | 13.37437 | 7.835366 | 0.6186217 | 7.89525 | 0.9245732 | 0.0729972 | 7.895233 | 0.6530954 | 0.04521586 | 6.923317 | 8.389516 | 0.3001328 | 3.577475 | 150.8076 | 4.719148 | 3.129251 | 17.7953 | 0.5568481 | 3.129187 | 139.1792 | 4.679165 | 3.361971 | 16.42315 | 0.5521499 | 3.362022 | 1 test not possible; fibre 1 excluded - low LD, outlier, suspect contamination; fibre 17 NOT excluded, however, LD low.
| W190328-R-001-1312 | P180816-R-0- | D190327-R-20-1047 | K1 | TN19-001 | 1519 | Nik | 19 | 10.77159 | 0.7365881 | 6.838251 | 0.7656016 | 0.08873434 | 11.59015 | 7.405747 | 0.7308549 | 9.868752 | 0.8738782 | 0.08624107 | 9.868775 | 0.8118585 | 0.04243075 | 5.226373 | 9.356509 | 0.244607 | 2.614297 | 139.6074 | 3.917765 | 2.806274 | 16.47367 | 0.462281 | 2.80618 | 129.4925 | 3.380272 | 2.610399 | 15.28012 | 0.3988889 | 2.61051 | 4 tests not possible; fibres 13&24 excluded - low LD plus outliers in EvT plot; fibre 14 - low extension, no reason to exclude
| W190328-R-001-1313 | P180816-R-0- | D190327-R-20-1047 | K2 | TN19-001 | 1520 | Nik | 25 | 11.54445 | 2.201384 | 19.06876 | 0.938336 | 0.4136045 | 44.07851 | 4.406018 | 1.035494 | 23.50181 | 0.5199102 | 0.1221883 | 23.50181 | 1.231529 | 0.2649359 | 21.51276 | 11.4509 | 1.354374 | 11.82766 | 102.9133 | 13.60293 | 13.21785 | 12.14377 | 1.605147 | 13.21786 | 95.02734 | 12.74786 | 13.41494 | 11.21323 | 1.504248 | 13.41495 | fibres 6,7,12,13,16&20 low LD - NOT excluded. BLOCKED SPINNERET?
| W190328-R-001-1314 | P180816-R-0- | D190327-R-20-1047 | P | TN19-001 | 1521 | Nik | 25 | 11.06517 | 0.7712341 | 6.969924 | 1.29997 | 0.2567062 | 19.74708 | 7.800102 | 0.7433437 | 9.529922 | 0.9204119 | 0.08771473 | 9.529943 | 1.272671 | 0.167865 | 13.18997 | 11.68829 | 0.8584282 | 7.344346 | 144.951 | 4.816796 | 3.323051 | 17.10422 | 0.5683656 | 3.322956 | 133.1254 | 4.185319 | 3.143894 | 15.70879 | 0.4938577 | 3.14383 | fibre 7 low LD - NOT excluded
| W190328-R-001-1315 | P180816-R-0- | D190327-R-20-1047 | D1 | TN19-001 | 1522 | Nik | 22 | 12.24344 | 0.5299413 | 4.328371 | 1.742377 | 0.1596376 | 9.162058 | 6.89282 | 0.5014985 | 7.275665 | 0.8133528 | 0.0591767 | 7.27565 | 1.712143 | 0.07735796 | 4.518195 | 13.58872 | 0.3069408 | 2.258791 | 128.4966 | 3.434767 | 2.673041 | 15.1626 | 0.4052867 | 2.672936 | 119.1474 | 3.349744 | 2.811428 | 14.0594 | 0.3952655 | 2.811397 | fibres 1,7&49 excluded - low LD and outliers in EvF plot.
| W190328-R-001-1316 | P180816-R-0- | D190327-R-20-1047 | L2 | TN19-001 | 1523 | Nik | 18 | 12.25847 | 0.7153128 | 5.835254 | 0.8751857 | 0.09938243 | 11.35558 | 3.571758 | 0.2387672 | 6.684866 | 0.4214674 | 0.02817458 | 6.684877 | 1.386129 | 0.04961898 | 3.579679 | 12.22785 | 0.2196392 | 1.796222 | 97.75732 | 2.859826 | 2.925434 | 11.53536 | 0.3374555 | 2.9254 | 89.32539 | 2.392633 | 2.678559 | 10.5404 | 0.2823322 | 2.678573 | 2 tests not possible; fibres 2&9 excluded - slippage; fibre 14 excluded - low ext, outlier, suspected damaged when loaded?; fibres 4&6 excluded(??) - outliers in FvE curves
| W190328-R-001-1317 | P180816-R-0- | D190327-R-20-1047 | L4 | TN19-001 | 1524 | Nik | 23 | 9.294834 | 0.3366769 | 3.622193 | 0.4822496 | 0.0419902 | 8.707151 | 6.770518 | 0.4849399 | 7.162523 | 0.7989211 | 0.05722305 | 7.162541 | 0.6250168 | 0.04288151 | 6.860858 | 8.207644 | 0.2799908 | 3.411342 | 145.4102 | 7.314837 | 5.030485 | 17.1584 | 0.8631464 | 5.030458 | 133.1083 | 6.577011 | 4.941096 | 15.70679 | 0.7760772 | 4.941031 | 1 test not possible; fibre 9 excluded - outlier
| W190328-R-001-1318 | P180816-R-0- | D190327-R-20-1047 | N | TN19-001 | 1525 | Nik | 21 | 16.4396 | 0.9630302 | 5.857989 | 1.784989 | 0.1923165 | 10.7741 | 3.93571 | 0.2328444 | 5.916199 | 0.4644137 | 0.02747576 | 5.916225 | 1.809868 | 0.0726255 | 4.012751 | 13.97186 | 0.2806942 | 2.008997 | 94.40459 | 3.546987 | 3.757219 | 11.13974 | 0.4185411 | 3.757189 | 86.63179 | 3.506629 | 4.047739 | 10.22255 | 0.4137882 | 4.047798 | fibres 2,6,7&8 excluded - outliers (?not sure if they should be excuded??)
| W190328-R-001-1319 | P180816-R-0-180816 |  | Q1 | TN19-001 | 1527 | Lucy | 24 | 10.31321 | 0.3181944 | 3.085309 | 0.8722867 | 0.07160453 | 8.208831 | 8.181312 | 0.3400942 | 4.156964 | 0.9653948 | 0.04013055 | 4.156905 | 0.8934222 | 0.03865539 | 4.326665 | 9.816206 | 0.2140615 | 2.180695 | 150.4569 | 2.348203 | 1.560715 | 17.75391 | 0.2770263 | 1.560367 | 137.5882 | 2.241548 | 1.629172 | 16.2354 | 0.264514 | 1.629242 | Possible damaged fibre No : 15 Low LD excluded.
| W190328-R-001-1320 | P180816-R-0-180816 |  | Q2 | TN19-001 | 1528 | Lucy | 23 | 11.902 | 0.5163907 | 4.33869 | 1.339215 | 0.1338112 | 9.991767 | 6.725528 | 0.4576266 | 6.804323 | 0.7936122 | 0.05400011 | 6.804344 | 1.379001 | 0.08142476 | 5.90462 | 12.19317 | 0.3588106 | 2.942718 | 127.8098 | 3.390872 | 2.65306 | 15.08156 | 0.4001204 | 2.653044 | 117.1331 | 3.062551 | 2.61459 | 13.82171 | 0.3613802 | 2.614584 | No measurment recorded for fibre no :11. Possible damaged finr no:24 Low LD excluded.
| W190328-R-001-1321 | P180816-R-0-180816 |  | Q4 | TN19-001 | 1529 | Lucy | 23 | 10.79593 | 0.3354669 | 3.107345 | 1.096255 | 0.1169441 | 10.6676 | 7.471969 | 0.5877817 | 7.866489 | 0.8816923 | 0.06935836 | 7.866504 | 1.153653 | 0.09829275 | 8.520131 | 11.14702 | 0.485048 | 4.351368 | 138.8314 | 6.617808 | 4.766794 | 16.38211 | 0.7808902 | 4.766726 | 126.1869 | 6.162677 | 4.883768 | 14.89006 | 0.7272024 | 4.883811 | Possible fibre damage for fibres No 15 & 18 Low LD, EXT, TEN excluded.
| W190328-R-001-1322 | P180816-R-0-180816 |  | R2 | TN19-001 | 1530 | Lucy | 21 | 12.38579 | 0.5072435 | 4.095367 | 1.205758 | 0.1066817 | 8.847689 | 6.540174 | 0.3632499 | 5.554132 | 0.7717404 | 0.04286386 | 5.554182 | 1.203207 | 0.03735418 | 3.10455 | 11.39291 | 0.1766228 | 1.550286 | 125.8918 | 1.957082 | 1.554574 | 14.85524 | 0.2309374 | 1.554586 | 115.0155 | 2.052827 | 1.784826 | 13.57183 | 0.2422205 | 1.784729 | No fibre measurment recorded for No: 9. Possible fibre damage for fibres No 10 , 12 & 15 Low LD, EXT, TEN excluded.
| W190328-R-001-1323 | P180816-R-0-180816 |  | R3 | TN19-001 | 1531 | Lucy | 24 | 12.3429 | 0.4945249 | 4.006552 | 1.211787 | 0.10288 | 8.489944 | 6.579868 | 0.3623028 | 5.506233 | 0.7764244 | 0.04275177 | 5.506237 | 1.208182 | 0.05273088 | 4.364482 | 11.41515 | 0.2487279 | 2.178928 | 125.5035 | 2.87359 | 2.289649 | 14.80941 | 0.339081 | 2.289632 | 115.0269 | 2.411572 | 2.096528 | 13.57317 | 0.2845763 | 2.096608 | Possible double fibre no : 24 excluded.
| W190328-R-001-1327 | P180816-R-0-180816 |  | E4 | TN19-001 | 1532 | Lucy | 25 | 11.77983 | 0.3383917 | 2.872636 | 1.123785 | 0.08317048 | 7.400921 | 7.038673 | 0.3610006 | 5.128816 | 0.8305635 | 0.0425979 | 5.128795 | 1.146935 | 0.06212746 | 5.416823 | 11.12067 | 0.3011086 | 2.707648 | 129.1935 | 3.131615 | 2.423974 | 15.24483 | 0.3695247 | 2.423935 | 117.979 | 3.06324 | 2.596428 | 13.92152 | 0.361455 | 2.596375
| W190328-R-001-1329 | P180816-R-0-180816 |  | B3 | TN19-001 | 1533 | Lucy | 25 | 10.49553 | 0.4588023 | 4.371405 | 0.6938142 | 0.09269907 | 13.36079 | 7.694705 | 0.6376702 | 8.287128 | 0.9079753 | 0.07524514 | 8.287136 | 0.7454182 | 0.04607831 | 6.181538 | 8.96442 | 0.2721269 | 3.035634 | 141.4277 | 5.397974 | 3.816773 | 16688.46 | 636.9593 | 3.816764 | 129.4125 | 4.994799 | 3.859595 | 15270.68 | 589.3806 | 3.859557
| W190404-E-010-1332 |  |  | D | TN19-010 Package 1 | 1555 | YED | 21 | 10.19983 | 1.171795 | 11.48837 | 1.01184 | 0.1915263 | 18.92852 | 6.451577 | 0.914264 | 14.17117 | 0.7612861 | 0.107883 | 14.17115 | 1.240345 | 0.03394115 | 2.736429 | 11.56769 | 0.1586595 | 1.371575 | 136.8687 | 3.538415 | 2.585263 | 16.1505 | 0.417512 | 2.585134 | 124.7211 | 3.630282 | 2.91072 | 14.71709 | 0.42838 | 2.910765 | No fibre measurment for no's 16, 22, 24 & 25. Outliers no's 8 & 15 Low EXT & Ten no reason to exclude.
| W190404-E-010-1332 |  |  | D | TN19-010 Package 2 | 1556 | YED | 23 | 10.38245 | 1.099162 | 10.58673 | 1.0097 | 0.207192 | 20.52016 | 6.365331 | 0.9175519 | 14.41483 | 0.751109 | 0.1082713 | 14.41485 | 1.236481 | 0.02433802 | 1.968329 | 11.55016 | 0.1133466 | 0.9813426 | 134.7791 | 3.602578 | 2.67295 | 15.90393 | 0.4251279 | 2.673099 | 123.7599 | 2.846126 | 2.299716 | 14.60367 | 0.3358261 | 2.299601 | Possible double fibres no' 4 & 11 excluded.
| W190404-E-010-1333 |  |  | E2 | TN19-010 Package 1 | 1557 | YED | 25 | 10.57736 | 1.191992 | 11.26928 | 1.060057 | 0.2486262 | 23.45404 | 6.523586 | 1.02503 | 15.71268 | 0.7697831 | 0.1209536 | 15.71268 | 1.260862 | 0.06848639 | 5.431711 | 11.65981 | 0.3195378 | 2.740506 | 134.7568 | 5.173974 | 3.83949 | 15.9013 | 0.6105316 | 3.839508 | 123.2775 | 4.772141 | 3.871057 | 14.54674 | 0.5631121 | 3.871053
| W190410-E-011-1334 |  |  |  | TN19-011 Warm Up Package | 1577 | Lucy | 25 | 10.83146 | 0.8258356 | 7.624415 | 1.088378 | 0.1824914 | 16.76729 | 6.865286 | 0.7136979 | 10.39575 | 0.8101038 | 0.08421644 | 10.39576 | 1.207319 | 0.06574385 | 5.44544 | 11.40969 | 0.3075918 | 2.695882 | 137.1281 | 2.016098 | 1.47023 | 16.18111 | 0.2379259 | 1.470393 | 125.074 | 1.877 | 1.500712 | 14.75873 | 0.2215117 | 1.500886
| W190410-E-011-1334 |  |  |  | TN19-011 Package 1 | 1576 | Lucy | 25 | 10.39331 | 0.8746675 | 8.415674 | 1.007765 | 0.1800782 | 17.86907 | 6.56153 | 0.7210655 | 10.98929 | 0.7742605 | 0.0850857 | 10.98929 | 1.203384 | 0.03304771 | 2.746232 | 11.39403 | 0.156125 | 1.370235 | 138.2547 | 1.500419 | 1.085257 | 16.31406 | 0.177019 | 1.08507 | 125.8836 | 1.209736 | 0.9609961 | 14.85426 | 0.1427395 | 0.9609327
| W190410-E-011-1334 |  |  |  | TN19-011 Package 2 | 1574 | Lucy | 25 | 10.72155 | 1.061206 | 9.897873 | 1.037553 | 0.2105953 | 20.29731 | 6.546417 | 0.864809 | 13.21042 | 0.7724772 | 0.1020476 | 13.21043 | 1.212209 | 0.02733812 | 2.255232 | 11.43605 | 0.1298305 | 1.135274 | 134.8395 | 2.09925 | 1.556851 | 15.91106 | 0.2477451 | 1.557062 | 122.3146 | 1.948858 | 1.593316 | 14.43312 | 0.2299587 | 1.593271
| W190410-E-011-1334 |  |  |  | TN19-011 Package 3 | 1575 | Lucy | 23 | 11.11225 | 0.8592417 | 7.732382 | 1.115839 | 0.161094 | 14.43703 | 6.999636 | 0.6068582 | 8.669853 | 0.8259571 | 0.07160893 | 8.669812 | 1.195857 | 0.02503133 | 2.093171 | 11.35877 | 0.1185231 | 1.043451 | 136.225 | 2.453935 | 1.801383 | 16.07455 | 0.2895805 | 1.801484 | 123.8431 | 1.986647 | 1.604164 | 14.61349 | 0.2344249 | 1.604168 | Double fibre no 2 excluded. Outlier fibre no15 very low LD possible blockage in spinneret or damaged fibre excluded.
| W190411-E-011-1334 |  |  |  | TN19-011 Warm Up Package 2 | 1578 | Nik | 25 | 11.58362 | 0.7035862 | 6.073975 | 1.247821 | 0.1488549 | 11.92918 | 7.433405 | 0.6330547 | 8.516349 | 0.8771417 | 0.07470071 | 8.516378 | 1.217455 | 0.03274172 | 2.689358 | 11.46049 | 0.1537789 | 1.341818 | 137.7289 | 2.287908 | 1.661169 | 16.252 | 0.2699565 | 1.661066 | 126.9842 | 2.216515 | 1.745505 | 14.98413 | 0.2615646 | 1.745611
| W190411-E-011-1334 |  |  |  | TN19-011 Package 4 | 1579 | Nik | 25 | 11.28244 | 0.8169608 | 7.240996 | 1.166655 | 0.1618242 | 13.87078 | 7.13748 | 0.7280751 | 10.20073 | 0.8422226 | 0.08591284 | 10.20073 | 1.205264 | 0.02737452 | 2.271247 | 11.40325 | 0.1290797 | 1.131956 | 137.5233 | 1.886297 | 1.371619 | 16.22775 | 0.2225738 | 1.371563 | 127.0092 | 1.80015 | 1.417338 | 14.98709 | 0.2124334 | 1.417442 | fibre 16 - short ext and load however no reason to exclude
| W190411-E-011-1334 |  |  |  | TN19-011 Package 5 | 1580 | Nik | 25 | 11.25117 | 0.7697042 | 6.841105 | 1.123396 | 0.1659765 | 14.77453 | 6.804594 | 0.618534 | 9.089948 | 0.802942 | 0.07298702 | 9.089949 | 1.219641 | 0.02507984 | 2.056331 | 11.47118 | 0.118377 | 1.031952 | 135.5761 | 1.71476 | 1.264796 | 15.99798 | 0.2023685 | 1.264963 | 125.4006 | 1.830397 | 1.45964 | 14.79727 | 0.2159677 | 1.45951
| W190411-E-011-1334 |  |  |  | TN19-011 Package 6 | 1581 | Nik | 25 | 11.09954 | 0.7685932 | 6.924551 | 1.158907 | 0.1650036 | 14.23787 | 7.171441 | 0.7914077 | 11.03555 | 0.84623 | 0.09338615 | 11.03555 | 1.201627 | 0.03923312 | 3.264999 | 11.38529 | 0.1848899 | 1.623936 | 139.3154 | 3.298702 | 2.367794 | 16.43922 | 0.3892534 | 2.367834 | 128.6784 | 3.109241 | 2.416288 | 15.18405 | 0.3668783 | 2.416208 | 2 fibres suspect, however, NOT excluded. Fibre 19 - low ext and force; fibre 25 - outlier
| W190411-E-011-1334 |  |  |  | TN19-011 Package 7 | 1582 | Nik | 23 | 11.23179 | 0.7896997 | 7.030936 | 1.184153 | 0.1761001 | 14.8714 | 7.215968 | 0.7232703 | 10.02319 | 0.8514842 | 0.08534575 | 10.02317 | 1.217456 | 0.02360827 | 1.939148 | 11.46097 | 0.1111304 | 0.9696426 | 138.9987 | 1.977362 | 1.422576 | 16.40185 | 0.233344 | 1.422669 | 128.3985 | 1.584559 | 1.234095 | 15.15102 | 0.1869594 | 1.233972 | 2 fibres excluded. Fibre 3 - double fibre; fibre 6 - outlier, 0.5 x ave(LD)??
| W190411-E-011-1334 |  |  |  | TN19-011 Package 8 | 1583 | Nik | 25 | 10.94257 | 0.581823 | 5.317058 | 1.122069 | 0.1255317 | 11.18752 | 7.013968 | 0.52856 | 7.535821 | 0.8276482 | 0.06237021 | 7.535836 | 1.214072 | 0.01865263 | 1.536369 | 11.44522 | 0.08789109 | 0.7679282 | 138.9364 | 1.724092 | 1.240922 | 16.3945 | 0.2034701 | 1.241088 | 128.8388 | 1.370377 | 1.063637 | 15.20298 | 0.1616767 | 1.063454
| W190411-E-011-1334 |  |  |  | TN19-011 Package 9 | 1584 | Nik | 23 | 10.73261 | 0.5598261 | 5.216123 | 0.9848812 | 0.1085456 | 11.02119 | 6.613174 | 0.4496766 | 6.799709 | 0.7803546 | 0.05306175 | 6.799698 | 1.152641 | 0.02676504 | 2.322062 | 11.1515 | 0.1295864 | 1.162053 | 135.7375 | 2.288761 | 1.686167 | 16.01702 | 0.2700868 | 1.686248 | 125.9763 | 1.980537 | 1.572151 | 14.8652 | 0.233707 | 1.572175 | 1 test not possible. Fibre 1 excluded - double fibre
| W190416-SC-012-1335 | P190326-SC-0-1021/ P190328-SC-0-1022 | D190415-SC-22-1050 |  | TN19-012 Warm Up Package | 1585 | Nik | 25 | 11.96597 | 0.3276545 | 2.738219 | 1.118558 | 0.06468683 | 5.783054 | 6.441571 | 0.2549672 | 3.958153 | 0.7601053 | 0.03008685 | 3.958247 | 1.252404 | 0.06633317 | 5.296469 | 11.62103 | 0.303303 | 2.60995 | 118.6884 | 2.490316 | 2.098196 | 14.00523 | 0.2938651 | 2.098252 | 108.3732 | 1.969362 | 1.817204 | 12.78804 | 0.2323848 | 1.817204
| W190416-SC-012-1335 | P190326-SC-0-1021/ P190328-SC-0-1022 | D190415-SC-22-1050 |  | TN19-012 Package 1 | 1586 | Nik | 25 | 11.67218 | 0.5397829 | 4.624526 | 1.138766 | 0.1132354 | 9.943687 | 6.448629 | 0.4336488 | 6.724667 | 0.7609382 | 0.0511704 | 6.724646 | 1.282848 | 0.04153232 | 3.237509 | 11.76379 | 0.1901917 | 1.616755 | 122.4305 | 1.883992 | 1.538826 | 14.4468 | 0.2223365 | 1.539002 | 112.4913 | 1.366309 | 1.21459 | 13.27398 | 0.1612154 | 1.214522 | No fibres excluded however fibre 8 low ext&load; fibre 17 very slight outlier
| W190416-SC-012-1335 | P190326-SC-0-1021/ P190328-SC-0-1022 | D190415-SC-22-1050 |  | TN19-012 Package 2 | 1587 | Nik | 25 | 12.15604 | 0.4766385 | 3.921 | 1.223441 | 0.1037162 | 8.477421 | 6.716449 | 0.321546 | 4.787441 | 0.7925409 | 0.03794269 | 4.787474 | 1.280301 | 0.04900496 | 3.827612 | 11.75154 | 0.2235032 | 1.901905 | 122.1777 | 1.175718 | 0.9623016 | 14.41696 | 0.1387391 | 0.9623326 | 111.0159 | 0.9637945 | 0.8681589 | 13.09988 | 0.1137267 | 0.8681506
| W190416-SC-012-1335 | P190326-SC-0-1021/ P190328-SC-0-1022 | D190415-SC-22-1050 |  | TN19-012 Package 3 | 1588 | Nik | 25 | 12.24266 | 0.4633897 | 3.785042 | 1.202024 | 0.1072211 | 8.920053 | 6.704743 | 0.3634469 | 5.420743 | 0.7911597 | 0.04288712 | 5.420792 | 1.267583 | 0.03794473 | 2.99347 | 11.69381 | 0.1747338 | 1.494242 | 121.4663 | 2.233387 | 1.838689 | 14.33302 | 0.2635249 | 1.838585 | 111.1999 | 1.578095 | 1.419151 | 13.12159 | 0.186185 | 1.418921
| W190418-E-013-1338 |  |  |  | TN19-013 Package 1 | 1589 | Nik | 24 | 11.21253 | 0.6901508 | 6.155172 | 1.151603 | 0.2060471 | 17.8922 | 5.222528 | 0.577583 | 11.05945 | 0.6162583 | 0.06815466 | 11.05943 | 1.617845 | 0.2371239 | 14.65678 | 13.17237 | 1.050196 | 7.972722 | 107.3421 | 4.162404 | 3.8777 | 12.66637 | 0.491172 | 3.877765 | 98.66971 | 3.801921 | 3.85318 | 11.64303 | 0.448626 | 3.853174 | fibre 1 excluded, LD > average and an outlier EvT; fibre 8 NOT excluded, however LD 0.5 of average.
| W190418-E-013-1337 |  |  |  | TN19-013 Package 2 | 1590 | Nik | 25 | 10.12623 | 0.889342 | 8.782558 | 1.489899 | 0.2961338 | 19.87609 | 3.941133 | 0.4239838 | 10.75792 | 0.4650537 | 0.05003013 | 10.75793 | 2.695548 | 0.2806231 | 10.41062 | 17.03109 | 0.9107767 | 5.347731 | 103.2009 | 5.404967 | 5.237325 | 12.17771 | 0.6377944 | 5.237393 | 95.52271 | 4.933647 | 5.164894 | 11.27168 | 0.5821623 | 5.164822 | variable sample
| W190501-SC-014-1339 |  |  | Warm Up | TN19-014 Optimisation for density | 1591 | Nik | 25 | 12.12862 | 0.5561753 | 4.585643 | 1.244713 | 0.1462939 | 11.75322 | 7.011137 | 0.5362309 | 7.648273 | 0.8273143 | 0.06327511 | 7.648256 | 1.280476 | 0.1267997 | 9.902538 | 11.74045 | 0.5839932 | 4.974196 | 123.213 | 2.519312 | 2.04468 | 14.53914 | 0.2972909 | 2.044763 | 112.58 | 2.140106 | 1.900965 | 13.28444 | 0.2525538 | 1.901125
| W190501-SC-014-1340 |  |  | A | TN19-014 Optimisation for density | 1592 | Nik | 24 | 11.84129 | 0.9962798 | 8.41361 | 1.200966 | 0.2233922 | 18.60104 | 6.78886 | 0.7985703 | 11.76295 | 0.8010855 | 0.09423134 | 11.76296 | 1.27542 | 0.1052696 | 8.253716 | 11.72168 | 0.481618 | 4.108779 | 126.1206 | 2.095675 | 1.661644 | 14.88224 | 0.2473018 | 1.661725 | 115.0883 | 1.848586 | 1.606233 | 13.58042 | 0.2181348 | 1.606245 | fibres 15&16 - low ext/load, no reason to exclude? Fibre 20 excluded - step break evident. Variable sample
| W190501-SC-014-1341 |  |  | B | TN19-014 Optimisation for density | 1593 | Nik | 24 | 12.35107 | 0.5609131 | 4.541411 | 1.435724 | 0.1781185 | 12.40617 | 5.985012 | 0.345654 | 5.775328 | 0.7062314 | 0.04078743 | 5.775364 | 1.598564 | 0.1350887 | 8.450624 | 13.12158 | 0.5706401 | 4.348867 | 115.9622 | 1.752952 | 1.511657 | 13.68354 | 0.2068684 | 1.511804 | 106.9923 | 1.621305 | 1.515347 | 12.62509 | 0.1913039 | 1.515268 | fibre 21 outlier - low ext/load, no reason to exclude. Fibre 1 excluded - double fibre
| W190501-SC-014-1342 |  |  | C | TN19-014 Optimisation for density | 1594 | Nik | 25 | 11.78022 | 0.5898718 | 5.007308 | 1.328387 | 0.1315925 | 9.906188 | 7.25993 | 0.5073531 | 6.988401 | 0.8566718 | 0.05986768 | 6.988404 | 1.320431 | 0.05514047 | 4.175946 | 11.93392 | 0.2462783 | 2.063682 | 129.4791 | 2.294095 | 1.771788 | 15.27853 | 0.2707195 | 1.771895 | 118.6109 | 1.70787 | 1.439892 | 13.99609 | 0.2015407 | 1.439979 | fibre 7 - low ext/load, no reason to exclude
| W190501-SC-014-1343 |  |  | D | TN19-014 Optimisation for density | 1595 | Nik | 25 | 11.88788 | 0.4636002 | 3.899773 | 1.404922 | 0.1205036 | 8.577242 | 8.079165 | 0.4594916 | 5.687365 | 0.9533415 | 0.05422023 | 5.687387 | 1.286823 | 0.05672823 | 4.408393 | 11.78075 | 0.2592105 | 2.200289 | 136.534 | 2.341458 | 1.714927 | 16.11101 | 0.2762942 | 1.714941 | 125.0798 | 2.28484 | 1.826706 | 14.75942 | 0.2696329 | 1.826853 | fibre 25 - low ext/load, no reason to exclude
| W190501-SC-014-1344 |  |  | I | TN19-014 Optimisation for density | 1596 | Nik | 25 | 11.63477 | 0.7114794 | 6.115111 | 1.137972 | 0.1468527 | 12.90477 | 7.342398 | 0.6051221 | 8.241477 | 0.866403 | 0.07140448 | 8.241486 | 1.143822 | 0.04638644 | 4.055388 | 11.10729 | 0.2250858 | 2.02647 | 132.2735 | 1.782653 | 1.347703 | 15.60827 | 0.2103929 | 1.347958 | 120.7935 | 1.768773 | 1.464295 | 14.25364 | 0.2087165 | 1.464304
| W190501-SC-014-1345 |  |  | J | TN19-014 Optimisation for density | 1597 | Nik | 25 | 12.12589 | 0.7078526 | 5.837531 | 1.272222 | 0.1531848 | 12.04073 | 5.89732 | 0.4977056 | 8.439521 | 0.6958838 | 0.05872947 | 8.439552 | 1.472519 | 0.04563012 | 3.098781 | 12.60361 | 0.1945366 | 1.543499 | 116.9585 | 1.550024 | 1.325276 | 13.80111 | 0.1829079 | 1.325313 | 106.9054 | 1.314564 | 1.229652 | 12.61483 | 0.1551108 | 1.22959
| W190501-SC-014-1346 |  |  | K | TN19-014 Optimisation for density | 1598 | Nik | 25 | 11.66541 | 0.6481845 | 5.556466 | 1.155179 | 0.1280383 | 11.08385 | 7.161048 | 0.5986836 | 8.360279 | 0.8450036 | 0.070645 | 8.36032 | 1.183036 | 0.04208271 | 3.55718 | 11.2966 | 0.1999653 | 1.770136 | 130.093 | 2.165261 | 1.664395 | 15.35097 | 0.2555062 | 1.66443 | 118.2644 | 1.994189 | 1.686213 | 13.9552 | 0.2353173 | 1.686234
| W190501-SC-014-1347 |  |  | L | TN19-014 Optimisation for density | 1599 | Nik | 23 | 11.5742 | 0.2890502 | 2.497367 | 1.215791 | 0.07057126 | 5.804554 | 7.990405 | 0.3459491 | 4.329556 | 0.9428678 | 0.04082195 | 4.329552 | 1.16516 | 0.05068623 | 4.350153 | 11.21013 | 0.2416419 | 2.155568 | 137.2864 | 2.362426 | 1.720801 | 16.19979 | 0.2787749 | 1.720855 | 125.7193 | 2.293168 | 1.824037 | 14.83488 | 0.2705837 | 1.823969 | fibre 1 excluded - double fibre; fibre 3 excluded - frequency curve odd, suspect contaminate in jaws
| W190501-SC-014-1348 |  |  | E | TN19-014 Optimisation for density | 1600 | Nik | 24 | 11.27291 | 0.692996 | 6.147448 | 1.23873 | 0.1579052 | 12.74734 | 6.955571 | 0.6211731 | 8.930584 | 0.8207574 | 0.0732981 | 8.930544 | 1.320749 | 0.03712784 | 2.81112 | 11.93668 | 0.1673458 | 1.401946 | 132.1448 | 2.115758 | 1.601091 | 15.59309 | 0.2496512 | 1.601038 | 120.2358 | 1.912161 | 1.590343 | 14.18782 | 0.2256237 | 1.590263 | 1 test not possible
| W190501-SC-014-1349 |  |  | F | TN19-014 Optimisation for density | 1603 | Nik | 24 | 12.43518 | 0.5599095 | 4.502624 | 1.50791 | 0.165272 | 10.96033 | 6.17065 | 0.4226414 | 6.84922 | 0.7281367 | 0.04987196 | 6.849258 | 1.619685 | 0.08871285 | 5.477165 | 13.21539 | 0.3544518 | 2.682114 | 117.1348 | 2.076955 | 1.773132 | 13.82191 | 0.2450916 | 1.773211 | 107.6283 | 1.931851 | 1.794928 | 12.70014 | 0.2279551 | 1.794902 | 1 test not possible; fibre 10 - low ext/load, no reason to exclude
| W190501-SC-014-1350 |  |  | G | TN19-014 Optimisation for density | 1601 | Nik | 25 | 11.36951 | 0.6382076 | 5.613326 | 1.214018 | 0.1388167 | 11.43448 | 7.049146 | 0.5908782 | 8.382266 | 0.8317992 | 0.0697239 | 8.382299 | 1.2886 | 0.05351887 | 4.153256 | 11.7892 | 0.243716 | 2.067282 | 131.7579 | 2.808406 | 2.131489 | 15.54744 | 0.3313934 | 2.131499 | 120.8945 | 2.400693 | 1.985776 | 14.26555 | 0.2832752 | 1.98573 | fibre 11 - low ext/load, no reason to exclude
| W190501-SC-014-1351 |  |  | H | TN19-014 Optimisation for density | 1604 | Nik | 25 | 10.66846 | 0.6563407 | 6.152162 | 1.02229 | 0.1537322 | 15.03802 | 7.631566 | 0.8211117 | 10.75941 | 0.9005247 | 0.09689122 | 10.75942 | 1.07318 | 0.06611579 | 6.160734 | 10.75591 | 0.336239 | 3.126087 | 141.6769 | 2.548357 | 1.798711 | 16.71787 | 0.3006833 | 1.798574 | 129.9696 | 2.307587 | 1.775483 | 15.33641 | 0.2722959 | 1.775487 | Variable sample
| W190501-SC-014-1352 |  |  | M | TN19-014 Optimisation for density | 1605 | Nik | 25 | 11.18711 | 0.5351268 | 4.783422 | 1.056589 | 0.1081448 | 10.23527 | 6.98797 | 0.5349535 | 7.655349 | 0.8245806 | 0.06312443 | 7.655338 | 1.147926 | 0.01909174 | 1.663151 | 11.12902 | 0.0925486 | 0.8315973 | 132.0899 | 1.68509 | 1.275714 | 15.58661 | 0.1988622 | 1.275853 | 121.2317 | 1.60091 | 1.320537 | 14.30534 | 0.1888929 | 1.320436
| W190501-SC-014-1353 |  |  | N | TN19-014 Optimisation for density | 1607 | Nik | 25 | 12.33831 | 0.4080335 | 3.307046 | 1.272629 | 0.1208244 | 9.494079 | 6.275547 | 0.3540082 | 5.641073 | 0.7405146 | 0.04177274 | 5.641043 | 1.380944 | 0.07036394 | 5.095352 | 12.2029 | 0.3154365 | 2.584931 | 118.9694 | 1.70033 | 1.429216 | 14.03839 | 0.2006443 | 1.429254 | 108.8626 | 1.574308 | 1.446142 | 12.84579 | 0.1857735 | 1.446182 | fibre 12 - slight outlier, no reason to exclude
| W190501-SC-014-1354 |  |  | O | TN19-014 Optimisation for density | 1606 | Nik | 25 | 11.52481 | 0.5436075 | 4.716848 | 1.104829 | 0.1193118 | 10.79913 | 7.131987 | 0.4755464 | 6.667797 | 0.8415744 | 0.05611451 | 6.667801 | 1.142443 | 0.03640221 | 3.186349 | 11.10143 | 0.1764899 | 1.589795 | 130.8248 | 2.262846 | 1.729676 | 15.43733 | 0.2669894 | 1.729505 | 120.782 | 2.266702 | 1.876689 | 14.25228 | 0.2674869 | 1.876802 | fibre 25 - low ext/load, no reason to exclude
| W190503-SC-015-1356 | SC190410+SC190416+SC190423 | D190430-SC-221052 |  | TN19-015 Warm Up (15 minutes) | 1608 | Nik | 24 | 12.04313 | 0.560178 | 4.651434 | 1.38987 | 0.1273341 | 9.16158 | 6.970328 | 0.4574679 | 6.563075 | 0.8224987 | 0.05398133 | 6.56309 | 1.384636 | 0.05870291 | 4.239592 | 12.2205 | 0.2583445 | 2.114025 | 126.8063 | 2.659559 | 2.09734 | 14.96314 | 0.3138235 | 2.09731 | 115.0798 | 2.106621 | 1.830574 | 13.57942 | 0.2485613 | 1.830426 | fibre 3 excluded - double fibre
| W190503-SC-015-1356 | SC190410+SC190416+SC190423 | D190430-SC-221052 |  | TN19-015 Warm Up (30 minutes) | 1609 | Nik | 23 | 11.93676 | 0.6585818 | 5.517255 | 1.43397 | 0.1967316 | 13.71937 | 7.087986 | 0.5585758 | 7.8806 | 0.8363824 | 0.0659117 | 7.88057 | 1.412645 | 0.1047582 | 7.415745 | 12.33828 | 0.4501785 | 3.648634 | 130.2675 | 1.998067 | 1.533818 | 15.37157 | 0.2357982 | 1.533989 | 118.2529 | 1.84332 | 1.558794 | 13.95385 | 0.2175139 | 1.55881 | fibre 9 excluded - double fibre; fibre 16 excluded - suspected slippage from jaw
| W190503-SC-015-1356 | SC190410+SC190416+SC190423 | D190430-SC-221052 |  | TN19-015 Package 1 (60 minutes) | 1610 | Nik | 25 | 12.03264 | 0.4231653 | 3.516811 | 1.417528 | 0.1081139 | 7.626934 | 7.146011 | 0.4094565 | 5.729861 | 0.8432293 | 0.04831581 | 5.729854 | 1.396979 | 0.04076073 | 2.917778 | 12.27621 | 0.179939 | 1.465753 | 130.1487 | 2.207553 | 1.696177 | 15.35755 | 0.2605112 | 1.696307 | 119.155 | 2.102017 | 1.764104 | 14.06029 | 0.2480586 | 1.76425
| W190503-SC-015-1356 | SC190410+SC190416+SC190423 | D190430-SC-221052 |  | TN19-015 Package 2 (80 minutes) | 1611 | Nik | 22 | 11.70459 | 0.6214918 | 5.309814 | 1.348103 | 0.1473132 | 10.92744 | 6.655887 | 0.5314919 | 7.985291 | 0.7853946 | 0.0627162 | 7.985311 | 1.441422 | 0.04787491 | 3.321367 | 12.46959 | 0.2076076 | 1.66491 | 127.6546 | 2.061606 | 1.614988 | 15.06324 | 0.2432532 | 1.61488 | 116.6909 | 1.857756 | 1.592031 | 13.76952 | 0.2192125 | 1.592012 | 2 tests not possible; fibre 9 excluded - suspected damaged fibre, very short ext at break
| W190503-SC-015-1356 | SC190410+SC190416+SC190423 | D190430-SC-221052 |  | TN19-015 Package 3 | 1612 | Nik | 23 | 12.03831 | 0.5964046 | 4.954221 | 1.39958 | 0.1648444 | 11.77813 | 6.953007 | 0.4716811 | 6.783843 | 0.8204548 | 0.05565805 | 6.783805 | 1.404847 | 0.07697092 | 5.478954 | 12.3071 | 0.3554063 | 2.887816 | 129.0955 | 1.801677 | 1.395615 | 15.23327 | 0.2125861 | 1.395538 | 117.9748 | 1.326694 | 1.124557 | 13.92102 | 0.1565708 | 1.124707 | fibre 1 excluded - outlier, suspected contamination? Fibre 24 excluded - low LD and odd frequency curve; fibres 4&8 low ext/load, however no reason to exclude
| W190503-SC-015-1356 | SC190410+SC190416+SC190423 | D190430-SC-221052 |  | TN19-015 Package 4 | 1613 | Nik | 24 | 12.11486 | 0.3258609 | 2.689762 | 1.431516 | 0.07761977 | 5.422208 | 7.061378 | 0.2639532 | 3.737984 | 0.8332427 | 0.0311461 | 3.737939 | 1.41659 | 0.0423101 | 2.986756 | 12.36203 | 0.1847019 | 1.494106 | 129.1516 | 1.747558 | 1.353105 | 15.23989 | 0.2062109 | 1.353099 | 118.5107 | 1.675051 | 1.413417 | 13.98427 | 0.1976365 | 1.413278 | fibre 25 excluded - distinct outlier?
| W190503-SC-015-1356 | SC190410+SC190416+SC190423 | D190430-SC-221052 |  | TN19-015 Package 5 | 1614 | Nik | 24 | 11.92809 | 0.4166448 | 3.492972 | 1.406822 | 0.09934633 | 7.061756 | 6.950095 | 0.3457326 | 4.974502 | 0.8201112 | 0.04079684 | 4.97455 | 1.428257 | 0.02740685 | 1.918902 | 12.41361 | 0.1192002 | 0.9602377 | 129.5993 | 1.554555 | 1.199509 | 15.29272 | 0.1833899 | 1.199198 | 119.135 | 1.474574 | 1.237733 | 14.05793 | 0.1740179 | 1.237863 | 1 test not possible; fibre 17 - low ext/load, no reason to exclude
| W190508-SC-016-1357 | SC190501+SC190429 | D190507-SC-22-1054 | C | TN19-016 warm up package, 45 minute | 1620 | Nik | 25 | 12.40735 | 0.6678953 | 5.383061 | 1.79128 | 0.2590957 | 14.46428 | 7.286186 | 0.4238859 | 5.817666 | 0.8597699 | 0.05001827 | 5.817634 | 1.637691 | 0.1522176 | 9.294648 | 13.28002 | 0.604542 | 4.552269 | 131.5481 | 2.675387 | 2.03377 | 15.52268 | 0.3156824 | 2.033685 | 120.6093 | 2.268397 | 1.88078 | 14.2319 | 0.267674 | 1.880803
| W190508-SC-016-1357 | SC190501+SC190429 | D190507-SC-22-1054 | C | TN19-016 package 1, 90 minutes | 1615+1619 | Nik | 27 | 12.32907 | 0.6074235 | 4.92676 | 1.747471 | 0.1861439 | 10.65219 | 7.126559 | 0.5206285 | 7.305469 | 0.8409339 | 0.06143416 | 7.305469 | 1.64687 | 0.048174 | 2.925185 | 13.32904 | 0.1953779 | 1.465806 | 129.3712 | 2.526625 | 1.953005 | 15.2658 | 0.2981416 | 1.953004 | 118.002 | 2.022566 | 1.71401 | 13.92424 | 0.2386617 | 1.714001 | ref 1615 8 tests not possible
| W190508-SC-016-1357 | SC190501+SC190429 | D190507-SC-22-1054 | C | TN19-016 package 2, 90 minutes | 1616 | Nik | 25 | 12.15491 | 0.6357907 | 5.230733 | 1.694002 | 0.171717 | 10.13677 | 6.926241 | 0.5004201 | 7.224988 | 0.8172964 | 0.0590498 | 7.225016 | 1.670663 | 0.04012338 | 2.401645 | 13.42544 | 0.1612494 | 1.201074 | 128.3487 | 2.060007 | 1.605008 | 15.14515 | 0.2430946 | 1.605099 | 117.6418 | 1.901737 | 1.616549 | 13.88173 | 0.2243838 | 1.616397
| W190508-SC-016-1357 | SC190501+SC190429 | D190507-SC-22-1054 | C | TN19-016 package 3, 90 minutes | 1617 | Nik | 24 | 12.51333 | 0.5832389 | 4.660942 | 1.794589 | 0.1709223 | 9.524312 | 7.323145 | 0.467818 | 6.388211 | 0.8641312 | 0.05520268 | 6.388229 | 1.626845 | 0.03693885 | 2.270583 | 13.24831 | 0.1505605 | 1.136451 | 131.8028 | 1.810552 | 1.373682 | 15.55273 | 0.2136768 | 1.373886 | 120.2079 | 1.440537 | 1.198372 | 14.18453 | 0.1699989 | 1.198481 | fibre 25 excluded - step break evident
| W190508-SC-016-1357 | SC190501+SC190429 | D190507-SC-22-1054 | C | TN19-016 package 4, 90 minutes | 1618 | Nik | 25 | 12.20577 | 0.5521396 | 4.523593 | 1.707335 | 0.1574679 | 9.223023 | 6.992082 | 0.4232344 | 6.053052 | 0.8250657 | 0.04994191 | 6.053083 | 1.660794 | 0.04320161 | 2.601263 | 13.38557 | 0.1743395 | 1.302444 | 129.2939 | 1.989986 | 1.539118 | 15.25668 | 0.2348111 | 1.53907 | 118.3266 | 2.092158 | 1.768121 | 13.96254 | 0.2468947 | 1.768265
| W190508-SC-016-1358 | SC190501+SC190429 | D190507-SC-22-1054 | C | TN19-016 DRT of 140o | 1621 | Nik | 24 | 12.48606 | 0.5221046 | 4.181501 | 1.791104 | 0.1576824 | 8.803647 | 7.333246 | 0.3943823 | 5.378004 | 0.8653231 | 0.04653674 | 5.377962 | 1.621262 | 0.05656143 | 3.488729 | 13.22443 | 0.231667 | 1.751811 | 132.1949 | 2.307434 | 1.745479 | 15.599 | 0.2722796 | 1.745494 | 120.4863 | 2.348214 | 1.948947 | 14.21739 | 0.277081 | 1.948888 | 1 test not possible
| W190508-SC-016-1359 | SC190501+SC190429 | D190507-SC-22-1054 | C | TN19-016 DRT of 150o | 1622 | Nik | 25 | 12.30554 | 0.5816248 | 4.726529 | 1.749921 | 0.1743346 | 9.962431 | 7.158573 | 0.4433772 | 6.193654 | 0.8447115 | 0.05231866 | 6.193672 | 1.636579 | 0.05779509 | 3.531457 | 13.28671 | 0.2353409 | 1.771251 | 131.1277 | 2.601159 | 1.983684 | 15.47307 | 0.3069079 | 1.983497 | 119.798 | 2.705305 | 2.258222 | 14.13616 | 0.3192181 | 2.258166 | fibre 10 - slight outlier, no reason to exclude
| W190515-GF-017-1360 | 26% P190515-GF-0-1029 | D190514-GF-26-1055 |  | TN19-017 Huma's Trial, Package 1 | 1633 | Nik | 25 | 10.07221 | 0.9526863 | 9.458561 | 0.7934521 | 0.1580955 | 19.92502 | 3.674374 | 0.4013226 | 10.9222 | 0.4335762 | 0.04735607 | 10.9222 | 1.554359 | 0.1325539 | 8.527882 | 12.93744 | 0.5957276 | 4.604679 | 103.0357 | 1.975369 | 1.917169 | 12.15822 | 0.2330902 | 1.917141 | 93.55759 | 1.701278 | 1.818429 | 11.03979 | 0.2007573 | 1.818488
| W190515-GF-017-1360 | 26% P190515-GF-0-1029 | D190514-GF-26-1055 |  | TN19-017 Huma's Trial, Package 3 | 1634 | Nik | 24 | 11.87338 | 0.6737691 | 5.67462 | 1.105774 | 0.1296925 | 11.72866 | 4.5417 | 0.338632 | 7.456062 | 0.5359207 | 0.03995848 | 7.456045 | 1.613427 | 0.06532455 | 4.048808 | 13.19179 | 0.2666868 | 2.021612 | 105.3485 | 2.038102 | 1.934629 | 12.43112 | 0.2404881 | 1.934565 | 95.52355 | 1.685712 | 1.764709 | 11.27178 | 0.1988964 | 1.764552 | fibre 3 excluded - outlier, diff shape stress/strain curve? Fibre 22 - low ext and force cf others, exclude?
| W190515-GF-017-1360 | 26% P190515-GF-0-1029 | D190514-GF-26-1055 |  | TN19-017 Huma's Trial, SP-5 | 1635 | Nik | 23 | 26.89645 | 0.9284646 | 3.451996 | 5.769613 | 0.3280863 | 5.686453 | 2.219408 | 0.06603803 | 2.975479 | 0.2618902 | 0.007792483 | 2.975477 | 5.299179 | 0.1663145 | 3.138496 | 23.90934 | 0.3745851 | 1.566689 | 67.03242 | 1.453998 | 2.169097 | 7.909825 | 0.1715682 | 2.169051 | 62.64964 | 1.168557 | 1.865225 | 7.392658 | 0.137891 | 1.865242 | fibre 10 excluded- stress/strain curve different to others and LD lower; fibre 19 excluded- slippage, low LD with odd frequency curve
| W190517-GFEX-018-1361 | 24% Goodfellow(70%w/w) and Exlan (30%w/w) |  |  | TN19-018 Huma's Trial, Package 1 | 1644 | Nik | 25 | 12.77632 | 0.7671501 | 6.004469 | 1.318269 | 0.2369788 | 17.97651 | 6.291383 | 0.524552 | 8.337626 | 0.7423832 | 0.06189698 | 8.337605 | 1.387238 | 0.1728369 | 12.45907 | 12.20734 | 0.833001 | 6.82377 | 117.3748 | 1.821487 | 1.551855 | 13.85022 | 0.2149478 | 1.551945 | 107.7337 | 1.785655 | 1.657471 | 12.71258 | 0.210719 | 1.657564 | 4 outliers- unsure whether to exclude. Fibre 17 - curve shape different and LD low; fibres 13&18 low ext/load; fibre 12 - low LD
| W190517-GFEX-018-1362 | 24% Goodfellow(70%w/w) and Exlan (30%w/w) |  |  | TN19-018 Huma's Trial, Package 2 | 1645 | Nik | 24 | 13.53643 | 0.2854089 | 2.10845 | 1.583704 | 0.1945955 | 12.28737 | 5.352951 | 0.2167933 | 4.049976 | 0.6316482 | 0.02558212 | 4.050059 | 1.783241 | 0.2068764 | 11.60115 | 13.84159 | 0.927991 | 6.704369 | 107.9639 | 2.033392 | 1.8834 | 12.73974 | 0.2399593 | 1.883549 | 98.2176 | 1.971806 | 2.007589 | 11.58968 | 0.2326835 | 2.007679 | fibre 7 excluded - low LD and odd frequency curve; fibre 17 not excluded but low LD, frequnecy curve OK
| W190517-GFEX-018-1362SP-5 | 24% Goodfellow(70%w/w) and Exlan (30%w/w) |  |  | TN19-018 Huma's Trial, SP-5 | 1646 | Nik | 25 | 23.21663 | 1.676109 | 7.21943 | 4.487399 | 0.8325573 | 18.55323 | 2.425438 | 0.07635345 | 3.148027 | 0.2862017 | 0.009009765 | 3.148048 | 4.386346 | 0.6387293 | 14.56176 | 21.68125 | 1.830864 | 8.44446 | 73.54247 | 1.740747 | 2.366996 | 8.678012 | 0.2054057 | 2.366967 | 68.53594 | 1.718478 | 2.507412 | 8.087241 | 0.2027801 | 2.507408 | Fibres 14&15 - outliers, curve shape and low LD. Exclude?
| W190524-E-019-1363 | 16% P190522-E1-0-1030 | D190523-E1-16-1057 | C | TN19-019 | 1663 | Nik | 24 | 11.52188 | 0.4878108 | 4.233778 | 1.151435 | 0.1057783 | 9.186648 | 6.971483 | 0.3785668 | 5.430219 | 0.822635 | 0.04467101 | 5.430234 | 1.166368 | 0.03770885 | 3.233013 | 11.21701 | 0.1824285 | 1.626356 | 132.3248 | 1.571829 | 1.187857 | 15.61433 | 0.1854806 | 1.187887 | 120.5076 | 1.339402 | 1.111467 | 14.21989 | 0.158069 | 1.111605 | fibre 1 excluded - slippage
| W190524-E-019-1364 | 16% P190522-E1-0-1030 | D190523-E1-16-1057 | B | TN19-019 | 1664 | Nik | 24 | 12.12715 | 0.5143447 | 4.241265 | 1.30165 | 0.1155575 | 8.877767 | 6.667714 | 0.3473161 | 5.208923 | 0.7867902 | 0.04098323 | 5.208914 | 1.291898 | 0.0346767 | 2.684167 | 11.80567 | 0.1588868 | 1.345852 | 126.7299 | 1.815017 | 1.432193 | 14.95413 | 0.2141766 | 1.432224 | 115.6409 | 1.592162 | 1.376816 | 13.64562 | 0.187863 | 1.376727 | 1 test not possible
| W190524-E-019-1365 | 16% P190522-E1-0-1030 | D190523-E1-16-1057 | D | TN19-019 | 1665 | Nik | 24 | 12.86234 | 0.5467986 | 4.251158 | 1.260635 | 0.1170996 | 9.288939 | 6.721704 | 0.4011199 | 5.967532 | 0.7931611 | 0.04733179 | 5.967488 | 1.192007 | 0.05975566 | 5.01303 | 11.33748 | 0.2908361 | 2.565262 | 121.5678 | 1.744524 | 1.435022 | 14.345 | 0.2058491 | 1.434989 | 112.7415 | 1.84697 | 1.638234 | 13.3035 | 0.2179385 | 1.638205 | fibre 25 excluded - low LD and odd frequency curve
| W190524-E-019-1366 | 16% P190522-E1-0-1030 | D190523-E1-16-1057 | E | TN19-019 (package 1) | 1666 | Nik | 24 | 11.99179 | 0.5211717 | 4.346073 | 1.227721 | 0.1053838 | 8.583687 | 7.21765 | 0.3466522 | 4.80284 | 0.8516828 | 0.04090467 | 4.802806 | 1.165252 | 0.03048692 | 2.616336 | 11.21215 | 0.1460726 | 1.302806 | 132.8175 | 2.37614 | 1.789026 | 15.67247 | 0.2803961 | 1.7891 | 120.924 | 1.8456 | 1.526248 | 14.26904 | 0.2177758 | 1.526213 | fibre 23 excluded - very low load/ext, suspected damaged fibre
| W190524-E-019-1366 | 16% P190522-E1-0-1030 | D190523-E1-16-1057 | E | TN19-019 (package 2, 80mins) | 1667 | Nik | 25 | 11.9294 | 0.4901234 | 4.108533 | 1.21448 | 0.09243027 | 7.61069 | 7.064438 | 0.3467854 | 4.908888 | 0.8336037 | 0.04092084 | 4.908908 | 1.183998 | 0.02417715 | 2.041992 | 11.30233 | 0.1154564 | 1.021527 | 130.5752 | 1.730661 | 1.325414 | 15.40787 | 0.2042154 | 1.325397 | 119.5818 | 1.287513 | 1.076679 | 14.11066 | 0.1519407 | 1.07678
| W190524-E-019-1367 | 16% P190522-E1-0-1030 | D190523-E1-16-1057 | F | TN19-019 | 1668 | Nik | 25 | 11.5506 | 0.7226178 | 6.256108 | 1.093647 | 0.1531771 | 14.00608 | 7.77986 | 0.6395501 | 8.220587 | 0.9180235 | 0.07546683 | 8.220578 | 1.022241 | 0.03254569 | 3.183759 | 10.50117 | 0.1676335 | 1.596331 | 138.0538 | 2.021545 | 1.464317 | 16.29035 | 0.2385521 | 1.464377 | 128.2799 | 1.910047 | 1.488968 | 15.13703 | 0.2254103 | 1.489132
| W190524-E-019-1368 | 16% P190522-E1-0-1030 | D190523-E1-16-1057 | G | TN19-019 | 1669 | Nik | 24 | 12.11732 | 0.4023438 | 3.320402 | 1.287322 | 0.09442652 | 7.335114 | 6.593613 | 0.2545411 | 3.860419 | 0.7780463 | 0.03003604 | 3.860444 | 1.297636 | 0.04263257 | 3.285402 | 11.83134 | 0.195484 | 1.652256 | 127.2742 | 1.742942 | 1.369438 | 15.01836 | 0.2056506 | 1.369328 | 116.4504 | 1.66934 | 1.43352 | 13.74115 | 0.1969912 | 1.433586 | 1 test not possible
| W190524-E-019-1369 | 16% P190522-E1-0-1030 | D190523-E1-16-1057 | A | TN19-019 | 1670 | Nik | 24 | 11.37928 | 0.4696262 | 4.127029 | 1.049431 | 0.09757624 | 9.298011 | 8.118851 | 0.4429348 | 5.455634 | 0.9580244 | 0.05226607 | 5.45561 | 0.964578 | 0.017573 | 1.821833 | 10.20154 | 0.09277564 | 0.9094278 | 143.5414 | 1.320743 | 0.920113 | 16.93788 | 0.155846 | 0.9201036 | 132.4333 | 1.052275 | 0.7945704 | 15.62712 | 0.1241379 | 0.7943745 | fibre 8 excluded - outlier with low ext/load, suspected damaged fibre
| W190604-E-020-1370 | 22%P190531-E2-0-1031 | D190603-E2-22-1058 | A | TN19-020: 22% Exlan 141,000g/mol | 1718 | Nik | 25 | 12.75068 | 0.480781 | 3.770629 | 1.461689 | 0.1432316 | 9.799047 | 5.656649 | 0.2578943 | 4.559136 | 0.6674845 | 0.03043178 | 4.559175 | 1.639065 | 0.1062213 | 6.480604 | 13.29215 | 0.4289257 | 3.226909 | 113.3616 | 1.960297 | 1.729242 | 13.37667 | 0.2313184 | 1.729267 | 104.5698 | 1.819067 | 1.739572 | 12.33923 | 0.214635 | 1.739451
| W190604-E-020-1371 | 22%P190531-E2-0-1031 | D190603-E2-22-1058 | B | TN19-020: 22% Exlan 141,000g/mol | 1711 | Nik | 25 | 14.09808 | 1.154626 | 8.189957 | 1.588621 | 0.2650015 | 16.68122 | 6.04239 | 0.663265 | 10.97687 | 0.713002 | 0.07826519 | 10.97685 | 1.534294 | 0.08835316 | 5.758554 | 12.86188 | 0.3608629 | 2.805677 | 110.1164 | 2.128826 | 1.933249 | 12.99374 | 0.2512145 | 1.93335 | 101.1023 | 1.541589 | 1.524781 | 11.93007 | 0.181921 | 1.524894 | fibre 7 & 22 - outliers, low ext/load however no reason to exclude
| W190604-E-020-1372 | 22%P190531-E2-0-1031 | D190603-E2-22-1058 | C | TN19-020: 22% Exlan 141,000g/mol | 1712 | Nik | 25 | 14.55303 | 0.6337443 | 4.354723 | 1.714439 | 0.1875939 | 10.942 | 5.860194 | 0.4106835 | 7.008018 | 0.6915029 | 0.04846102 | 7.008073 | 1.660029 | 0.09974233 | 6.00847 | 13.37795 | 0.3957902 | 2.958525 | 106.0853 | 2.486165 | 2.343552 | 12.51807 | 0.2933744 | 2.343608 | 97.91962 | 2.273968 | 2.32228 | 11.55452 | 0.2683097 | 2.322119
| W190604-E-020-1373 | 22%P190531-E2-0-1031 | D190603-E2-22-1058 | D | TN19-020: 22% Exlan 141,000g/mol | 1713 | Nik | 25 | 13.17357 | 0.5980033 | 4.539416 | 1.402295 | 0.1517459 | 10.82126 | 6.849859 | 0.4292894 | 6.267127 | 0.8082834 | 0.05065621 | 6.267135 | 1.319803 | 0.06022879 | 4.563469 | 11.93062 | 0.2685401 | 2.250847 | 120.7832 | 2.659753 | 2.202089 | 14.25242 | 0.3138512 | 2.202091 | 110.6756 | 2.471202 | 2.232833 | 13.05973 | 0.2915822 | 2.232683 | fibre 10 - slight outlier (?) Not excluded
| W190604-E-020-1374 | 22%P190531-E2-0-1031 | D190603-E2-22-1058 | E | TN19-020: 22% Exlan 141,000g/mol | 1714 | Nik | 24 | 12.85247 | 0.4792544 | 3.72889 | 1.315458 | 0.1526554 | 11.60473 | 6.405689 | 0.3447748 | 5.382321 | 0.7558713 | 0.04068332 | 5.382308 | 1.345011 | 0.1254527 | 9.327262 | 12.03141 | 0.6249197 | 5.19407 | 118.3801 | 2.070194 | 1.748769 | 13.96885 | 0.244288 | 1.748806 | 108.7544 | 1.811078 | 1.665291 | 12.83302 | 0.2136986 | 1.665224 | fibre 3 excluded - slippage; fibre 2 - outlier, low LD, exclude?
| W190604-E-020-1375 | 22%P190531-E2-0-1031 | D190603-E2-22-1058 | F | TN19-020: 22% Exlan 141,000g/mol | 1715 | Nik | 25 | 11.86531 | 0.3656685 | 3.081827 | 1.228451 | 0.09155243 | 7.452672 | 6.625941 | 0.30082 | 4.540035 | 0.781861 | 0.03549689 | 4.540052 | 1.312427 | 0.0740936 | 5.645541 | 11.89542 | 0.3418308 | 2.873634 | 128.3892 | 2.189198 | 1.705125 | 15.14993 | 0.2583145 | 1.705054 | 117.5182 | 1.806074 | 1.536846 | 13.86715 | 0.2131126 | 1.536816
| W190604-E-020-1376 | 22%P190531-E2-0-1031 | D190603-E2-22-1058 | G | TN19-020: 22% Exlan 141,000g/mol | 1716 | Nik | 25 | 11.57746 | 0.3148244 | 2.719288 | 1.201984 | 0.06118311 | 5.090177 | 6.554449 | 0.2530293 | 3.860421 | 0.7734249 | 0.02985785 | 3.860472 | 1.318569 | 0.0330853 | 2.509182 | 11.92705 | 0.1493893 | 1.252526 | 129.133 | 2.136629 | 1.654595 | 15.2377 | 0.2521431 | 1.654732 | 118.6944 | 1.802626 | 1.518711 | 14.00594 | 0.2127183 | 1.518772
| W190604-E-020-1377 | 22%P190531-E2-0-1031 | D190603-E2-22-1058 | H | TN19-020: 22% Exlan 141,000g/mol | 1717 | Nik | 24 | 12.2987 | 0.3758974 | 3.056399 | 1.353657 | 0.08489026 | 6.271181 | 6.805888 | 0.3156654 | 4.638122 | 0.803094775 | 0.0372485 | 4.638119 | 1.3639495 | 0.03554376 | 2.605944 | 12.13048625 | 0.1577012 | 1.30004 | 126.9242 | 2.96941 | 2.339516 | 14.97705125 | 0.3503907 | 2.339518 | 116.3363 | 2.453118 | 2.108644 | 13.72768 | 0.2894684 | 2.108647 | 1 test not possible
| W190606-E-021-1378 | P190531-E2-0-1031 + P181219-E-0-1016 | D190605-(E+E2)-21-1059 | A | TN19-021: 21% Exlan (50:50) 169,000&141,000g/mol | 1720 | Lucy | 22 | 11.91309 | 0.9887969 | 8.30009 | 1.245625 | 0.1948911 | 15.64605 | 5.763993 | 0.6552485 | 11.36796 | 0.6801511 | 0.07731941 | 11.36798 | 1.464485 | 0.07440851 | 5.080864 | 12.56678 | 0.3180042 | 2.530514 | 117.9648 | 2.665431 | 2.259513 | 13.91985 | 0.3145388 | 2.259642 | 107.2608 | 2.390533 | 2.228711 | 12.65677 | 0.2820803 | 2.22869 | No fibre measurment for no : 25. Possible damaged fibre low LD EXT TEN, and Possible double fibre no: 22 excluded.
| W190606-E-021-1379 | P190531-E2-0-1031 + P181219-E-0-1016 | D190605-(E+E2)-21-1059 | B | TN19-021: 21% Exlan (50:50) 169,000&141,000g/mol | 1721 | Lucy | 25 | 13.443 | 0.9620865 | 7.156784 | 1.450428 | 0.22426 | 15.46164 | 6.065697 | 0.5879048 | 9.692288 | 0.7157522 | 0.06937284 | 9.692299 | 1.456355 | 0.06373051 | 4.376028 | 12.53286 | 0.2711802 | 2.163753 | 112.3719 | 2.402099 | 2.137633 | 13.25989 | 0.2834468 | 2.137626 | 103.4331 | 1.987253 | 1.921292 | 12.20511 | 0.2345067 | 1.921381 | Outlier No: 19 low LD but no reason to exclude.
| W190606-E-021-1380 | P190531-E2-0-1031 + P181219-E-0-1016 | D190605-(E+E2)-21-1059 | C | TN19-021: 21% Exlan (50:50) 169,000&141,000g/mol | 1722 | Lucy | 24 | 14.03318 | 1.436186 | 10.23422 | 1.467308 | 0.2975598 | 20.2793 | 5.428229 | 0.8257387 | 15.21194 | 0.640531 | 0.09743723 | 15.21195 | 1.549488 | 0.05956207 | 3.843985 | 12.92802 | 0.2478044 | 1.916802 | 102.4678 | 2.03936 | 1.990246 | 12.09119 | 0.2406365 | 1.99018 | 94.69264 | 2.10574 | 2.223763 | 11.17373 | 0.2484747 | 2.223739 | No fibre measurment for no: 19.
| W190606-E-021-1381 | P190531-E2-0-1031 + P181219-E-0-1016 | D190605-(E+E2)-21-1059 | D | TN19-021: 21% Exlan (50:50) 169,000&141,000g/mol | 1723 | Lucy | 25 | 12.3562 | 0.7576441 | 6.131692 | 1.23025 | 0.1542873 | 12.54114 | 6.866725 | 0.6270361 | 9.131516 | 0.8102735 | 0.07399039 | 9.131533 | 1.22044 | 0.04048496 | 3.317242 | 11.47402 | 0.1894772 | 1.651359 | 125.0337 | 2.446215 | 1.956444 | 14.75398 | 0.288655 | 1.956455 | 114.695 | 2.470776 | 2.154214 | 13.53401 | 0.291552 | 2.154217
| W190606-E-021-1382 | P190531-E2-0-1031 + P181219-E-0-1016 | D190605-(E+E2)-21-1059 | E | TN19-021: 21% Exlan (50:50) 169,000&141,000g/mol | 1724 | Lucy | 25 | 11.62994 | 0.6222453 | 5.350375 | 1.134452 | 0.1248516 | 11.00546 | 6.656108 | 0.4839766 | 7.271165 | 0.7854208 | 0.05710897 | 7.27113 | 1.225608 | 0.05953296 | 4.857422 | 11.49646 | 0.2823191 | 2.455704 | 127.4447 | 2.753316 | 2.1604 | 15.03848 | 0.3249016 | 2.160469 | 116.8403 | 2.751326 | 2.354774 | 13.78716 | 0.3246552 | 2.354765
| W190606-E-021-1383 | P190531-E2-0-1031 + P181219-E-0-1016 | D190605-(E+E2)-21-1059 | F | TN19-021: 21% Exlan (50:50) 169,000&141,000g/mol | 1725 | Lucy | 23 | 12.3463 | 1.109746 | 8.988488 | 1.248643 | 0.2088046 | 16.72252 | 6.551891 | 0.8241593 | 12.57895 | 0.7731231 | 0.09725089 | 12.57897 | 1.278355 | 0.04577475 | 3.580754 | 11.74286 | 0.2092206 | 1.781683 | 122.6152 | 2.7313 | 2.227539 | 14.46859 | 0.3222934 | 2.227538 | 112.7202 | 2.598434 | 2.305207 | 13.30099 | 0.3066268 | 2.305294 | No fibre measurment for no: 5. Possible double fibre no:22 excluded.
| W190606-E-021-1384 | P190531-E2-0-1031 + P181219-E-0-1016 | D190605-(E+E2)-21-1059 | G | TN19-021: 21% Exlan (50:50) 169,000&141,000g/mol | 1726 | Lucy | 24 | 11.29248 | 0.9855691 | 8.727661 | 1.142491 | 0.1936918 | 16.95347 | 6.75499 | 0.8385779 | 12.4142 | 0.7970888 | 0.09895232 | 12.41422 | 1.236663 | 0.0288502 | 2.332907 | 11.55079 | 0.134629 | 1.165539 | 131.5317 | 1.994876 | 1.516651 | 15.52074 | 0.2353956 | 1.516652 | 121.9206 | 1.830405 | 1.501308 | 14.38664 | 0.2159789 | 1.501246 | Possible double fibre no: 16 excluded.
| W190606-E-021-1385 | P190531-E2-0-1031 + P181219-E-0-1016 | D190605-(E+E2)-21-1059 | H | TN19-021: 21% Exlan (50:50) 169,000&141,000g/mol | 1727 | Lucy | 24 | 10.8183 | 1.285825 | 11.88565 | 1.082496 | 0.2339304 | 21.61027 | 6.307184 | 0.9948569 | 15.77339 | 0.7442477 | 0.1173932 | 15.7734 | 1.271754 | 0.04412461 | 3.469586 | 11.7126 | 0.2032449 | 1.735268 | 132.2789 | 2.017178 | 1.524943 | 15.60892 | 0.2380152 | 1.524867 | 121.835 | 1.739663 | 1.427884 | 14.37653 | 0.2052976 | 1.428005 | Possible double fibre no:25 excluded.
| W190613-E-022-1386 | P190508-E-0-1032 | D190611-E-20-1060 | A | TN19-022: 20% Standard Exlan 176,000g/mol | 1738 | Nik | 23 | 13.28602 | 0.5708384 | 4.296534 | 1.41334 | 0.1399975 | 9.905436 | 6.418658 | 0.4014441 | 6.254331 | 0.7574017 | 0.04737013 | 6.254294 | 1.399805 | 0.06320415 | 4.51521 | 12.28688 | 0.2781124 | 2.263491 | 118.2514 | 1.846696 | 1.56167 | 13.95366 | 0.2179155 | 1.561708 | 107.0405 | 1.65732 | 1.548311 | 12.63078 | 0.1955832 | 1.548465 | 1 test not possible; fibre 21 excluded - outlier, contaminate?; fibre 13 - low ext/force, no valid reason to exclude
| W190613-E-022-1387 | P190508-E-0-1032 | D190611-E-20-1060 | B | TN19-022: 20% Standard Exlan 176,000g/mol | 1732 | Nik | 19 | 14.16997 | 0.7388299 | 5.214052 | 1.530061 | 0.1792727 | 11.7167 | 6.437719 | 0.6420501 | 9.973255 | 0.7596509 | 0.07576193 | 9.973256 | 1.42505 | 0.1130248 | 7.931289 | 12.39115 | 0.4870388 | 3.930537 | 109.828 | 6.308314 | 5.743812 | 12.95971 | 0.7443835 | 5.743831 | 100.2415 | 6.422263 | 6.406789 | 11.8285 | 0.7578248 | 6.406771 | 1 test not possible; fibre 5 excluded - double fibre; fibres 10,13,22&24 excluded - odd frequency curves
| W190613-E-022-1388 | P190508-E-0-1032 | D190611-E-20-1060 | C | TN19-022: 20% Standard Exlan 176,000g/mol | 1737 | Nik | 24 | 14.79515 | 0.5225755 | 3.532074 | 1.67405 | 0.1250955 | 7.472627 | 6.326847 | 0.3132958 | 4.951847 | 0.7465679 | 0.03696895 | 4.951854 | 1.509495 | 0.05856588 | 3.879834 | 12.76007 | 0.2450701 | 1.920601 | 109.7615 | 1.28883 | 1.174209 | 12.95186 | 0.1520681 | 1.174102 | 99.36884 | 1.238006 | 1.245869 | 11.72552 | 0.1460827 | 1.245852 | fibre 19 excluded - outlier
| W190613-E-022-1389 | P190508-E-0-1032 | D190611-E-20-1060 | D | TN19-022: 20% Standard Exlan 176,000g/mol | 1736 | Nik | 24 | 12.81655 | 0.8287452 | 6.466209 | 1.305665 | 0.1621378 | 12.41802 | 7.534307 | 0.7143039 | 9.480683 | 0.8890483 | 0.08428798 | 9.480698 | 1.156337 | 0.04399148 | 3.804381 | 11.16816 | 0.2119942 | 1.898202 | 129.3133 | 1.839355 | 1.422402 | 15.25897 | 0.2170355 | 1.422348 | 117.6758 | 1.350922 | 1.148004 | 13.88574 | 0.1593933 | 1.147892 | fibre 13 excluded - outlier
| W190613-E-022-1390 | P190508-E-0-1032 | D190611-E-20-1060 | E | TN19-022: 20% Standard Exlan 176,000g/mol | 1735 | Nik | 25 | 12.32099 | 0.623745 | 5.06246 | 1.202701 | 0.1599231 | 13.297 | 7.411559 | 0.5762612 | 7.775168 | 0.8745639 | 0.06799875 | 7.775161 | 1.144194 | 0.09251863 | 8.085923 | 11.10074 | 0.4937698 | 4.448079 | 130.3254 | 2.228832 | 1.710206 | 15.3784 | 0.2629804 | 1.710064 | 118.0485 | 2.109562 | 1.78703 | 13.92972 | 0.2489358 | 1.787084
| W190613-E-022-1391 | P190508-E-0-1032 | D190611-E-20-1060 | F | TN19-022: 20% Standard Exlan 176,000g/mol | 1741 | Lucy | 24 | 12.42469 | 1.229763 | 9.897738 | 1.215399 | 0.2213802 | 18.21461 | 6.852016 | 0.883541 | 12.89461 | 0.8085379 | 0.1042577 | 12.8946 | 1.188374 | 0.02917564 | 2.455088 | 11.32295 | 0.1388286 | 1.226081 | 126.4383 | 2.200513 | 1.740385 | 14.91972 | 0.2596417 | 1.740259 | 116.0612 | 1.741934 | 1.500875 | 13.69523 | 0.2055646 | 1.500995 | Outlier No; 4 & 5 Low Ext & Ten no reason to exclude. Possible damaged fibre no 7 Low LD excluded.
| W190613-E-022-1392 | P190508-E-0-1032 | D190611-E-20-1060 | A | TN19-022: 20% Standard Exlan 176,000g/mol | 1742 | Lucy | 22 | 12.32389 | 0.8129476 | 6.596515 | 1.202992 | 0.1688142 | 14.03287 | 6.741952 | 0.5710145 | 8.469572 | 0.7955503 | 0.06737959 | 8.469558 | 1.208652 | 0.04391248 | 3.633179 | 11.41818 | 0.2069463 | 1.812428 | 125.2233 | 2.056841 | 1.642539 | 14.77634 | 0.2427052 | 1.642525 | 115.9176 | 1.803273 | 1.55565 | 13.67828 | 0.2127646 | 1.555492 | Possible left over debre from previous fibre effcting no 23, 34 & 25 excluded.
| W190613-E-022-1393 | P190508-E-0-1032 | D190611-E-20-1060 | H | TN19-022: 20% Standard Exlan 176,000g/mol | 1743 | Lucy | 23 | 11.18374 | 0.9783317 | 8.747804 | 1.11096 | 0.1991691 | 17.92765 | 6.687361 | 0.826053 | 12.35245 | 0.7891086 | 0.09747425 | 12.35245 | 1.215413 | 0.04860139 | 3.998756 | 11.44966 | 0.2297083 | 2.006245 | 133.3797 | 2.400265 | 1.799572 | 15.73881 | 0.2832666 | 1.799797 | 123.6205 | 2.19535 | 1.775878 | 14.58722 | 0.2590517 | 1.775881 | No fibre measurment recorded for no 22. Possible damaged fibre low LD excluded.
| W190613-E-022-1394 | P190508-E-0-1032 | D190611-E-20-1060 | I | TN19-022: 20% Standard Exlan 176,000g/mol | 1734 | Nik | 23 | 12.37514 | 0.7394039 | 5.974912 | 1.275606 | 0.1699848 | 13.3258 | 7.054079 | 0.5598921 | 7.93714 | 0.8323812 | 0.06606725 | 7.937138 | 1.244071 | 0.06354091 | 5.1075 | 11.58226 | 0.3046423 | 2.630251 | 128.1587 | 1.900864 | 1.483211 | 15.12273 | 0.2243076 | 1.483248 | 116.0369 | 1.717824 | 1.480411 | 13.69236 | 0.2027038 | 1.480415 | 1 test not possible; fibre 24 excluded - outlier
| W190613-E-022-1395 | P190508-E-0-1032 | D190611-E-20-1060 | A | TN19-022: 20% Standard Exlan 176,000g/mol | 1731 | Nik | 23 | 12.48335 | 0.6582765 | 5.273237 | 1.302709 | 0.1464228 | 11.23987 | 6.020011 | 0.5286463 | 8.781485 | 0.7103613 | 0.06238046 | 8.781511 | 1.449133 | 0.05304543 | 3.660494 | 12.50255 | 0.2292543 | 1.833661 | 115.8078 | 3.821005 | 3.299438 | 13.66532 | 0.4508832 | 3.299472 | 105.3452 | 3.35479 | 3.18457 | 12.43073 | 0.3958634 | 3.184555 | 1 test not possible; fibre 5 excluded - outlier, odd frequency curve
| W190613-E-022-1396 | P190508-E-0-1032 | D190611-E-20-1060 | B | TN19-022: 20% Standard Exlan 176,000g/mol | 1744 | Lucy | 25 | 13.3229 | 0.9199141 | 6.904758 | 1.45729 | 0.2185245 | 14.99527 | 6.195855 | 0.5139074 | 8.294374 | 0.7311109 | 0.06064117 | 8.294388 | 1.449086 | 0.1163708 | 8.030635 | 12.49364 | 0.5282304 | 4.227993 | 115.4901 | 4.01343 | 3.47513 | 13.62783 | 0.4735839 | 3.475123 | 106.3931 | 3.887456 | 3.653862 | 12.55438 | 0.4587257 | 3.653909 | Outlier fibre no 9 low LD no reason to exclude.
| W190613-E-022-1397 | P190508-E-0-1032 | D190611-E-20-1060 | C | TN19-022: 20% Standard Exlan 176,000g/mol | 1733 | Nik | 14 | 14.95367 | 0.6106771 | 4.083794 | 1.713777 | 0.1534612 | 8.954556 | 6.412567 | 0.4713456 | 7.350342 | 0.7566829 | 0.05561893 | 7.350362 | 1.524027 | 0.09344268 | 6.131301 | 12.81804 | 0.3923199 | 3.060685 | 105.7225 | 5.269109 | 4.983905 | 12.47526 | 0.6217555 | 4.98391 | 97.87916 | 5.164454 | 5.276357 | 11.54974 | 0.6093984 | 5.276294 | 2 tests not possible; fibres 5,12,14,19 excluded - double fibres; fibres 2,4,6,8&10 excluded - odd frequency curves
| W190613-E-022-1398 | P190508-E-0-1032 | D190611-E-20-1060 | D | TN19-022: 20% Standard Exlan 176,000g/mol | 1745 | Lucy | 22 | 12.02966 | 1.289944 | 10.72302 | 1.187262 | 0.2297581 | 19.35194 | 6.959002 | 0.9987078 | 14.35131 | 0.8211622 | 0.1178475 | 14.35131 | 1.177761 | 0.05455545 | 4.632133 | 11.2703 | 0.2562872 | 2.274004 | 128.0078 | 3.697347 | 2.888376 | 15.10493 | 0.4362963 | 2.888438 | 118.6433 | 3.570236 | 3.009218 | 13.99991 | 0.4212853 | 3.009199 | No fibre measurment for no's 13, 15 & 18. Outlier fibre no 8 Low Ext & Ten no reason to exclude.
| W190613-E-022-1399 | P190508-E-0-1032 | D190611-E-20-1060 | E | TN19-022: 20% Standard Exlan 176,000g/mol | 1740 | Nik | 24 | 12.08359 | 0.4321161 | 3.576058 | 1.186783 | 0.08335988 | 7.024019 | 7.129395 | 0.4306189 | 6.040048 | 0.8412687 | 0.05081274 | 6.040013 | 1.190561 | 0.03675314 | 3.087043 | 11.33289 | 0.1747307 | 1.541801 | 130.9646 | 1.793388 | 1.369368 | 15.45383 | 0.2116077 | 1.36929 | 119.2831 | 1.723981 | 1.445284 | 14.07541 | 0.2034319 | 1.445299 | fibre 9 excluded - outlier with odd frequency curve
| W190613-E-022-1400 | P190508-E-0-1032 | D190611-E-20-1060 | F | TN19-022: 20% Standard Exlan 176,000g/mol | 1739 | Nik | 24 | 13.05392 | 0.5114102 | 3.917675 | 1.366056 | 0.1414286 | 10.35306 | 7.292259 | 0.4627936 | 6.346369 | 0.8604865 | 0.05460984 | 6.346391 | 1.228714 | 0.07716209 | 6.279907 | 11.50867 | 0.3696159 | 3.21163 | 126.0549 | 3.112759 | 2.469368 | 14.87448 | 0.3673113 | 2.469406 | 114.6665 | 2.991583 | 2.608942 | 13.53065 | 0.353009 | 2.608959 | fibre 7 excluded - slippage/noise
| W190614-E-023-1401 | P190612-E3-0-1034 | D190613-E3-11-1061 | WarmUp | TN19-023: 11% Exlan 503,000g/mol | 1749 | Nik | 23 | 11.29987 | 0.7335818 | 6.491951 | 0.9063545 | 0.1345184 | 14.84169 | 8.563721 | 0.6994635 | 8.167753 | 1.010519 | 0.08253703 | 8.167786 | 0.7913251 | 0.04038204 | 5.103091 | 9.237584 | 0.2340679 | 2.533865 | 146.8813 | 2.430565 | 1.654782 | 17.33199 | 0.2867634 | 1.654532 | 135.3796 | 1.967859 | 1.453586 | 15.97479 | 0.2322499 | 1.453852 | 2 tests not possible
| W190614-E-023-1401 | P190612-E3-0-1034 | D190613-E3-11-1061 | A | TN19-023: 11% Exlan 503,000g/mol | 1750 | Nik | 25 | 10.98279 | 0.7049828 | 6.418977 | 0.8750218 | 0.12326 | 14.0865 | 8.553048 | 0.7255 | 8.482356 | 1.00926 | 0.085609 | 8.482355 | 0.7838067 | 0.03047526 | 3.88811 | 9.194772 | 0.1776236 | 1.931789 | 149.4124 | 4.150529 | 2.777901 | 17.63067 | 0.4897464 | 2.777809 | 137.9062 | 3.708647 | 2.689253 | 16.27293 | 0.4376137 | 2.689212 | fibre 4 - outlier, exclude??
| W190614-E-023-1402 | P190612-E3-0-1034 | D190613-E3-11-1061 | B | TN19-023: 11% Exlan 503,000g/mol | 1753 | Nik | 24 | 11.95142 | 0.6922446 | 5.792153 | 0.8966715 | 0.1203875 | 13.42605 | 8.172104 | 0.6014252 | 7.35949 | 0.9643083 | 0.07096815 | 7.359488 | 0.7880048 | 0.03035582 | 3.852238 | 9.219391 | 0.1767144 | 1.916768 | 139.6598 | 1.89304 | 1.355466 | 16.47985 | 0.2233425 | 1.355246 | 129.5354 | 1.24828 | 0.9636587 | 15.28518 | 0.1473248 | 0.9638408 | fibre 2 excluded - odd frequency curve
| W190614-E-023-1403 | P190612-E3-0-1034 | D190613-E3-11-1061 | C | TN19-023: 11% Exlan 503,000g/mol | 1751 | Nik | 25 | 11.9549 | 0.8024741 | 6.712515 | 0.9215111 | 0.1382919 | 15.00708 | 7.882605 | 0.7960151 | 10.09838 | 0.9301473 | 0.09392969 | 10.09837 | 0.826161 | 0.02859399 | 3.461067 | 9.44026 | 0.1636768 | 1.733817 | 137.5359 | 2.257726 | 1.641553 | 16.22924 | 0.2664143 | 1.64157 | 127.6349 | 1.626839 | 1.274604 | 15.06092 | 0.1919545 | 1.274521
| W190614-E-023-1404 | P190612-E3-0-1034 | D190613-E3-11-1061 | D | TN19-023: 11% Exlan 503,000g/mol | 1747 | Nik | 24 | 12.92729 | 0.7394574 | 5.720127 | 1.318583 | 0.1401636 | 10.62987 | 4.980785 | 0.1968649 | 3.952487 | 0.5877327 | 0.02323019 | 3.952509 | 1.465033 | 0.1505808 | 10.27833 | 12.55974 | 0.5889674 | 4.689327 | 111.2087 | 4.381464 | 3.939859 | 13.12262 | 0.5170196 | 3.939911 | 101.1807 | 3.463632 | 3.423215 | 11.93932 | 0.4087075 | 3.423207 | fibre 4 excluded - outlier with odd frequency curve
| W190614-E-023-1405 | P190612-E3-0-1034 | D190613-E3-11-1061 | E | TN19-023: 11% Exlan 503,000g/mol | 1748 | Nik | 25 | 12.55034 | 0.7953474 | 6.337259 | 1.229571 | 0.1467782 | 11.93734 | 5.523556 | 0.2452163 | 4.439464 | 0.6517795 | 0.02893602 | 4.439541 | 1.306945 | 0.06600465 | 5.050299 | 11.87122 | 0.3160481 | 2.662306 | 117.0633 | 1.468225 | 1.254215 | 13.81347 | 0.173248 | 1.254196 | 106.9143 | 1.31788 | 1.23265 | 12.61589 | 0.1554999 | 1.232572
| W190614-E-023-1406 | P190612-E3-0-1034 | D190613-E3-11-1061 | F | TN19-023: 11% Exlan 503,000g/mol | 1752 | Nik | 25 | 11.90593 | 0.4827921 | 4.055056 | 1.144088 | 0.09048217 | 7.90867 | 5.932356 | 0.2394167 | 4.035777 | 0.700018 | 0.02825135 | 4.035803 | 1.209269 | 0.02188191 | 1.809515 | 11.42243 | 0.1033907 | 0.9051543 | 124.521 | 1.341918 | 1.077664 | 14.69347 | 0.1583462 | 1.077664 | 114.0187 | 0.8605829 | 0.7547738 | 13.4542 | 0.1015429 | 0.7547303
| W190614-E-023-1408 | P190612-E3-0-1034 | D190613-E3-11-1061 | G1 | TN19-023: 11% Exlan 503,000g/mol | 1746 | Nik | 24 | 11.36458 | 0.8077173 | 7.107324 | 0.8542761 | 0.1219458 | 14.27475 | 8.906684 | 0.9362253 | 10.51149 | 1.050989 | 0.1104744 | 10.51147 | 0.7393023 | 0.02804348 | 3.793236 | 8.929955 | 0.1706938 | 1.911474 | 144.5278 | 2.457769 | 1.700551 | 17.05428 | 0.2900208 | 1.700575 | 132.4205 | 1.692475 | 1.278106 | 15.62563 | 0.1996681 | 1.277825 | fibre 21 excluded - outlier with odd frequency curve
| W190618-E-024-1412 |  |  | B | TN19-024: Huma, 20% Exlan, Trilobal spineret | 1754 | Nik | 23 | 10.02365 | 0.3027555 | 3.02041 | 1.771512 | 0.1717458 | 9.69487 | 4.832536 | 0.3177685 | 6.575607 | 0.5702392 | 0.03749677 | 6.575621 | 2.820084 | 0.286799 | 10.16987 | 17.42188 | 0.8972 | 5.149845 | 116.7256 | 4.110843 | 3.521801 | 13.77362 | 0.485079 | 3.521797 | 106.0999 | 3.831103 | 3.610847 | 12.51979 | 0.452066 | 3.610813 | 1 test not possible; fibre 7 excluded - outlier, suspected damaged fibre or contaminate?
| W190620-E-025-1416 | Exlan |  |  | TN19-025: 3% +3% emulsion | 1761 | Lucy | 21 | 11.65096 | 0.5121416 | 4.395702 | 1.207005 | 0.1241575 | 10.28642 | 7.450253 | 0.5054674 | 6.784566 | 0.8791299 | 0.05964492 | 6.78454 | 1.178494 | 0.06029173 | 5.115998 | 11.27313 | 0.2862967 | 2.539638 | 134.4296 | 2.502915 | 1.861878 | 15.86269 | 0.2953366 | 1.861832 | 122.0655 | 2.025834 | 1.659629 | 14.40372 | 0.2390362 | 1.659544 | No fibre measurment for fibres no: 1 & 20. Possible double fibres no: 16 & 25 excluded.
| W190620-E-025-1417 | Exlan |  |  | TN19-025: 3% +5% emulsion | 1762 | Lucy | 24 | 11.35945 | 0.9859126 | 8.679232 | 1.09845 | 0.1651133 | 15.03148 | 6.964194 | 0.6987068 | 10.03285 | 0.8217749 | 0.0824474 | 10.03285 | 1.167668 | 0.04332296 | 3.710213 | 11.22286 | 0.2060545 | 1.836024 | 132.92 | 2.346309 | 1.765205 | 15.68455 | 0.2768791 | 1.765298 | 120.4565 | 2.017576 | 1.674942 | 14.21386 | 0.2380589 | 1.674836 | No fibre measurment for fibre no: 16.
| W190620-E-025-1418 | Exlan |  |  | TN19-025: 3% +10% emulsion | 1763 | Lucy | 25 | 11.03943 | 1.476627 | 13.37593 | 1.07157 | 0.238522 | 22.25911 | 6.824601 | 1.079437 | 15.81685 | 0.805303 | 0.1273735 | 15.81684 | 1.172755 | 0.05351923 | 4.563547 | 11.24628 | 0.2571969 | 2.286951 | 133.5478 | 3.064596 | 2.294755 | 15.75864 | 0.3616316 | 2.294814 | 121.8897 | 3.030388 | 2.486173 | 14.38298 | 0.3575968 | 2.48625 | Outliers fibres no: 2, 20 & 25 Low Ext, Ten no reason to exclude.
| W190620-E-025-1419 | Exlan |  |  | TN19-025: 3% +15% emulsion | 1764 | Lucy | 23 | 11.20489 | 1.030577 | 9.197561 | 1.12569 | 0.1974402 | 17.53947 | 6.950199 | 0.9083071 | 13.06879 | 0.8201235 | 0.1071802 | 13.06879 | 1.201132 | 0.03562146 | 2.965657 | 11.3832 | 0.1678173 | 1.474254 | 133.9002 | 2.402076 | 1.79393 | 15.80023 | 0.2834254 | 1.793806 | 121.3867 | 2.000134 | 1.647737 | 14.32363 | 0.2360341 | 1.647865 | No fibre measurment for fibre no: 12. Slippage fibre no: 9 excluded.
| W190620-E-025-1420 | Exlan |  |  | TN19-025: Delion 004 (100% Si ) | 1765 | Lucy | 23 | 10.66839 | 1.128429 | 10.57732 | 0.9798678 | 0.2136754 | 21.80655 | 6.371072 | 0.9572495 | 15.02493 | 0.7517865 | 0.1129555 | 15.02494 | 1.189777 | 0.03096697 | 2.602754 | 11.32953 | 0.1476239 | 1.303002 | 130.4589 | 2.487005 | 1.906351 | 15.39415 | 0.2934456 | 1.906215 | 119.0419 | 2.033712 | 1.7084 | 14.04695 | 0.2399903 | 1.708487 | Possible double fibres no's: 1 & 17 excluded.
| W190620-E-025-1421 | Exlan |  |  | TN19-025: Delion 003 (antistat 100%) | 1767 | Lucy | 25 | 11.31951 | 0.7951158 | 7.024297 | 1.084728 | 0.1557008 | 14.3539 | 6.811203 | 0.7049616 | 10.35003 | 0.803722 | 0.08318543 | 10.35003 | 1.195079 | 0.04353048 | 3.642477 | 11.35387 | 0.2061843 | 1.815983 | 131.2442 | 2.135777 | 1.62733 | 15.48682 | 0.251989 | 1.627119 | 119.6874 | 2.059235 | 1.720511 | 14.12312 | 0.243006 | 1.720626
| W190620-E-025-1422 | Exlan |  |  | TN19-025: Delion 002 (34% antistat Si) | 1766 | Lucy | 25 | 10.77707 | 1.621912 | 15.04966 | 1.042303 | 0.2679114 | 25.7038 | 6.776606 | 1.243163 | 18.34492 | 0.7996395 | 0.1466932 | 18.34492 | 1.171415 | 0.04412013 | 3.766395 | 11.24077 | 0.2112673 | 1.879474 | 136.0903 | 3.371255 | 2.477218 | 16.05866 | 0.3978096 | 2.477228 | 123.8763 | 2.824471 | 2.280074 | 14.6174 | 0.3332815 | 2.280032
| W190620-E-025-1423 | Exlan |  |  | TN19-025: Delion 002 34% antistat Si + Steam relaxed | 1768 | Lucy | 23 | 11.58149 | 1.078714 | 9.314115 | 1.101465 | 0.1948855 | 17.6933 | 6.534994 | 0.7794174 | 11.92683 | 0.7711293 | 0.09197129 | 11.92683 | 1.196484 | 0.04361143 | 3.644965 | 11.36056 | 0.2057038 | 1.810684 | 129.5579 | 2.009969 | 1.551406 | 15.28783 | 0.2371567 | 1.551278 | 118.5867 | 1.716047 | 1.447083 | 13.99323 | 0.2025129 | 1.447221 | Possible double fibres no's : 5 & 23 excluded.
| W190625-SC-026-1424 | SIEF Control |  | WarmUp | TN19-026: Varied Spin Finish | 1772 | Nik | 25 | 11.79721 | 0.4879978 | 4.136551 | 1.448132 | 0.1821205 | 12.57624 | 8.164016 | 0.5366933 | 6.573888 | 0.9633539 | 0.0633298 | 6.573888 | 1.291061 | 0.1258646 | 9.748926 | 11.78988 | 0.564998 | 4.792229 | 140.4374 | 3.389288 | 2.413379 | 16.57162 | 0.3999065 | 2.413201 | 125.7067 | 3.270862 | 2.601979 | 14.83339 | 0.3859746 | 2.602066 | No fibres excluded. Note: fibres 10&25 appear as outliers?
| W190625-SC-026-1424 | SIEF Control |  | A | TN19-026: Varied Spin Finish | 1773 | Nik | 25 | 11.58011 | 0.6291108 | 5.432683 | 1.419305 | 0.1748779 | 12.32137 | 7.979626 | 0.644494 | 8.076745 | 0.9415959 | 0.07605002 | 8.076715 | 1.30133 | 0.05833118 | 4.48243 | 11.84688 | 0.2644573 | 2.232295 | 140.215 | 1.90046 | 1.355391 | 16.54537 | 0.2242478 | 1.355351 | 126.32 | 1.626828 | 1.287862 | 14.90576 | 0.1919563 | 1.287799 | No fibres excluded. Note: fibre 3 low ext/load compared with other fibres
| W190625-SC-026-1425 | SIEF Control |  | B | TN19-026: Varied Spin Finish | 1774 + 1780 | Nik | 46 | 11.70503 | 0.6825771 | 5.831483 | 1.431142 | 0.1824084 | 12.74565 | 7.711393 | 0.6694337 | 8.6811 | 0.9099444 | 0.07899318 | 8.6811 | 1.336776 | 0.0771653 | 5.772492 | 12.00519 | 0.3443403 | 2.868263 | 139.1092 | 2.629491 | 1.890236 | 16.41488 | 0.31028 | 1.890236 | 125.9389 | 2.481014 | 1.970015 | 14.86079 | 0.2927602 | 1.970018 | Ref 1774: fibres 3,4&12 excluded - all low LD (apporximately 0.5 of other fibres), assuming fibres split when selected for mounting. Ref 1780: fibre 16 excluded - double fibre
| W190625-SC-026-1426 | SIEF Control |  | C | TN19-026: Varied Spin Finish | 1775 | Nik | 25 | 11.81246 | 0.5468274 | 4.629241 | 1.430389 | 0.203816 | 14.24899 | 7.800019 | 0.4978453 | 6.382617 | 0.9204023 | 0.05874577 | 6.382619 | 1.312272 | 0.1330034 | 10.13535 | 11.88163 | 0.6640706 | 5.589054 | 138.1387 | 1.683289 | 1.21855 | 16.30037 | 0.1985715 | 1.218203 | 124.3957 | 1.42048 | 1.141904 | 14.6787 | 0.1675976 | 1.141775 | No fibres excluded. Note: fibre 7 'outlier' low LD, force/elongation compared with other fibres
| W190625-SC-026-1427 | SIEF Control |  | D | TN19-026: Varied Spin Finish | 1776 | Nik | 23 | 11.82836 | 0.5938408 | 5.020484 | 1.462038 | 0.1397046 | 9.555472 | 7.842415 | 0.5867606 | 7.481887 | 0.925405 | 0.0692378 | 7.481892 | 1.339584 | 0.07713848 | 5.758392 | 12.01762 | 0.354402 | 2.949019 | 138.6963 | 2.328352 | 1.678741 | 16.36616 | 0.2747751 | 1.678922 | 124.4605 | 2.163141 | 1.738015 | 14.68634 | 0.2552361 | 1.737915 | 1 test not possible; fibre 3 excluded - outlier, low LD, odd frequency curve
| W190625-SC-026-1428 | SIEF Control |  |  | TN19-026: Varied Spin Finish | 1777 | Nik | 24 | 10.68064 | 0.6914886 | 6.474222 | 1.178856 | 0.1617681 | 13.72247 | 7.010395 | 0.7469784 | 10.6553 | 0.8272265 | 0.08814363 | 10.65532 | 1.317862 | 0.05316309 | 4.03404 | 11.92246 | 0.2387943 | 2.002895 | 137.5268 | 2.003316 | 1.456673 | 16.22816 | 0.2363695 | 1.456539 | 124.1613 | 1.811776 | 1.459211 | 14.65103 | 0.2137836 | 1.459171 | 1 test not possible
| W190625-SC-026-1429 | SIEF Control |  |  | TN19-026: Varied Spin Finish | 1778 | Nik | 25 | 11.22943 | 0.6084477 | 5.418333 | 1.342493 | 0.1560953 | 11.62727 | 7.523697 | 0.6435386 | 8.553489 | 0.8877963 | 0.07593744 | 8.553476 | 1.349752 | 0.03607332 | 2.672589 | 12.06713 | 0.1613549 | 1.337144 | 140.0564 | 2.358646 | 1.684069 | 16.52665 | 0.2783117 | 1.684018 | 126.4216 | 1.849024 | 1.462586 | 14.91775 | 0.2181706 | 1.46249
| W190625-SC-026-1430 | SIEF Control |  |  | TN19-026: Varied Spin Finish | 1779 | Nik | 24 | 11.4526 | 0.5558966 | 4.853891 | 1.320515 | 0.2453335 | 18.57862 | 7.601622 | 0.4599151 | 6.050223 | 0.8969914 | 0.05426978 | 6.050201 | 1.273065 | 0.1733191 | 13.61432 | 11.68762 | 0.893759 | 7.647059 | 140.7122 | 2.584262 | 1.836559 | 16.60403 | 0.3049388 | 1.836534 | 127.1465 | 2.392488 | 1.881678 | 15.00328 | 0.2823082 | 1.881643 | fibre 4 excluded - outlier, odd frequency curve. Note: fibres 5&6 low LD compared with other fibres
| Jilin 2017 CSIRO | Jilin 2017 |  |  |  | 1830 | Nik | 25 | 13.25818 | 0.3478155 | 2.623404 | 1.36603 | 0.0980955 | 7.181065 | 6.400279 | 0.1247007 | 1.948363 | 0.7552329 | 0.01471482 | 1.948382 | 1.293512 | 0.07643604 | 5.909188 | 11.80906 | 0.3510984 | 2.973128 | 125.2947 | 1.978689 | 1.579228 | 14.78478 | 0.2335053 | 1.579363 | 116.6955 | 2.073407 | 1.776767 | 13.77007 | 0.2446608 | 1.776758
| Jilin 2017 CN | Jilin 2017 |  |  |  | 1831 | Nik | 24 | 13.28538 | 0.3601884 | 2.711164 | 1.337129 | 0.08937216 | 6.683887 | 6.061342 | 0.2059841 | 3.398324 | 0.7152383 | 0.02430613 | 3.398326 | 1.317311 | 0.05970193 | 4.532107 | 11.91932 | 0.2699698 | 2.264976 | 123.2164 | 2.436099 | 1.977089 | 14.53954 | 0.2874509 | 1.977029 | 114.409 | 2.20758 | 1.929551 | 13.50026 | 0.2605076 | 1.929649 | 1 test not possible; fibres 7,12&14 outliers, exclude??
W1431 | W1431 |  |  |  |  | 1829 | Nik | 24 | 11.7989 | 0.5937852 | 5.032548 | 1.726124 | 0.3448309 | 19.97718 | 5.83974 | 0.6184087 | 10.58966 | 0.6890893 | 0.07297231 | 10.58967 | 2.033484 | 0.4127026 | 20.29535 | 14.71425 | 1.741797 | 11.83749 | 119.877 | 3.104561 | 2.589788 | 14.14549 | 0.3663414 | 2.589811 | 109.8564 | 3.060779 | 2.786165 | 12.96305 | 0.3611742 | 2.786182 | Extremely variable sample! 1 test not possible; fibres 3&8 outliers - exclude??
W1433 | W1433 |  |  |  |  | 1847 | Nik | 24 | 11.40122 | 1.248204 | 10.94798 | 0.8968372 | 0.1715468 | 19.12798 | 7.304774 | 1.085629 | 14.86191 | 0.8619634 | 0.1281041 | 14.8619 | 0.9149311 | 0.05409354 | 5.912308 | 9.931831 | 0.2914393 | 2.934396 | 136.1467 | 10.52668 | 7.731861 | 16.06532 | 1.242144 | 7.731839 | 126.2536 | 8.514345 | 6.743844 | 14.89793 | 1.004692 | 6.74384 | Very variable sample; fibre 5 excluded - odd frequency curve
W1434 | W1434 |  |  |  |  | 1848 | Nik | 23 | 10.97416 | 0.3053085 | 2.782067 | 0.5570889 | 0.03539619 | 6.353778 | 7.90729 | 0.4723523 | 5.973631 | 0.9330602 | 0.05573741 | 5.973614 | 0.5495675 | 0.04214395 | 7.668568 | 7.695162 | 0.2959417 | 3.845816 | 140.8124 | 3.03944 | 2.158504 | 16.61586 | 0.3586929 | 2.158738 | 129.1338 | 2.683588 | 2.078146 | 15.23779 | 0.3166368 | 2.077971 | 2 tests not possible
W1436 | W1436 |  |  |  |  | 1862 | Nik | 24 | 10.98117 | 0.5478542 | 4.989035 | 0.9974898 | 0.1500912 | 15.04689 | 8.227741 | 0.6070938 | 7.378621 | 0.9708734 | 0.07163712 | 7.378626 | 0.9511465 | 0.1136723 | 11.95108 | 10.11386 | 0.5957613 | 5.890542 | 144.3454 | 2.618704 | 1.814193 | 17.03276 | 0.309012 | 1.814221 | 133.3491 | 2.989417 | 2.241797 | 15.7352 | 0.3527661 | 2.241892 | LD variable. fibre 11 excluded - slippage
W1437 | W1437 |  |  |  |  | 1858 | Nik | 24 | 11.47776 | 0.3750276 | 3.267428 | 1.068534 | 0.1580567 | 14.79192 | 8.330322 | 0.5156767 | 6.190358 | 0.9829781 | 0.06084942 | 6.190313 | 0.972014 | 0.1502744 | 15.46011 | 10.21586 | 0.735392 | 7.198534 | 141.4656 | 3.993014 | 2.822604 | 16.69294 | 0.4711587 | 2.822503 | 129.918 | 4.401555 | 3.387947 | 15.33033 | 0.5193813 | 3.387933 | LD variable. fibre 21 excluded - step break; fibres 13&23 - outliers, no valid reason to exclude
W1439 | W1439 |  |  |  |  | 1859 | Nik | 24 | 10.54273 | 0.6837127 | 6.48516 | 0.9779292 | 0.1733665 | 17.72792 | 8.162222 | 0.7054317 | 8.642643 | 0.9631421 | 0.08324113 | 8.642663 | 0.9655297 | 0.0791192 | 8.194383 | 10.19769 | 0.4445153 | 4.358978 | 146.8996 | 2.147388 | 1.461806 | 17.33415 | 0.2534117 | 1.461921 | 134.7019 | 2.127057 | 1.579085 | 15.89482 | 0.2510282 | 1.579308 | fibre 24 excluded - outlier, low extension, suspected damaged when loaded
W1441 | W1441 |  |  |  |  | 1860 | Nik | 25 | 10.25136 | 0.57744 | 5.632815 | 0.9321057 | 0.1226296 | 13.15619 | 8.098383 | 0.6666432 | 8.231807 | 0.9556091 | 0.07866431 | 8.231851 | 0.9599769 | 0.04553826 | 4.743683 | 10.17483 | 0.241622 | 2.374703 | 148.9916 | 2.367735 | 1.589174 | 17.58101 | 0.2793959 | 1.589192 | 137.2241 | 2.383749 | 1.737121 | 16.19244 | 0.2812559 | 1.736958
W1443 | W1443 |  |  |  |  | 1861 | Nik | 24 | 11.12711 | 0.4036167 | 3.627326 | 1.289963 | 0.1024862 | 7.944892 | 8.220596 | 0.4505534 | 5.480788 | 0.9700304 | 0.05316508 | 5.480764 | 1.214546 | 0.04825478 | 3.973073 | 11.44562 | 0.2268162 | 1.981685 | 142.9476 | 4.718711 | 3.301008 | 16.86781 | 0.5568041 | 3.300986 | 130.7502 | 4.252128 | 3.252099 | 15.42853 | 0.5017443 | 3.252055 | 1 test not possible
W1445 | W1445 |  |  |  |  | 1855 | Nik | 24 | 10.77372 | 0.5907014 | 5.4828 | 1.229812 | 0.1913996 | 15.56333 | 8.092598 | 0.6379008 | 7.882522 | 0.9549267 | 0.07527176 | 7.882465 | 1.204738 | 0.156997 | 13.03163 | 11.38021 | 0.7107754 | 6.245716 | 145.1631 | 2.724206 | 1.876652 | 17.12925 | 0.3214918 | 1.876859 | 131.1775 | 2.863033 | 2.182564 | 15.47895 | 0.3378206 | 2.182451 | fibre 22 excluded - outlier, odd frequency curve
W1447 | W1447 |  |  |  |  | 1856 | Nik | 25 | 10.70404 | 0.6795751 | 6.348773 | 1.169075 | 0.1645262 | 14.07319 | 7.421997 | 0.7563393 | 10.19051 | 0.8757956 | 0.08924816 | 10.19052 | 1.251701 | 0.06250646 | 4.993721 | 11.61792 | 0.2970282 | 2.556638 | 138.0775 | 5.169131 | 3.743644 | 16.29315 | 0.6099515 | 3.743607 | 125.7307 | 4.620058 | 3.674567 | 14.83622 | 0.5451648 | 3.674553 | fibre 13 - outlier, exclude?
W1449 | W1449 |  |  |  |  | 1857 | Nik | 25 | 9.441831 | 0.4734336 | 5.014214 | 0.8100445 | 0.116067 | 14.32847 | 5.459664 | 0.543292 | 9.951015 | 0.6442404 | 0.06410825 | 9.950983 | 1.236351 | 0.0887214 | 7.176067 | 11.54301 | 0.4125635 | 3.574141 | 126.6876 | 7.041413 | 5.558091 | 14.94914 | 0.8308833 | 5.558068 | 115.5106 | 6.852095 | 5.932006 | 13.63025 | 0.8085492 | 5.932021
W1451 | W1451 |  |  |  |  | 1871 | Nik | 22 | 9.65312 | 0.8554679 | 8.862087 | 0.8357963 | 0.2254566 | 26.97506 | 7.37067 | 0.8799915 | 11.9391 | 0.8697391 | 0.103839 | 11.9391 | 0.9624825 | 0.1135011 | 11.79253 | 10.17469 | 0.5872204 | 5.771382 | 147.2325 | 2.450353 | 1.664275 | 17.37343 | 0.2891401 | 1.664266 | 137.1553 | 2.143224 | 1.562626 | 16.18433 | 0.2528491 | 1.562308 | fibres 8,22&25 excluded - clear outliers, suspected contaminants/damage fibre
W1453 | W1453 |  |  |  |  | 1868 | Nik | 25 | 9.786219 | 0.5701861 | 5.826419 | 0.8582807 | 0.1522827 | 17.74276 | 7.606277 | 0.6894801 | 9.064619 | 0.8975407 | 0.08135864 | 9.064619 | 0.9656429 | 0.06819979 | 7.062631 | 10.20169 | 0.3536173 | 3.466261 | 148.3656 | 2.295968 | 1.547507 | 17.50714 | 0.2709135 | 1.547445 | 138.7398 | 2.107891 | 1.519313 | 16.37129 | 0.248756 | 1.519465 | fibre 2 - outlier, no obvious reason for exclusion
W1454 | W1454 |  |  |  |  | 1869 | Nik | 24 | 10.87346 | 0.4132093 | 3.800164 | 1.042302 | 0.133083 | 12.76818 | 8.331656 | 0.4717957 | 5.662688 | 0.9831355 | 0.05567179 | 5.662677 | 1.000572 | 0.106684 | 10.66231 | 10.37673 | 0.5472021 | 5.273359 | 144.6857 | 1.973484 | 1.363979 | 17.07292 | 0.2328986 | 1.364141 | 133.8384 | 2.350915 | 1.756532 | 15.79293 | 0.2774316 | 1.756682 | fibre 22 excluded - step break
W1456 | W1456 |  |  |  |  | 1872 | Nik | 25 | 10.84656 | 0.2609924 | 2.406222 | 1.457222 | 0.1769906 | 12.14575 | 8.072797 | 0.4683395 | 5.801453 | 0.95259 | 0.055264 | 5.801446 | 1.415529 | 0.1615888 | 11.41544 | 12.34114 | 0.6726621 | 5.450568 | 144.7145 | 2.886925 | 1.994911 | 17.07631 | 0.3406372 | 1.994794 | 133.0513 | 3.136088 | 2.357052 | 15.70005 | 0.3700758 | 2.357163
W1457 | W1457 |  |  |  |  | 1873 | Nik | 24 | 11.50458 | 0.5398504 | 4.692482 | 1.724817 | 0.3293126 | 19.09261 | 6.13492 | 0.3048759 | 4.969517 | 0.7239206 | 0.03597549 | 4.969535 | 1.929085 | 0.3142098 | 16.28803 | 14.36864 | 1.329454 | 9.25247 | 125.2845 | 4.095178 | 3.268702 | 14.78357 | 0.4832287 | 3.268687 | 115.1608 | 3.72924 | 3.238289 | 13.58897 | 0.4400437 | 3.238241 | fibre 5 excluded - outlier, odd frequency curve
W1459 | W1459 |  |  |  |  | 1874 | Nik | 24 | 11.22217 | 0.3854526 | 3.434743 | 1.384236 | 0.1896838 | 13.70315 | 7.846853 | 0.3841424 | 4.895496 | 0.9259287 | 0.04532928 | 4.895547 | 1.342865 | 0.1481814 | 11.03472 | 12.01659 | 0.7215549 | 6.004655 | 139.5809 | 3.806078 | 2.726789 | 16.47055 | 0.4491349 | 2.726897 | 128.0087 | 3.681521 | 2.875992 | 15.10503 | 0.434398 | 2.875849 | fibre 2 excluded - outlier, odd frequency curve
W1461 | W1461 |  |  |  |  | 1875 | Nik | 24 | 11.58707 | 0.4894539 | 4.224139 | 1.333423 | 0.1385966 | 10.39405 | 7.382422 | 0.5155607 | 6.983625 | 0.8711258 | 0.06083605 | 6.983613 | 1.332289 | 0.08912319 | 6.68948 | 11.98329 | 0.4048897 | 3.378787 | 132.119 | 3.642132 | 2.756705 | 15.59004 | 0.4297556 | 2.756603 | 121.1227 | 3.332594 | 2.751421 | 14.29247 | 0.3932517 | 2.75146 | fibre 19 excluded - outlier, double fibre
W1463 | W1463 |  |  |  |  | 1876 | Nik | 23 | 11.0133 | 0.6793878 | 6.168797 | 1.11981 | 0.2274199 | 20.30878 | 6.953805 | 0.4478019 | 6.439666 | 0.820549 | 0.05284095 | 6.439707 | 1.184381 | 0.1548411 | 13.07359 | 11.28185 | 0.7350065 | 6.514948 | 134.776 | 3.531439 | 2.620229 | 15.90356 | 0.4167236 | 2.620316 | 123.8409 | 3.555039 | 2.87065 | 14.61322 | 0.4195086 | 2.870747 | 1 test not possible; fibre 1 excluded - double fibre, step break
W1464 | W1464 |  |  |  |  | 1870 | Nik | 25 | 11.51807 | 0.5703462 | 4.951752 | 1.233442 | 0.2670876 | 21.65385 | 7.080757 | 0.3459552 | 4.885851 | 0.8355293 | 0.04082292 | 4.885876 | 1.243821 | 0.228402 | 18.36293 | 11.53972 | 1.043433 | 9.0421 | 131.9964 | 2.977723 | 2.255913 | 15.57557 | 0.3513501 | 2.255777 | 121.5768 | 3.582304 | 2.946535 | 14.34607 | 0.4227022 | 2.946467
W1466 | W1466 |  |  |  |  | 1877 | Nik | 24 | 11.44605 | 0.5538566 | 4.838846 | 1.216638 | 0.265685 | 21.83763 | 7.188776 | 0.34247 | 4.763955 | 0.8482755 | 0.04041116 | 4.763919 | 1.218162 | 0.2249741 | 18.46833 | 11.42095 | 1.023345 | 8.96024 | 132.0791 | 4.401635 | 3.332574 | 15.58534 | 0.5193833 | 3.332512 | 123.2532 | 4.326236 | 3.510038 | 14.54388 | 0.5105025 | 3.510084 | fibre 22 excluded - step break
W1467 | W1467 |  |  |  | TN19-030 | 1878 | YED | 25 | 11.36301 | 1.395831 | 12.28399 | 1.348399 | 0.2842313 | 21.07916 | 6.045408 | 0.9149891 | 15.13527 | 0.7133582 | 0.1079686 | 15.13525 | 1.579382 | 0.04415372 | 2.795633 | 13.0532 | 0.1826873 | 1.399559 | 123.6554 | 3.202706 | 2.590026 | 14.59134 | 0.3779312 | 2.590107 | 112.3956 | 2.989779 | 2.66005 | 13.26268 | 0.3528068 | 2.660146 | Outliers Fibres no's 11, 19 & 21 had Low Ext & Ten but no reason to exclude.
W1468 | W1468 |  |  |  | TN19-030 | 1879 | YED | 24 | 11.30785 | 1.427437 | 12.62341 | 1.363009 | 0.2682691 | 19.68213 | 6.067957 | 0.9480706 | 15.62421 | 0.716019 | 0.1118723 | 15.62421 | 1.59347 | 0.06532119 | 4.099305 | 13.10986 | 0.2697841 | 2.057872 | 124.546 | 2.680013 | 2.151826 | 14.69643 | 0.3162412 | 2.151824 | 113.4325 | 2.220035 | 1.957142 | 13.38504 | 0.2619663 | 1.957158 | No fibre measurment recorded for no 13, Outliers fibres no's 7, 12 & 23 Low Ext & Ten no reason to exclude.
W1469 | W1469 |  |  |  | TN19-030 | 1880 | YED | 21 | 11.02265 | 2.506444 | 22.73904 | 1.299751 | 0.410799 | 31.60597 | 5.772708 | 1.324142 | 22.93797 | 0.6811795 | 0.1562488 | 22.93797 | 1.59382 | 0.07688274 | 4.823802 | 13.11038 | 0.3141728 | 2.396368 | 123.2111 | 2.199003 | 1.784745 | 14.53891 | 0.2594847 | 1.784761 | 112.1343 | 2.314355 | 2.063914 | 13.23184 | 0.2731002 | 2.063962 | No fibre measurments recorded for no's 10, 13 & 19. Possible double fibre no 15 excluded. Outliers no's 2, 3 & 12 low Ext & Ten no reason to exclude.
W1470 | W1470 |  |  |  | TN19-031 | 1895 | Nik | 22 | 8.997929 | 0.808661 | 8.98719 | 0.8171913 | 0.2759937 | 33.77345 | 6.379076 | 0.7375796 | 11.56248 | 0.752731 | 0.0870344 | 11.56248 | 1.147251 | 0.2747151 | 23.94551 | 11.05758 | 1.262056 | 11.4135 | 146.1303 | 6.824116 | 4.669883 | 17.24338 | 0.8052558 | 4.669942 | 134.3545 | 6.51046 | 4.845732 | 15.85384 | 0.7682276 | 4.845689 | 1 test not possible; fibres 5&21 excluded - odd frequency curve. VARIABLE SAMPLE!
W1472 | W1472 |  |  |  | TN19-031 | 1896 | Nik | 25 | 10.08133 | 1.024626 | 10.1636 | 1.097843 | 0.2495597 | 22.73182 | 6.498169 | 0.8734286 | 13.44115 | 0.766784 | 0.1030645 | 13.44114 | 1.35597 | 0.08833916 | 6.514832 | 12.08988 | 0.3904608 | 3.22965 | 137.9127 | 3.50603 | 2.54221 | 16.2737 | 0.413722 | 2.542274 | 126.6254 | 3.150425 | 2.487987 | 14.9418 | 0.3717541 | 2.488014
W1474 | W1474 |  |  |  | TN19-031 | 1897 | Nik | 25 | 11.3476 | 0.6920321 | 6.098491 | 1.376033 | 0.2199944 | 15.98758 | 7.30049 | 0.6375351 | 8.732772 | 0.8614578 | 0.07522926 | 8.732786 | 1.386361 | 0.183753 | 13.25434 | 12.20588 | 0.7953181 | 6.515859 | 135.7684 | 3.478598 | 2.562156 | 16.02067 | 0.4104877 | 2.562238 | 126.0828 | 3.053075 | 2.421484 | 14.87777 | 0.360282 | 2.421613
W1475 | W1475 |  |  |  | TN19-031 | 1898 | Nik | 25 | 10.39402 | 0.7335136 | 7.057074 | 1.054483 | 0.2935018 | 27.83371 | 7.816313 | 0.7285124 | 9.32041 | 0.922325 | 0.08596459 | 9.320423 | 1.096564 | 0.2307135 | 21.03967 | 10.8287 | 1.051028 | 9.705949 | 146.5304 | 2.365225 | 1.614154 | 17.29058 | 0.2791242 | 1.614313 | 136.237 | 2.504965 | 1.838682 | 16.07597 | 0.29558 | 1.838645 | VARIABLE SAMPLE
W1476 | W1476 |  |  |  | TN19-031 | 1899 | Nik | 23 | 10.08692 | 0.9039915 | 8.962019 | 0.9602093 | 0.2746099 | 28.59897 | 7.747282 | 0.8348832 | 10.77647 | 0.9141793 | 0.09851626 | 10.77647 | 1.020216 | 0.1378918 | 13.51594 | 10.47039 | 0.6889498 | 6.57998 | 149.636 | 1.797192 | 1.201042 | 17.65705 | 0.2120308 | 1.200828 | 138.17 | 2.216654 | 1.604295 | 16.30406 | 0.2615476 | 1.604187 | 1 test not possible; fibre 17 excluded - odd frequency curve
W1477 | W1477 |  |  |  | TN19-031 | 1900 | Nik | 22 | 11.56862 | 1.402114 | 12.11998 | 1.152555 | 0.3470432 | 30.11077 | 5.886888 | 0.8922958 | 15.15734 | 0.6946528 | 0.1052909 | 15.15734 | 1.321372 | 0.1476294 | 11.17243 | 11.92327 | 0.6586131 | 5.523765 | 122.9618 | 3.43757 | 2.795642 | 14.50949 | 0.4056253 | 2.795587 | 114.2914 | 3.192812 | 2.793572 | 13.48638 | 0.3767515 | 2.79357 | 1 test not possible; fibre 13 excluded - double fibre with step break evident; fibre 16 - odd frequency
W1478 | W1478 |  |  |  | TN19-031 | 1901 | Nik | 25 | 10.75052 | 0.9286512 | 8.6382 | 0.9374089 | 0.1693167 | 18.0622 | 5.062506 | 0.6292888 | 12.43038 | 0.5973756 | 0.07425629 | 12.43042 | 1.313427 | 0.1172625 | 8.927979 | 11.89291 | 0.539746 | 4.538383 | 120.4339 | 2.380219 | 1.97637 | 14.2112 | 0.2808518 | 1.97627 | 111.6758 | 2.178669 | 1.950888 | 13.17774 | 0.2570896 | 1.950938
W1491 | W1491 |  |  |  | TN19-031 | 1906 | Nik | 24 | 11.73744 | 1.188095 | 10.12227 | 1.228786 | 0.3199098 | 26.03463 | 6.366681 | 0.9103652 | 14.2989 | 0.7512684 | 0.107423 | 14.29889 | 1.32101 | 0.2243181 | 16.9808 | 11.89651 | 1.027823 | 8.639703 | 124.9809 | 5.200156 | 4.160761 | 14.74775 | 0.6136216 | 4.160782 | 113.5497 | 5.165989 | 4.549539 | 13.39887 | 0.6095849 | 4.549525 | 1 test not possible; fibre 1 obvious outlier - no valid reason to exclude
W1524 |  | P1045 |  |  | TN19-034&035: 22% RAFT (200K 6hr) | 1982 | Nik | 24 | 12.32001 | 0.5182644 | 4.206688 | 1.651272 | 0.2415648 | 14.62901 | 5.436712 | 0.2962919 | 5.449835 | 0.6415321 | 0.03496242 | 5.449832 | 1.92869 | 0.2343873 | 12.15267 | 14.40195 | 0.8503238 | 5.904228 | 116.8121 | 2.894506 | 2.477916 | 13.78383 | 0.3415565 | 2.477951 | 106.9666 | 2.567324 | 2.400118 | 12.62205 | 0.3029455 | 2.400129 | fibre 1 excluded - odd frequency curve
W1525 |  | P1045 |  |  | TN19-034&035: 22% RAFT (200K 6hr) | 1983 | Nik | 25 | 11.86241 | 0.744722 | 6.277998 | 1.582202 | 0.2942604 | 18.59816 | 5.270484 | 0.3872085 | 7.346735 | 0.6219172 | 0.04569046 | 7.346712 | 1.95393 | 0.2560962 | 13.10672 | 14.48649 | 1.007314 | 6.95347 | 117.3963 | 2.207279 | 1.880194 | 13.85277 | 0.2604442 | 1.880088 | 107.9867 | 2.111422 | 1.955262 | 12.74243 | 0.2491398 | 1.955199
W1526 |  | P1045 |  |  | TN19-034&035: 22% RAFT (200K 6hr) | 1984 | Nik | 25 | 11.74618 | 0.3661253 | 3.116972 | 1.475633 | 0.1288751 | 8.733544 | 6.090507 | 0.3514515 | 5.770481 | 0.7186798 | 0.04147121 | 5.77047 | 1.662845 | 0.1425816 | 8.574555 | 13.38356 | 0.5630679 | 4.207162 | 125.8013 | 2.776009 | 2.206661 | 14.84456 | 0.3275709 | 2.206673 | 115.1801 | 2.479854 | 2.153023 | 13.59125 | 0.2926385 | 2.153139
W1528 |  | P1045 |  |  | TN19-034&035: 22% RAFT (200K 6hr) | 1985 | Nik | 24 | 12.15468 | 0.4479187 | 3.685154 | 1.574826 | 0.1595943 | 10.1341 | 6.208939 | 0.3693909 | 5.949341 | 0.7326548 | 0.04358811 | 5.949337 | 1.700077 | 0.1355208 | 7.971453 | 13.5336 | 0.5433022 | 4.01447 | 123.2852 | 2.192137 | 1.778102 | 14.54766 | 0.2586735 | 1.778111 | 113.7121 | 2.211636 | 1.944943 | 13.41803 | 0.2609656 | 1.944888 | fibre 20 excluded - odd frequency curve
W1529 |  | P1045 |  |  | TN19-034&035: 22% RAFT (200K 6hr) | 1986 | Nik | 25 | 12.45984 | 0.4890814 | 3.925262 | 1.655278 | 0.135784 | 8.203094 | 5.484332 | 0.3187374 | 5.811783 | 0.6471511 | 0.03761118 | 5.811809 | 1.893675 | 0.1277341 | 6.745301 | 14.28673 | 0.478829 | 3.351564 | 116.3442 | 2.216816 | 1.905395 | 13.72861 | 0.2615826 | 1.905383 | 106.9714 | 2.05602 | 1.922027 | 12.62263 | 0.2426172 | 1.922081
W1531 |  | P1045 |  |  | TN19-034&035: 22% RAFT (200K 6hr) | 1987 | Nik | 23 | 11.96352 | 0.6209533 | 5.190391 | 1.468917 | 0.3125881 | 21.28017 | 5.450763 | 0.3451437 | 6.332025 | 0.64319 | 0.04072722 | 6.332066 | 1.74759 | 0.3299748 | 18.8817 | 13.68259 | 1.190054 | 8.697574 | 118.7454 | 3.138932 | 2.643414 | 14.01195 | 0.3703848 | 2.643349 | 109.1757 | 3.172424 | 2.905796 | 12.88274 | 0.3743399 | 2.905749 | 1 test not possible; fibre 15 excluded - double fibre
W1532 |  | P1045 |  |  | TN19-034&035: 22% RAFT (200K 6hr) | 1988 | Nik | 25 | 12.2859 | 0.5551434 | 4.518539 | 1.582838 | 0.2258522 | 14.26881 | 5.276627 | 0.2519617 | 4.775052 | 0.6226419 | 0.02973164 | 4.775078 | 1.877473 | 0.190284 | 10.13512 | 14.21598 | 0.7133206 | 5.017737 | 115.268 | 2.322583 | 2.014941 | 13.60163 | 0.2740629 | 2.014927 | 106.1347 | 2.193725 | 2.066926 | 12.52389 | 0.2588601 | 2.06693
W1533 |  | P1045 |  |  | TN19-034&035: 22% RAFT (200K 6hr) | 1989 | Nik | 22 | 11.93795 | 0.4703114 | 3.939631 | 1.532024 | 0.1711647 | 11.17246 | 6.169932 | 0.3268644 | 5.297698 | 0.728052 | 0.03856983 | 5.297675 | 1.669282 | 0.1551296 | 9.293192 | 13.40686 | 0.626326 | 4.671682 | 124.4085 | 2.690856 | 2.162919 | 14.68021 | 0.3175308 | 2.162986 | 114.0949 | 2.138063 | 1.873934 | 13.4632 | 0.2523051 | 1.874036 | fibres 9,14&25 excluded - double fibres with step breaks
W1534 |  | P1045 |  |  | TN19-034&035: 22% RAFT (200K 6hr) | 1990 | Nik | 21 | 12.02048 | 0.5285813 | 4.39734 | 1.529703 | 0.1543613 | 10.09093 | 6.324557 | 0.3411229 | 5.393626 | 0.7462977 | 0.04025245 | 5.393619 | 1.631849 | 0.1052454 | 6.44946 | 13.2629 | 0.4286264 | 3.231771 | 124.8161 | 2.920328 | 2.339704 | 14.7283 | 0.3445829 | 2.339597 | 114.8635 | 2.680832 | 2.333929 | 13.55389 | 0.3163391 | 2.333935 | 1 test not possible; fibres 17&22 excluded - double fibre with step break; fibre 24 excluded - odd frequency curve
W1535 |  | P1045 |  |  | TN19-034&035: 22% RAFT (200K 6hr) | 1991 | Nik | 24 | 11.09871 | 0.2630205 | 2.369829 | 1.226475 | 0.1073391 | 8.751838 | 7.358241 | 0.2825828 | 3.840359 | 0.8682724 | 0.03334448 | 3.840325 | 1.266296 | 0.09652343 | 7.622503 | 11.68091 | 0.4473604 | 3.829842 | 138.7484 | 3.185967 | 2.296219 | 16.37231 | 0.3759402 | 2.296195 | 127.7413 | 2.877555 | 2.252642 | 15.07347 | 0.3395621 | 2.252713 | fibre 4 excluded - double fibre with step break
W1537 |  | P1045 |  |  | TN19-034&035: 22% RAFT (200K 6hr) | 1992 | Nik | 24 | 11.05612 | 0.2799203 | 2.531813 | 1.127235 | 0.08594641 | 7.624536 | 7.369166 | 0.3276935 | 4.446819 | 0.8695616 | 0.0386681 | 4.44685 | 1.171212 | 0.08246793 | 7.041245 | 11.2349 | 0.3993884 | 3.55489 | 138.7615 | 2.388609 | 1.721377 | 16.37385 | 0.2818745 | 1.721492 | 128.2169 | 2.177427 | 1.698238 | 15.12959 | 0.2569092 | 1.698057 | fibre 8 excluded - odd frequency curve
W1538 |  | P1045 |  |  | TN19-034&035: 22% RAFT (200K 6hr) | 1993 | Nik | 24 | 11.8119 | 0.3984616 | 3.37339 | 1.465004 | 0.1183854 | 8.080892 | 6.294944 | 0.2418058 | 3.841269 | 0.7428033 | 0.02853332 | 3.841301 | 1.588948 | 0.05505527 | 3.464887 | 13.092 | 0.2278832 | 1.740629 | 126.4715 | 1.511071 | 1.194793 | 14.92363 | 0.1783111 | 1.194824 | 116.3812 | 1.249099 | 1.073282 | 13.73298 | 0.1473811 | 1.073191 | 1 test not possible
W1539 |  | P1045 |  |  | TN19-034&035: 22% RAFT (200K 6hr) | 1994 | Nik | 25 | 10.13289 | 0.5668988 | 5.59464 | 0.7879621 | 0.1392288 | 17.66948 | 8.406649 | 0.625699 | 7.442907 | 0.9919845 | 0.07383294 | 7.442952 | 0.7994379 | 0.08496142 | 10.62765 | 9.27535 | 0.4880167 | 5.261437 | 156.2191 | 2.397148 | 1.534478 | 18.43386 | 0.2828434 | 1.534369 | 143.5998 | 1.846138 | 1.285613 | 16.94477 | 0.2179038 | 1.285965
W1540 |  | P1045 |  |  | TN19-034&035: 22% RAFT (200K 6hr) | 1995 | Nik | 22 | 10.01027 | 0.6743206 | 6.736288 | 0.7370538 | 0.1598428 | 21.68672 | 8.337461 | 0.8393124 | 10.06676 | 0.9838203 | 0.09903869 | 10.06675 | 0.760159 | 0.08784101 | 11.55561 | 9.042911 | 0.5099696 | 5.639441 | 155.4796 | 3.01809 | 1.941148 | 18.34659 | 0.3561225 | 1.941082 | 142.8318 | 2.651286 | 1.856229 | 16.85415 | 0.3128658 | 1.856313 | 1 test not possible; fibre 12 excluded - outlier, odd frequency curve; fibre 24 excluded - odd frequency curve
W1541 |  | P1045 |  |  | TN19-034&035: 22% RAFT (200K 6hr) | 1996 | Nik | 23 | 10.82725 | 0.508288 | 4.694527 | 0.7925872 | 0.163367 | 20.61187 | 8.353483 | 0.6897359 | 8.256866 | 0.985711 | 0.08138905 | 8.256887 | 0.7628909 | 0.1472195 | 19.29758 | 9.032843 | 0.8706141 | 9.638317 | 150.1462 | 3.447103 | 2.295831 | 17.71725 | 0.4067622 | 2.295854 | 137.7036 | 3.024367 | 2.196289 | 16.24902 | 0.3568676 | 2.196241 | 2 tests not possible
W1542 |  | P1045 |  |  | TN19-034&035: 22% RAFT (200K 6hr) | 1997 | Nik | 25 | 15.06269 | 1.264171 | 8.392728 | 2.093513 | 0.3152673 | 15.05925 | 4.021873 | 0.5033398 | 12.51506 | 0.474581 | 0.05939405 | 12.51505 | 2.44838 | 0.4312409 | 17.61332 | 16.1967 | 1.388666 | 8.573756 | 95.05848 | 6.439892 | 6.774664 | 11.2169 | 0.7599062 | 6.774654 | 86.96828 | 6.133639 | 7.052731 | 10.26226 | 0.7237672 | 7.052708
W1544 |  | P1049 |  |  | TN19-036: RAFT (340K 24hr) Delion 002 | 1998 | Nik | 25 | 10.32127 | 0.5560329 | 5.38725 | 1.049397 | 0.1450876 | 13.82581 | 8.498623 | 0.6020157 | 7.083685 | 1.002838 | 0.07103732 | 7.083632 | 1.010106 | 0.07692028 | 7.615072 | 10.43286 | 0.392212 | 3.759393 | 152.0415 | 1.274653 | 0.8383586 | 17.9409 | 0.1503813 | 0.838204 | 140.5152 | 1.318782 | 0.9385336 | 16.58079 | 0.1556137 | 0.938518
W1545 |  | P1049 |  |  | TN19-036: RAFT (340K 24hr) Delion 002 | 1999 | Nik | 24 | 10.28496 | 0.5454903 | 5.303768 | 1.067145 | 0.1399478 | 13.11423 | 8.252648 | 0.5901522 | 7.151064 | 0.9738126 | 0.06963792 | 7.15106 | 1.059376 | 0.09002416 | 8.49785 | 10.68238 | 0.451479 | 4.226391 | 150.7128 | 1.982985 | 1.315737 | 17.78411 | 0.2339692 | 1.315608 | 139.0954 | 1.761343 | 1.266284 | 16.41326 | 0.2078331 | 1.266251 | 1 test not possible
W1546 |  | P1049 |  |  | TN19-036: RAFT (340K 24hr) Delion 002 | 2000 | Nik | 23 | 10.28951 | 0.4660559 | 4.529426 | 0.9920815 | 0.09935933 | 10.01524 | 8.11375 | 0.5446481 | 6.712656 | 0.9574224 | 0.06426886 | 6.712697 | 1.010386 | 0.06920136 | 6.849001 | 10.4355 | 0.3583428 | 3.433883 | 148.7473 | 1.990863 | 1.33842 | 17.55218 | 0.2349098 | 1.338351 | 136.7099 | 1.739074 | 1.27209 | 16.13177 | 0.2052029 | 1.272042 | 2 tests not possible
W1547 |  | P1049 |  |  | TN19-036: RAFT (340K 24hr) Delion 002 | 2001 | Nik | 21 | 10.52425 | 0.5233417 | 4.97272 | 1.155466 | 0.1427306 | 12.35264 | 6.822764 | 0.4703489 | 6.893818 | 0.8050861 | 0.0555012 | 6.893821 | 1.294126 | 0.09889951 | 7.642186 | 11.80891 | 0.4443883 | 3.76316 | 137.1013 | 2.610733 | 1.904236 | 16.17796 | 0.3080922 | 1.904395 | 125.8181 | 2.231695 | 1.773747 | 14.84654 | 0.2633211 | 1.773619 | fibres 10,12&23 excluded - double fibre with step break; fibre 11 excluded - step break
W1550 |  | P1049 |  |  | TN19-036: RAFT (340K 24hr) Delion 002 | 2002 | Nik | 23 | 10.48808 | 0.2879092 | 2.745108 | 1.008333 | 0.1249249 | 12.38925 | 8.20651 | 0.3757175 | 4.578286 | 0.9683682 | 0.04433463 | 4.578282 | 0.9941742 | 0.131284 | 13.20533 | 10.33543 | 0.6873986 | 6.650893 | 148.1491 | 3.021034 | 2.039185 | 17.4816 | 0.3564731 | 2.039134 | 136.6 | 3.278035 | 2.399732 | 16.1188 | 0.3867877 | 2.399606 | fibres 13&22 excluded - odd frequency curves
W1551 |  | P1049 |  |  | TN19-037: 18% RAFT (300K 24hr) Delion 002 | 2003 | Nik | 24 | 10.0099 | 0.347567 | 3.472231 | 0.9927651 | 0.1368124 | 13.78095 | 8.138266 | 0.3978499 | 4.888633 | 0.9603153 | 0.04694601 | 4.888604 | 1.028797 | 0.1051997 | 10.2255 | 10.52324 | 0.5310999 | 5.046922 | 153.1047 | 1.626369 | 1.06226 | 18.06635 | 0.1919527 | 1.062487 | 141.2376 | 1.584845 | 1.122113 | 16.66604 | 0.1869973 | 1.122026 | 1 test not possible
W1552 |  | P1049 |  |  | TN19-037: 18% RAFT (300K 24hr) Delion 002 | 2004 | Nik | 23 | 10.5811 | 0.389371 | 3.679874 | 1.199615 | 0.1243659 | 10.36715 | 7.368497 | 0.4300773 | 5.836704 | 0.8694826 | 0.05074915 | 5.836707 | 1.261581 | 0.09469099 | 7.505738 | 11.65965 | 0.4331931 | 3.71532 | 141.8221 | 2.676499 | 1.887223 | 16.73501 | 0.3158419 | 1.887312 | 129.4374 | 2.60222 | 2.010407 | 15.27362 | 0.3070549 | 2.010362 | 1 test not possible; fibre 14 excluded - odd frequency curve
W1553 |  | P1049 |  |  | TN19-037: 18% RAFT (300K 24hr) Delion 002 | 2005 | Nik | 23 | 9.952776 | 0.4130096 | 4.149692 | 0.9514386 | 0.1471323 | 15.46419 | 8.168564 | 0.4510995 | 5.522385 | 0.9638905 | 0.05322981 | 5.522391 | 0.9846976 | 0.1170668 | 11.8886 | 10.29071 | 0.6065156 | 5.893816 | 153.2124 | 2.677165 | 1.747355 | 18.07907 | 0.3158967 | 1.747306 | 141.6205 | 3.027123 | 2.13749 | 16.71121 | 0.3571933 | 2.137447 | 2 tests not possible
W1554 |  | P1049 |  |  | TN19-037: 18% RAFT (300K 24hr) Delion 002 | 2006 | Nik | 25 | 12.7789 | 0.4359624 | 3.411581 | 1.351512 | 0.1677576 | 12.41259 | 6.8833 | 0.3815737 | 5.54347 | 0.8122294 | 0.04502582 | 5.543486 | 1.270415 | 0.1444427 | 11.36972 | 11.6905 | 0.65534 | 5.60575 | 124.0264 | 3.316611 | 2.674118 | 14.63511 | 0.3913518 | 2.674061 | 114.3932 | 3.149663 | 2.753366 | 13.49839 | 0.371653 | 2.753313
W1555 |  | P1049 |  |  | TN19-037: 18% RAFT (300K 24hr) Delion 002 | 2007 | Nik | 25 | 10.23969 | 0.4346255 | 4.24452 | 0.8569211 | 0.1452981 | 16.95583 | 8.249703 | 0.5589488 | 6.775381 | 0.973465 | 0.06595624 | 6.77541 | 0.8617916 | 0.1346396 | 15.62322 | 9.616591 | 0.7288579 | 7.579171 | 151.6372 | 4.183797 | 2.759084 | 17.89318 | 0.4936946 | 2.759121 | 139.5113 | 4.462786 | 3.19887 | 16.46234 | 0.5266035 | 3.198838
W1556 |  | P1033 |  |  | TN19-038: 20% Exlan (182K) | 2025 | Nik | 24 | 10.4696 | 0.8856608 | 8.459354 | 1.105813 | 0.2043546 | 18.48004 | 7.255098 | 0.7812153 | 10.76781 | 0.8561015 | 0.09218362 | 10.76784 | 1.193336 | 0.08869859 | 7.432828 | 11.34003 | 0.417166 | 3.678704 | 143.6308 | 2.632034 | 1.832501 | 16.94843 | 0.3105938 | 1.832582 | 131.7548 | 3.218687 | 2.442938 | 15.54706 | 0.3798023 | 2.44292 | fibre 17 excluded - double fibre
W1557 |  | P1033 |  |  | TN19-038: 20% Exlan (182K) | 2026 | Nik | 22 | 10.47345 | 0.5972674 | 5.702679 | 1.104403 | 0.1517529 | 13.74072 | 7.477221 | 0.5496835 | 7.351441 | 0.8823121 | 0.06486254 | 7.351429 | 1.158351 | 0.08031391 | 6.933472 | 11.17354 | 0.3829885 | 3.427637 | 146.5784 | 1.699919 | 1.159733 | 17.29625 | 0.2006548 | 1.160106 | 134.3027 | 1.548685 | 1.153131 | 15.84771 | 0.1827619 | 1.153238 | 2 tests not possible; fibre 6 excluded - outlier
W1558 |  | P1033 |  |  | TN19-038: 20% Exlan (182K) | 2027 | Nik | 22 | 9.912763 | 0.7205732 | 7.269146 | 0.9838962 | 0.1398511 | 14.21401 | 7.053067 | 0.7223959 | 10.2423 | 0.8322619 | 0.08524283 | 10.24231 | 1.142257 | 0.1036057 | 9.07026 | 11.09031 | 0.5183731 | 4.674107 | 146.994 | 2.026248 | 1.378457 | 17.34529 | 0.2390811 | 1.378363 | 136.4647 | 1.778768 | 1.303464 | 16.10283 | 0.2099223 | 1.303635 | 1 test not possible; fibres 1&11 excluded - odd frequency curves
W1559 |  | P1033 |  |  | TN19-038: 20% Exlan (182K) | 2028 | Nik | 25 | 10.21409 | 0.6462469 | 6.327017 | 1.04498 | 0.1661692 | 15.90167 | 7.383193 | 0.5583081 | 7.561879 | 0.8712168 | 0.06587999 | 7.561836 | 1.124139 | 0.06997855 | 6.225082 | 11.00842 | 0.340466 | 3.092779 | 148.5859 | 1.984607 | 1.335663 | 17.53314 | 0.2342244 | 1.335896 | 137.0712 | 1.842767 | 1.344387 | 16.1744 | 0.2174304 | 1.344287
W1560 |  | P1033 |  |  | TN19-038: 20% Exlan (182K) | 2029 | Nik | 23 | 10.51704 | 0.5006725 | 4.760582 | 1.078324 | 0.1174545 | 10.89232 | 7.724467 | 0.52983 | 6.859114 | 0.9114871 | 0.0625196 | 6.859077 | 1.096979 | 0.06177028 | 5.630943 | 10.87551 | 0.3055242 | 2.809286 | 148.1097 | 1.612366 | 1.088629 | 17.47695 | 0.1902564 | 1.088614 | 137.0149 | 1.632137 | 1.191211 | 16.16776 | 0.1925521 | 1.190963 | 2 tests not possible
W1561 |  | P1033 |  |  | TN19-038: 20% Exlan (182K) | 2030 | Nik | 23 | 10.702 | 0.4152294 | 3.879921 | 1.113787 | 0.1326851 | 11.91297 | 7.663424 | 0.3238963 | 4.226523 | 0.904284 | 0.03821949 | 4.226492 | 1.11361 | 0.08942132 | 8.029862 | 10.95336 | 0.4389521 | 4.007465 | 146.4199 | 1.815542 | 1.239956 | 17.27755 | 0.2142856 | 1.240255 | 134.8586 | 1.832435 | 1.358783 | 15.91331 | 0.2162266 | 1.358778 | 2 tests not possible
W1562 |  | P1033 |  |  | TN19-038: 20% Exlan (182K) | 2031 | Nik | 25 | 10.76071 | 0.5347388 | 4.969365 | 1.040734 | 0.1371274 | 13.17603 | 7.437125 | 0.4765638 | 6.407904 | 0.8775807 | 0.05623457 | 6.407909 | 1.064326 | 0.09408617 | 8.839975 | 10.7065 | 0.4716883 | 4.405627 | 143.1622 | 2.528873 | 1.766439 | 16.89314 | 0.2983827 | 1.766295 | 132.7761 | 2.56885 | 1.934723 | 15.66758 | 0.3031323 | 1.934775
W1563 |  | P1033 |  |  | TN19-039: 20% Exlan (182K) | 2032 | Nik | 21 | 10.9092 | 0.6273341 | 5.750502 | 1.648286 | 0.2095004 | 12.7102 | 7.241196 | 0.5439778 | 7.512265 | 0.8544611 | 0.06418946 | 7.512275 | 1.701092 | 0.09771574 | 5.744295 | 13.54305 | 0.3789526 | 2.798135 | 143.3921 | 1.921699 | 1.340171 | 16.92027 | 0.226762 | 1.34018 | 131.1543 | 1.693666 | 1.291354 | 15.4762 | 0.1998326 | 1.291225 | 1 test not possible; fibres 17,18&20 excluded - double fibre
W1564 |  | P1033 |  |  | TN19-039: 20% Exlan (182K) | 2033 | Nik | 25 | 11.0449 | 0.4369579 | 3.956198 | 1.746486 | 0.1567352 | 8.974318 | 7.347979 | 0.445362 | 6.061014 | 0.8670615 | 0.05255315 | 6.061063 | 1.765404 | 0.03733182 | 2.114633 | 13.80108 | 0.1452882 | 1.05273 | 142.586 | 1.748789 | 1.22648 | 16.82515 | 0.2063986 | 1.226727 | 130.4185 | 1.329999 | 1.019794 | 15.38938 | 0.1569742 | 1.020016
W1565 |  | P1033 |  |  | TN19-039: 20% Exlan (182K) | 2034 | Nik | 25 | 11.06363 | 0.4334183 | 3.917504 | 1.78459 | 0.1561383 | 8.749254 | 7.368476 | 0.4097407 | 5.560726 | 0.8694801 | 0.04834964 | 5.560753 | 1.793126 | 0.04103732 | 2.28859 | 13.9089 | 0.1584371 | 1.139106 | 142.7775 | 1.400048 | 0.9805803 | 16.84775 | 0.1652229 | 0.9806823 | 130.6317 | 0.9665934 | 0.7399381 | 15.41454 | 0.1140286 | 0.7397472
W1566 |  | P1033 |  |  | TN19-039: 20% Exlan (182K) | 2035 | Nik | 25 | 10.70945 | 0.9268812 | 8.654799 | 1.553376 | 0.2659574 | 17.12125 | 8.03162 | 0.9088939 | 11.31645 | 0.9477311 | 0.1072497 | 11.31647 | 1.497097 | 0.02621868 | 1.751301 | 12.70935 | 0.1113108 | 0.8758187 | 152.2227 | 1.577044 | 1.036011 | 17.96228 | 0.1861053 | 1.036089 | 138.8107 | 1.082236 | 0.7796484 | 16.37967 | 0.1276341 | 0.7792228
W1567 |  | P1033 |  |  | TN19-039: 20% Exlan (182K) | 2036 | Nik | 24 | 10.61793 | 0.8617136 | 8.115645 | 1.633241 | 0.2794215 | 17.10841 | 6.783177 | 0.7196892 | 10.60991 | 0.8004149 | 0.08492337 | 10.60992 | 1.810527 | 0.06471229 | 3.574223 | 13.97488 | 0.2538795 | 1.816685 | 141.0536 | 1.926843 | 1.366036 | 16.64433 | 0.2273668 | 1.366032 | 129.0365 | 1.356138 | 1.050972 | 15.22631 | 0.1600656 | 1.051243 | 1 test not possible
W1568 |  | P1033 |  |  | TN19-039: 20% Exlan (182K) | 2037 | Nik | 23 | 10.83627 | 0.7436549 | 6.862648 | 1.496331 | 0.2224622 | 14.86718 | 8.157791 | 0.8150242 | 9.990746 | 0.9626194 | 0.09617262 | 9.990721 | 1.419439 | 0.05143386 | 3.623534 | 12.37384 | 0.2242013 | 1.811898 | 151.1489 | 1.198779 | 0.7931111 | 17.83557 | 0.1415311 | 0.7935329 | 138.1688 | 1.171351 | 0.8477682 | 16.30392 | 0.1381711 | 0.8474715 | fibres 8&22 excluded - slippage
W1569 |  | P1033 |  |  | TN19-039: 20% Exlan (182K) | 2038 | Nik | 24 | 10.06824 | 0.461723 | 4.585933 | 1.201088 | 0.1348788 | 11.22972 | 7.463586 | 0.476043 | 6.378208 | 0.8807032 | 0.05617306 | 6.378205 | 1.316005 | 0.1041285 | 7.91247 | 11.90739 | 0.4718266 | 3.96247 | 152.1104 | 1.529939 | 1.005808 | 17.94903 | 0.1805632 | 1.005978 | 138.6248 | 1.734175 | 1.250984 | 16.35773 | 0.2046322 | 1.250982 | 1 test not possible
W1570 |  | P1033 |  |  | TN19-039: 20% Exlan (182K) | 2039 | Nik | 25 | 10.38798 | 0.4620652 | 4.448073 | 1.2186 | 0.1328512 | 10.90196 | 7.663914 | 0.4689282 | 6.118651 | 0.9043418 | 0.05533353 | 6.118652 | 1.271334 | 0.07482957 | 5.885908 | 11.70753 | 0.3430727 | 2.930359 | 151.539 | 1.507602 | 0.9948605 | 17.88161 | 0.1778504 | 0.9945998 | 137.51 | 0.9701684 | 0.7055256 | 16.22618 | 0.1144909 | 0.7055938
W1575 | 2019-10-25 | P1033 |  |  | TN19-040: 20% Exlan (182K) | 2076 | Nik | 23 | 9.757141 | 0.5643024 | 5.783481 | 0.9154779 | 0.1028723 | 11.23701 | 6.43478 | 0.4976667 | 7.734013 | 0.759304 | 0.05872471 | 7.734018 | 1.185221 | 0.0652637 | 5.506459 | 11.30463 | 0.311323 | 2.753942 | 140.9092 | 1.823266 | 1.29393 | 16.62728 | 0.2151195 | 1.293774 | 129.866 | 1.670706 | 1.286484 | 15.32419 | 0.197171 | 1.286665 | fibre 20 excluded - double fibre with step break evident; fibre 18 excluded - outlier, suspected contaminate
W1576 | 2019-10-25 | P1033 |  |  | TN19-040: 20% Exlan (182K) | 2127 | Nik | 21 | 10.45918 | 0.5605842 | 5.359734 | 1.010755 | 0.1324154 | 13.10064 | 6.850697 | 0.4799819 | 7.006322 | 0.8083823 | 0.05663767 | 7.006299 | 1.166929 | 0.07468816 | 6.400403 | 11.21538 | 0.3678809 | 3.280145 | 140.7672 | 1.685762 | 1.197554 | 16.61052 | 0.1989317 | 1.197625 | 129.5548 | 1.446669 | 1.116647 | 15.28746 | 0.1707109 | 1.116673 | 2 tests not possible; fibres 1,16 excluded - step break/slippage
W1577 | 2019-10-25 | P1033 |  |  | TN19-040: 20% Exlan (182K) | 2077 | Nik | 25 | 9.514496 | 0.2584158 | 2.716022 | 0.8696845 | 0.05953888 | 6.846033 | 6.533926 | 0.2327182 | 3.56169 | 0.7710034 | 0.02746031 | 3.561632 | 1.121047 | 0.05428863 | 4.842673 | 10.99524 | 0.2654503 | 2.41423 | 145.7147 | 1.727378 | 1.185452 | 17.19434 | 0.203839 | 1.185501 | 134.0484 | 1.730381 | 1.290863 | 15.81771 | 0.2041965 | 1.290936
W1578 | 2019-10-25 | P1033 |  |  | TN19-040: 20% Exlan (182K) | 2128 | Nik | 23 | 10.48867 | 0.6962193 | 6.637821 | 1.058881 | 0.1520089 | 14.35561 | 7.294405 | 0.6725359 | 9.219887 | 0.8607398 | 0.07935914 | 9.219875 | 1.13075 | 0.06453593 | 5.707356 | 11.04153 | 0.3141625 | 2.845279 | 145.2124 | 1.447856 | 0.9970608 | 17.13506 | 0.1708484 | 0.997069 | 133.6158 | 1.367825 | 1.0237 | 15.76667 | 0.1613543 | 1.023389 | 2 tests not possible
W1579 | 2019-10-25 | P1033 |  |  | TN19-040: 20% Exlan (182K) | 2078 | Nik | 25 | 10.04408 | 0.544695 | 5.423044 | 0.9390966 | 0.1666513 | 17.74591 | 5.422003 | 0.3292837 | 6.0731 | 0.6397964 | 0.03885543 | 6.073093 | 1.305327 | 0.1620014 | 12.41079 | 11.84587 | 0.7376232 | 6.226837 | 128.731 | 2.797275 | 2.172962 | 15.19026 | 0.3300571 | 2.172821 | 119.4988 | 2.856615 | 2.390496 | 14.10086 | 0.3370908 | 2.390569
W1584 | 2019-10-30 | P1033 |  |  | TN19-041: 20% Exlan (182K) | 2084 | Nik | 23 | 11.23281 | 0.5449904 | 4.851774 | 1.354591 | 0.1471247 | 10.86119 | 6.694423 | 0.3845465 | 5.744282 | 0.7899419 | 0.04537618 | 5.744242 | 1.432148 | 0.07160113 | 4.999561 | 12.42731 | 0.3121413 | 2.511736 | 134.0005 | 2.108637 | 1.573604 | 15.81206 | 0.2487974 | 1.573466 | 122.7747 | 1.995531 | 1.625361 | 14.48741 | 0.2354606 | 1.625278 | 1 test not possible; fibre 22 excluded - double fibre
W1585 | 2019-10-20 | P1033 |  |  | TN19-041: 20% Exlan (182K) | 2085 | Nik | 24 | 10.03155 | 0.708138 | 7.059106 | 0.8366004 | 0.1112267 | 13.29508 | 7.945189 | 0.7574723 | 9.533722 | 0.9375323 | 0.08938186 | 9.533736 | 0.8827405 | 0.05433359 | 6.155103 | 9.755166 | 0.2995488 | 3.070668 | 152.2287 | 3.169084 | 2.081792 | 17.96299 | 0.3739565 | 2.081817 | 140.3184 | 2.745371 | 1.956529 | 16.55757 | 0.3239497 | 1.956505 | fibre 19 excluded - double fibre with step break
W1587 | 2019-10-30 | P1033 |  |  | TN19-041: 20% Exlan (182K) | 2086 | Nik | 24 | 10.81793 | 0.5974642 | 5.522907 | 1.12572 | 0.1903393 | 16.90823 | 6.075547 | 0.329849 | 5.429124 | 0.7169145 | 0.03892206 | 5.429108 | 1.330532 | 0.1431675 | 10.76017 | 11.9652 | 0.6466485 | 5.404411 | 130.0542 | 2.405159 | 1.849351 | 15.3464 | 0.2838371 | 1.849536 | 120.3103 | 2.573414 | 2.138981 | 14.19661 | 0.3036549 | 2.138925 | 1 test not possible
[5 empty] | ITA 15/10/19 "Yellow" Precursor | 2081 | Nik | 25 | 10.03197 | 0.8433383 | 8.406509 | 0.7905096 | 0.1399402 | 17.70253 | 5.666718 | 0.5485442 | 9.680103 | 0.6686727 | 0.06472821 | 9.680102 | 1.065024 | 0.06442514 | 6.049175 | 10.7154 | 0.3196886 | 2.983449 | 140.1695 | 1.691368 | 1.206658 | 16.54 | 0.1995697 | 1.206588 | 128.4414 | 1.540465 | 1.199353 | 15.15608 | 0.18174 | 1.199123
BT-01 |  |  |  |  | Bicomponent fibre: estimated mass density | 2129 | Nik | 25 | 18.64873 | 1.229314 | 6.591943 | 11.8139 | 1.239331 | 10.49045 | 29.98437 | 2.389319 | 7.96855 | 3.538155 | 0.2819403 | 7.968566 | 1.408755 | 0.09336646 | 6.627588 | 12.32261 | 0.4087585 | 3.317142 | 758.0427 | 56.19073 | 7.412607 | 89.44904 | 6.63052 | 7.412622 | 715.8671 | 53.95158 | 7.536536 | 84.47231 | 6.366284 | 7.536534 | calculations using estimated mass density of 1.18g/cm3
BT-01 |  |  |  |  | Bicomponent fibre: measured mass density | 2129 | Nik | 25 | 18.64873 | 1.229314 | 6.591943 | 11.8139 | 1.239331 | 10.49045 | 29.98437 | 2.389319 | 7.96855 | 3.493779 | 0.2784036 | 7.968552 | 1.408755 | 0.09336646 | 6.627588 | 12.40062 | 0.4113466 | 3.317145 | 751.7092 | 55.66228 | 7.404762 | 87.58916 | 6.485762 | 7.404754 | 715.8237 | 54.06657 | 7.553056 | 83.40778 | 6.299841 | 7.553061 | calculations using calculated mass density of 1.1652g/cm3
W1588 | 2019-11-01 | P1049 |  |  | TN19-042: 20% RAFT (300K) | 2130 | Nik | 19 | 11.12926 | 0.5435454 | 4.883931 | 1.519346 | 0.1813549 | 11.93638 | 7.431211 | 0.5633809 | 7.58128 | 0.8768828 | 0.06647918 | 7.581307 | 1.535108 | 0.08902015 | 5.798948 | 12.86513 | 0.3695052 | 2.872146 | 137.8596 | 4.769447 | 3.459641 | 16.26743 | 0.5627841 | 3.459576 | 125.7924 | 4.261197 | 3.387483 | 14.8435 | 0.5028291 | 3.387537 | 6 tests not possible
W1601 |  | P1049 |  |  | TN19-043: 20% RAFT (300K) | 2135 | Nik | 22 | 10.40852 | 0.5001579 | 4.805272 | 0.874364 | 0.1051535 | 12.02628 | 7.114452 | 0.7432281 | 10.44674 | 0.8395053 | 0.08770113 | 10.44676 | 0.9866082 | 0.05840833 | 5.920114 | 10.31345 | 0.3060166 | 2.967159 | 138.0834 | 7.656128 | 5.544567 | 16.29385 | 0.903419 | 5.544541 | 127.753 | 7.45687 | 5.836943 | 15.07485 | 0.8799126 | 5.836956 | 1 test not possible; fibres 1,14 exluded - odd frequency curves
W1602 |  | P1049 |  |  | TN19-043: 20% RAFT (300K) | 2136 | Nik | 23 | 11.26073 | 0.3132979 | 2.782216 | 1.057781 | 0.05712657 | 5.400603 | 5.876512 | 0.2926787 | 4.980484 | 0.6934285 | 0.03453577 | 4.980438 | 1.279503 | 0.06173021 | 4.824546 | 11.7466 | 0.2853919 | 2.42957 | 124.168 | 3.478294 | 2.801281 | 14.65182 | 0.4104308 | 2.801227 | 113.4067 | 3.110402 | 2.742697 | 13.38199 | 0.3670201 | 2.742642 | fibre 1 excluded - double fibre with step break evident; fibre 25 excluded - odd frequency curve
W1603 |  | P1049 |  |  | TN19-043: 20% RAFT (300K) | 2137 | Nik | 24 | 15.25353 | 0.5834081 | 3.824742 | 1.440714 | 0.143313 | 9.947357 | 5.481134 | 0.4956804 | 9.043391 | 0.6467739 | 0.05849024 | 9.043383 | 1.405778 | 0.07981611 | 5.677719 | 12.31128 | 0.3513947 | 2.85425 | 101.0214 | 5.771436 | 5.713082 | 11.92053 | 0.6810277 | 5.713067 | 92.54479 | 5.353512 | 5.78478 | 10.92029 | 0.6317093 | 5.784732 | 1 test not possible
W1605 |  | P1049 |  |  | TN19-043: 20% RAFT (300K) | 2138 | Nik | 24 | 15.66328 | 0.75581 | 4.825361 | 1.975894 | 0.2643405 | 13.37827 | 5.91711 | 0.338694 | 5.723977 | 0.698219 | 0.03996613 | 5.724011 | 1.719805 | 0.1318875 | 7.668748 | 13.61267 | 0.5259036 | 3.863338 | 106.9426 | 1.758257 | 1.644113 | 12.61922 | 0.2074902 | 1.644239 | 97.70302 | 1.558932 | 1.595582 | 11.52896 | 0.1839514 | 1.59556 | fibre 12 excluded - odd frequency curve
Note on D444: Cotter, Lucy (Manufacturing, Geelong WP): (left over in dope tank) + bottle no. 1 of D190205_E_20_1036 (mixed together with the dope tank agitator as these were from different batches of Exlan PAN)