## Current TS
WSL Processing Date | Code | Polymer: ID | Polymer description | Polymer Molecular Weight | Dope ID | Trial Number TN# | # Experiment Conditions | -1 | -2 | -3 | -4 | -5 | -6 | -7 | -8 | Aim/purpose | Polymer content in dope (mass%) | Dope Preparation | Mass of Polymer (g) | Mass of DMSO (g) | Degassed under vacuum in dope tank | Spinning Gas | Dope tank temperature (oC) | Dope tank Helium head pressure (Bar) | Dope tank agitator rpm (if used) | Syringe Pump (Extrusion volume ml/min) | Gear pump speed (rpm) | Potable pump setting where gear pump 8rpm is 12.5 hz (Hz) | Dope filtration (prior to spinneret) (μm) | Coagulation bath flow rate if it is not set to 200ml/min | Filter Conditon | Spin Arm Heated | Heat Tapes (oC) | Condition of Bath | [DMSO] (volume%) | Coagulation Bath Temperature (oC) | Water Bath Temperature (oC)2 | Draw Bath Temperature (oC)3 | First Drying Roller Temperature (oC)4 | Second Drying Roller Temperature (oC)5 | Number of drying wraps | Number of washing wraps (S801/1-2) | Coag bath roller speed (m/min)(S801/3-4) | New coag roller motor setting m/min | Wash bath roller speed (m/min) (S801/5-6) | Wash bath roller speed (m/min)2 (S801/7-8) | Hot water stretch roller (m/min) | Hot water stretch roller speed (m/min) | Spin finish roller speed (m/min) | Spin finish roller speed (m/min) | First drying roller speed (m/min) | Steam stretch roller (m/min) | Cold roller number of wraps | 2nd drying roller speed (m/min) | 2nd drying roller speed (m/min) | Final drying roller temperature (oC) | Final drying wraps | Main Spin finish bath Conc | Roller Down | Lick roller spin finish Conc | Lick roller RPM | Spin finish recirculation pumps in use | Package ran for (minutes) | SP8 sample Total length of tow on package (m) | Extrusion Velocity (m/min) | Jet Stretch (calculated) | Extrusion Volume (m/min) | Residence time in coagulation bath (s) | Wash Bath Stretch ratio | Hot Water Stretch Ratio | Steam Stretch Ratio | Total Stretch Ratio | Bath Length (m) | Spinneret (m) | Comments | Pass/Fail | Spin pump PI-80001 Start | Filter PI-80002 Start | Spinnerette PI-80003 Start | Spin Pump PI-80001 End | Filter PI-80002 End | Spinnerette PI-80003 End | Refractometer Reading Start (%) | Dilution pump set point (%) | Refractometer Temperature (oC) | Spinneret details | Spinneret Used
Typical | [6 empty] | #1 | [7 empty] | Y |  | 16-18 | In Bottle |  |  | Yes - O/N | Helium | 60 |  |  |  | 16 |  | 10+2 |  |  |  | 25 |  | 60 | 50 | 40 | 92 | 110 | 110 |  |  | 4 |  |  | 6.5 | 6.5 | 16.25 | 16.25 | 16.25 | 16.25 | 44.68 |  | 44.68 | 44.68 | 80 |  |  |  |  | 51 |  |  |  | 14.68 | 0.2724796 | 14.4 | 14.7 | 1.625 | 2.5 | 2.749538 | 11.17 | [14 empty] | Flat
180125 | WSL180125 | 180118 | [13 empty] | Trial for MS Control PAN | 18 | In Bottle |  |  | Yes - O/N | Helium | 60 |  |  |  | 16 |  | 10+2 |  |  |  | 28 | Fresh | 60 | 50 | 40 | 92 | 110 | 110 |  |  | 4 |  | 5 | 6.5 | 6.5 | 16.25 | 16.25 | 16.25 | 16.25 | 44.68 | 13 | 44.68 | 44.68 | 80 |  |  |  |  | 51 |  |  |  | 14.63844 | 0.2732531 | 14.4 | 14.7 | 1.625 | 2.5 | 2.749538 | 11.17 |  |  | The WSL ran well, but since this was only a trial run only one small package was produced. | [11 empty] | Flat
180215 | WSL180215 | Control PAN POL180118 |  |  |  |  | #1 | Y | Y | [6 empty] | Coag Matrix | 18.02% | In Bottle | 213.5 | 971.5 | Yes - O/N | Helium | 60 |  |  |  | 16 |  | 10+2 |  |  |  | 28 | Old | 70 | 40 | 40 | 92 | 110 | 110 |  |  | 4 | [9 empty] | 13 | [7 empty] | 51 |  |  |  | 14.63844 | 0.2732531 | 14.4 | 14.7 | 0 | #DIV/0! | #DIV/0! | 0 |  |  | Line run to the first rinsing bath and samples were collected for microscopy. | [11 empty] | Flat
|  | Control PAN POL180118 |  |  |  |  | #2 | Y | Y | [6 empty] | Coag Matrix | 18.02% | In Bottle | 213.5 | 971.5 | Yes - O/N | Helium | 60 |  |  |  | 12 |  | 10+2 |  |  |  | 28 | Old | 70 | 40 | 40 | 92 | 110 | 110 |  |  | 3 | [9 empty] | 13 | [7 empty] | 51 |  |  |  | 10.97883 | 0.2732531 | 10.8 | 19.6 |  | #DIV/0! | #DIV/0! | 0 | [14 empty] | Flat
|  | Control PAN POL180118 |  |  |  |  | #3 | Y | Y | [6 empty] | Coag Matrix | 18.02% | In Bottle | 213.5 | 971.5 | Yes - O/N | Helium | 60 |  |  |  | 8 |  | 10+2 |  |  |  | 28 | Old | 70 | 40 | 40 | 92 | 110 | 110 |  |  | 2 | [9 empty] | 13 | [7 empty] | 51 |  |  |  | 7.319221 | 0.2732531 | 7.2 | 29.4 |  | #DIV/0! | #DIV/0! | 0 | [14 empty] | Flat
|  | Control PAN POL180118 |  |  |  |  | #4 | Y | Y | [6 empty] | Coag Matrix | 18.02% | In Bottle | 213.5 | 971.5 | Yes - O/N | Helium | 60 |  |  |  | 8 |  | 10+2 |  |  |  | 28 | Old | 70 | 40 | 40 | 92 | 110 | 110 |  |  | 4 | [9 empty] | 13 | [7 empty] | 51 |  |  |  | 7.319221 | 0.5465062 | 7.2 | 14.7 |  | #DIV/0! | #DIV/0! | 0 | [14 empty] | Flat
|  | Control PAN POL180118 |  |  |  |  | #5 | Y | Y | [6 empty] | Coag Matrix | 18.02% | In Bottle | 213.5 | 971.5 | Yes - O/N | Helium | 60 |  |  |  | 8 |  | 10+2 |  |  |  | 28 | Old | 70 | 40 | 40 | 92 | 110 | 110 |  |  | 8 | [9 empty] | 13 | [7 empty] | 51 |  |  |  | 7.319221 | 1.093012 | 7.2 | 7.35 |  | #DIV/0! | #DIV/0! | 0 | [14 empty] | Flat
|  | Control PAN POL180118 |  |  |  |  | #7 | Y | Y | [6 empty] | Coag Matrix | 18.02% | In Bottle | 213.5 | 971.5 | Yes - O/N | Helium | 60 |  |  |  | 4 |  | 10+2 |  |  |  | 28 | Old | 70 | 40 | 40 | 92 | 110 | 110 |  |  | 1 | [9 empty] | 13 | [7 empty] | 51 |  |  |  | 3.659611 | 0.2732531 | 3.6 | 58.8 |  | #DIV/0! | #DIV/0! | 0 | [14 empty] | Flat
|  | Control PAN POL180118 |  |  |  |  | #8 | Y | Y | [6 empty] | Coag Matrix | 18.02% | In Bottle | 213.5 | 971.5 | Yes - O/N | Helium | 60 |  |  |  | 4 |  | 10+2 |  |  |  | 28 | Old | 70 | 40 | 40 | 92 | 110 | 110 |  |  | 2 | [9 empty] | 13 | [7 empty] | 51 |  |  |  | 3.659611 | 0.5465062 | 3.6 | 29.4 |  | #DIV/0! | #DIV/0! | 0 | [14 empty] | Flat
180216 | WSL180216 | Control PAN POL180118 |  |  |  |  | #1 | Y | Y | [6 empty] | Coag Matrix | 18.02% | In Bottle | 213.5 | 971.5 | Yes - O/N | Helium | 60 |  |  |  | 16 |  | 10+2 |  |  |  | 28 | Old | 70 | 50 | 40 | 92 | 110 | 110 |  |  | 4 | [9 empty] | 13 | [7 empty] | 51 |  |  |  | 14.63844 | 0.2732531 | 14.4 | 14.7 | 0 | #DIV/0! | #DIV/0! | 0 |  |  | Line run to the first rinsing bath and samples were collected for microscopy. | [11 empty] | Flat
|  | Control PAN POL180118 |  |  |  |  | #2 | Y | Y | [6 empty] | Coag Matrix | 18.02% | In Bottle | 213.5 | 971.5 | Yes - O/N | Helium | 60 |  |  |  | 12 |  | 10+2 |  |  |  | 28 | Old | 70 | 50 | 40 | 92 | 110 | 110 |  |  | 3 | [9 empty] | 13 | [7 empty] | 51 |  |  |  | 10.97883 | 0.2732531 | 10.8 | 19.6 |  | #DIV/0! | #DIV/0! | 0 | [14 empty] | Flat
|  | Control PAN POL180118 |  |  |  |  | #3 | Y | Y | [6 empty] | Coag Matrix | 18.02% | In Bottle | 213.5 | 971.5 | Yes - O/N | Helium | 60 |  |  |  | 8 |  | 10+2 |  |  |  | 28 | Old | 70 | 50 | 40 | 92 | 110 | 110 |  |  | 2 | [9 empty] | 13 | [7 empty] | 51 |  |  |  | 7.319221 | 0.2732531 | 7.2 | 29.4 |  | #DIV/0! | #DIV/0! | 0 | [14 empty] | Flat
|  | Control PAN POL180118 |  |  |  |  | #4 | Y | Y | [6 empty] | Coag Matrix | 18.02% | In Bottle | 213.5 | 971.5 | Yes - O/N | Helium | 60 |  |  |  | 8 |  | 10+2 |  |  |  | 28 | Old | 70 | 50 | 40 | 92 | 110 | 110 |  |  | 4 | [9 empty] | 13 | [7 empty] | 51 |  |  |  | 7.319221 | 0.5465062 | 7.2 | 14.7 |  | #DIV/0! | #DIV/0! | 0 | [14 empty] | Flat
|  | Control PAN POL180118 |  |  |  |  | #5 | Y | Y | [6 empty] | Coag Matrix | 18.02% | In Bottle | 213.5 | 971.5 | Yes - O/N | Helium | 60 |  |  |  | 8 |  | 10+2 |  |  |  | 28 | Old | 70 | 50 | 40 | 92 | 110 | 110 |  |  | 8 | [9 empty] | 13 | [7 empty] | 51 |  |  |  | 7.319221 | 1.093012 | 7.2 | 7.35 |  | #DIV/0! | #DIV/0! | 0 | [14 empty] | Flat
|  | Control PAN POL180118 |  |  |  |  | #7 | Y | Y | [6 empty] | Coag Matrix | 18.02% | In Bottle | 213.5 | 971.5 | Yes - O/N | Helium | 60 |  |  |  | 4 |  | 10+2 |  |  |  | 28 | Old | 70 | 50 | 40 | 92 | 110 | 110 |  |  | 1 | [9 empty] | 13 | [7 empty] | 51 |  |  |  | 3.659611 | 0.2732531 | 3.6 | 58.8 |  | #DIV/0! | #DIV/0! | 0 | [14 empty] | Flat
|  | Control PAN POL180118 |  |  |  |  | #8 | Y | Y | [6 empty] | Coag Matrix | 18.02% | In Bottle | 213.5 | 971.5 | Yes - O/N | Helium | 60 |  |  |  | 4 |  | 10+2 |  |  |  | 28 | Old | 70 | 50 | 40 | 92 | 110 | 110 |  |  | 2 | [9 empty] | 13 | [7 empty] | 51 |  |  |  | 3.659611 | 0.5465062 | 3.6 | 29.4 |  | #DIV/0! | #DIV/0! | 0 | [14 empty] | Flat
180220 | WSL180220 | Combined JYC171004, 171009, 171018 | [12 empty] | y | Carbonisation Trial | 18 | In Bottle | 213.5 | 971.5 | Yes - O/N | Helium | 60 |  |  |  | 16 |  | 10+2 |  |  |  | 28 | Old | 60 | 50 | 40 | 92 | 110 | 110 |  |  | 4 |  | 5 | 6.5 | 6.5 | 16.25 | 16.25 | 16.25 | 16.25 | 44.68 | 13 | 44.68 | 44.68 | 80 |  |  |  |  | 51 |  |  |  | 14.63844 | 0.2732531 | 14.4 | 14.7 | 1.625 | 2.5 | 2.749538 | 11.17 |  |  | Suspected Blockage in system | [11 empty] | Flat
180221 | WSL180221 | Combined JYC171004, 171009, 171018 | [12 empty] | y | Carbonisation Trial | 18 | In Bottle | 213.5 | 971.5 | Yes - O/N | Helium | 60 |  |  |  | 16 |  | 10+2 |  |  |  | 28 | Old | 60 | 50 | 40 | 92 | 110 | 110 |  |  | 4 |  | 5 | 6.5 | 6.5 | 16.25 | 16.25 | 16.25 | 16.25 | 44.68 | 13 | 44.68 | 44.68 | 80 |  |  |  |  | 51 |  |  |  | 14.63844 | 0.2732531 | 14.4 | 14.7 | 1.625 | 2.5 | 2.749538 | 11.17 |  |  | Bubbles present in dope. Breaking b/4 steam stretch | [11 empty] | Flat
180222 | WSL180222 | Combined MS180118 & MS180205 | [12 empty] | y | Carbonisation Trial | 18 | In Bottle | 213.5 | 971.5 | Yes - O/N | Helium | 60 |  |  |  | 16 |  | 10+2 |  |  |  | 28 | Old | 60 | 50 | 40 | 92 | 110 | 110 |  |  | 4 |  | 5 | 6.5 | 6.5 | 16.25 | 16.25 | 16.25 | 16.25 | 44.68 | 13 | 44.68 | 44.68 | 80 |  |  |  |  | 51 |  |  |  | 14.63844 | 0.2732531 | 14.4 | 14.7 | 1.625 | 2.5 | 2.749538 | 11.17 |  |  | RO Water ran out trial stopped | [11 empty] | Flat
180223 | WSL180223A | Combined MS180118 & MS180205 | [12 empty] | y | Carbonisation Trial | 18 | In Bottle | 213.5 | 971.5 | Yes - O/N | Helium | 60 |  |  |  | 16 |  | 10+2 |  |  |  | 28 | Old | 60 | 50 | 40 | 92 | 110 | 110 |  |  | 4 |  | 5 | 6.5 | 6.5 | 16.25 | 16.25 | 16.25 | 16.25 | 44.68 | 13 | 44.68 | 44.68 | 80 |  |  |  |  | 51 |  |  |  | 14.63844 | 0.2732531 | 14.4 | 14.7 | 1.625 | 2.5 | 2.749538 | 11.17 |  |  | Same dope as previous day. Viscosity to high and couldn't process. Would not spin under standard spinning conditions. This was most likely due to the dope being to viscous. *The polymer was re-precipitated from the dope solution for GPC analysis. The GPC showed that the MW of the polymer had increased to 323700 | [11 empty] | Flat
180223 | WSL180223B | Combined JYC171004, 171009, 171018 | [12 empty] | y | Carbonisation Trial | 18 | In Bottle | 213.5 | 971.5 | Yes - O/N | Helium | 60 |  |  |  | 16 |  | 10+2 |  |  |  | 28 | Old | 60 | 50 | 40 | 92 | 110 | 110 |  |  | 4 |  | 5 | 6.5 | 6.5 | 16.25 | 16.25 | 16.25 | 16.25 | 44.68 | 13 | 44.68 | 44.68 | 80 |  |  |  |  | 51 |  |  |  | 14.63844 | 0.2732531 | 14.4 | 14.7 | 1.625 | 2.5 | 2.749538 | 11.17 |  |  | Dope prepared by LG. Fibre got to end but max time was 15 minutes | [11 empty] | Flat
180315 | WSL180315 | JYC180226 | [12 empty] | y | Carbonisation Trial | 18.02% | In Bottle | 213.5 | 971.5 | Yes - O/N | Helium | 60 |  |  |  | 16 |  | 10+2 |  |  |  | 28 | Fresh | 60 | 50 | 40 | 92 | 110 | 110 |  |  | 4 |  | 5 | 6.5 | 6.5 | 16.25 | 16.25 | 16.25 | 16.25 | 44.68 | 13 | 44.68 | 44.68 | 80 |  |  |  |  | 51 |  |  |  | 14.63844 | 0.2732531 | 14.4 | 14.7 | 1.625 | 2.5 | 2.749538 | 11.17 |  |  | Sticking on coag rollers. Tow broke b/w 2 steam chests. Bubbles found in dope. For the 26 March carbonisation trial but did not spin well. Kept breaking between the steam chests and on the 2nd pair of drying rollers. Only managed to get ~400 m of tow instead of the required 1500 m. Could the dope be too viscous. | [11 empty] | Flat
180316 | WSL180316 | JYC180226 | [12 empty] | y | Carbonisation Trial | 18.02% | In Bottle | 427 | 1943 | Yes - O/N | Helium | 60 |  |  |  | 16 |  | 10+2 |  |  |  | 28 | Old | 60 | 50 | 40 | 92 | 110 | 110 |  |  | 4 |  | 5 | 6.5 | 6.5 | 16.25 | 16.25 | 16.25 | 16.25 | 44.68 | 13 | 44.68 | 44.68 | 80 |  |  |  |  | 51 |  |  |  | 14.63844 | 0.2732531 | 14.4 | 14.7 | 1.625 | 2.5 | 2.749538 | 11.17 |  |  | Couple of packages collected but blockage in system caused trial to be stopped. Some bubbles in dope | [11 empty] | Flat
180320 | WSL180320 | JYC180226 | [12 empty] | y | Carbonisation Trial | 18.02% | In Bottle | 320.3 | 1457.3 | Yes - O/N | Helium | 60 |  |  |  | 16 |  | 10+2 |  |  |  | 28 | Old | 60 | 50 | 40 | 92 | 110 | 110 |  |  | 4 |  | 5 | 6.5 | 6.5 | 16.25 | 16.25 | 16.25 | 16.25 | 44.68 | 13 | 44.68 | 44.68 | 80 |  |  |  |  | 51 |  |  |  | 14.63844 | 0.2732531 | 14.4 | 14.7 | 1.625 | 2.5 | 2.749538 | 11.17 |  |  | Wouldn’t run for long. Max run time was 600m | [11 empty] | Flat
180321 | WSL180321 | Exlan Japanese PAN | [12 empty] | y | Demo for Austrade | 18.02% | In Bottle | 320.3 | 1457.3 | Yes - O/N | Helium | 60 |  |  |  | 16 |  | 10+2 |  |  |  | 28 | Old | 60 | 50 | 40 | 92 | 110 | 110 |  |  | 4 |  | 5 | 6.5 | 6.5 | 16.25 | 16.25 | 16.25 | 16.25 | 44.68 | 13 | 44.68 | 44.68 | 80 |  |  |  |  | 51 |  |  |  | 14.63844 | 0.2732531 | 14.4 | 14.7 | 1.625 | 2.5 | 2.749538 | 11.17 | [14 empty] | Flat
180326 | WSL180326 | MS180302 | [12 empty] | y | MS Control PAN | 15.96% | In Bottle | 283.3 | 1491.6 | Yes - O/N | Helium | 60 |  |  |  | 16 |  | 10+2 |  |  |  | 28 | Old | 60 | 50 | 40 | 92 | 110 | 110 |  |  | 4 |  | 5 | 6.5 | 6.5 | 16.25 | 16.25 | 16.25 | 16.25 | 44.68 | 13 | 44.68 | 44.68 | 80 |  |  |  |  | 51 |  |  |  | 14.63844 | 0.2732531 | 14.4 | 14.7 | 1.625 | 2.5 | 2.749538 | 11.17 |  |  | For control carbonisation trial in March 2018. Frequent breaks occurred causing wraps around first drying rollers, and also between the two steam chests. Draw probably too high for this polymer concentration. | [11 empty] | Flat
180413 | WSL180413#1 | Exlan Japanese PAN |  |  |  |  | #1 | Y | Y | [6 empty] | Coag Matrix | 15.96% | In Bottle | 283.3 | 1491.6 | Yes - O/N | Helium | 60 |  |  |  | 16 |  | 10+2 |  |  |  | 28 | Fresh | 60 | 40 | 40 | 92 | 110 | 110 |  |  | 4 |  | 5 | 6.5 | 6.5 | [5 empty] | 13 | [7 empty] | 51 |  |  |  | 14.63844 | 0.2732531 | 14.4 | 14.7 | 1.625 | 0 | #DIV/0! | 0 |  |  | A fresh coag bath (60% DMSO) was prepared for this trial and the WSL ran well. | [11 empty] | Flat
| WSL180413#2 | Exlan Japanese PAN |  |  |  |  | #2 | Y | Y | [6 empty] | Coag Matrix | 15.96% | In Bottle | 283.3 | 1491.6 | Yes - O/N | Helium |  |  |  |  | 12 |  | 10+2 |  |  |  | 28 | Fresh | 60 | 40 | 40 | 92 | 110 | 110 |  |  | 3 |  | ? | ? | 6.5 | [5 empty] | 13 | [7 empty] | 51 |  |  |  | 10.97883 | 0.2732531 | 10.8 | 19.6 | 19.6 | 0 | #DIV/0! | 0 | [14 empty] | Flat
| WSL180413#3 | Exlan Japanese PAN |  |  |  |  | #3 | Y | Y | [6 empty] | Coag Matrix | 15.96% | In Bottle | 283.3 | 1491.6 | Yes - O/N | Helium |  |  |  |  | 8 |  | 10+2 |  |  |  | 28 | Fresh | 60 | 40 | 40 | 92 | 110 | 110 |  |  | 2 |  | ? | ? | 6.5 | [5 empty] | 13 | [7 empty] | 51 |  |  |  | 7.319221 | 0.2732531 | 7.2 | 29.4 | 29.4 | 0 | #DIV/0! | 0 | [14 empty] | Flat
180417 | WSL180417#4 | Exlan Japanese PAN |  |  |  |  | #4 | Y | Y | [6 empty] | Coag Matrix | 16% | In Bottle | 300 | 1575 | Yes - O/N | Helium | 60 |  |  |  | 8 |  | 10+2 |  |  |  | 28 | Old | 60 | 40 | 40 | 92 | 110 | 110 |  |  | 4 |  | ? | ? | 6.5 | [5 empty] | 13 | [7 empty] | 51 |  |  |  | 7.319221 | 0.5465062 | 7.2 | 14.7 | 14.7 | 0 | #DIV/0! | 0 | [14 empty] | Flat
| WSL180417#5 | Exlan Japanese PAN |  |  |  |  | #5 | Y | Y | [6 empty] | Coag Matrix | 16% | In Bottle | 300 | 1575 | Yes - O/N | Helium |  |  |  |  | 8 |  | 10+2 |  |  |  | 28 | Old | 60 | 40 | 40 | 92 | 110 | 110 |  |  | 8 |  | 10 | 13 | 13 | [5 empty] | 13 | [7 empty] | 51 |  |  |  | 7.319221 | 1.093012 | 7.2 | 7.35 | 1.625 | 0 | #DIV/0! | 0 | [14 empty] | Flat
| WSL180417#7 | Exlan Japanese PAN |  |  |  |  | #7 | Y | Y | [6 empty] | Coag Matrix | 16% | In Bottle | 300 | 1575 | Yes - O/N | Helium |  |  |  |  | 4 |  | 10+2 |  |  |  | 28 | Old | 60 | 40 | 40 | 92 | 110 | 110 |  |  | 1 |  | ? | ? | 13 | [5 empty] | 13 | [7 empty] | 51 |  |  |  | 3.659611 | 0.2732531 | 3.6 | 58.8 | 58.8 | 0 | #DIV/0! | 0 | [14 empty] | Flat
| WSL180417#8 | Exlan Japanese PAN |  |  |  |  | #8 | Y | Y | [6 empty] | Coag Matrix | 16% | In Bottle | 300 | 1575 | Yes - O/N | Helium |  |  |  |  | 4 |  | 10+2 |  |  |  | 28 | Old | 60 | 40 | 40 | 92 | 110 | 110 |  |  | 2 |  | ? | ? | 13 | [5 empty] | 13 | [7 empty] | 51 |  |  |  | 3.659611 | 0.5465062 | 3.6 | 29.4 | 29.4 | 0 | #DIV/0! | 0 | [14 empty] | Flat
| WSL180417#9 | Exlan Japanese PAN |  |  |  |  | #9 | Y | Y | [6 empty] | Coag Matrix | 16% | In Bottle | 300 | 1575 | Yes - O/N | Helium |  |  |  |  | 10 |  | 10+2 |  |  |  | 28 | Old | 60 | 40 | 40 | 92 | 110 | 110 |  |  | 8 |  | ? | ? | 13 | [5 empty] | 13 | [7 empty] | 51 |  |  |  | 9.149027 | 0.87441 | 9 | 7.35 | 7.35 | 0 | #DIV/0! | 0 | [14 empty] | Flat
| WSL180417#10 | Exlan Japanese PAN |  |  |  |  | #10 | Y | Y | [6 empty] | Coag Matrix | 16% | In Bottle | 300 | 1575 | Yes - O/N | Helium |  |  |  |  | 5 |  | 10+2 |  |  |  | 28 | Old | 60 | 40 | 40 | 92 | 110 | 110 |  |  | 4 |  | ? | ? | 13 | [5 empty] | 13 | [7 empty] | 51 |  |  |  | 4.574513 | 0.87441 | 4.5 | 14.7 | 14.7 | 0 | #DIV/0! | 0 | [14 empty] | Flat
180419 | WSL180419#1 | Exlan Japanese PAN |  |  |  |  | #1 | Y | Y | [6 empty] | Coag Matrix | 16% | In Bottle | 300 | 1575 | Yes - O/N | Helium | 60 |  |  |  | 16 |  | 10+2 |  |  |  | 28 | Fresh | 60 | 50 | 40 | 92 | 110 | 110 |  |  | 4 |  | 5 | 6.5 | 6.5 | [5 empty] | 13 | [7 empty] | 51 |  |  |  | 14.63844 | 0.2732531 | 14.4 | 14.7 | 1.625 | 0 | #DIV/0! | 0 |  |  | The line ran well today after an initial pressure spike due to the spin pump thermo regulator not being switched on. The pressure stabilised once the thermoregulator unit was turned on. The coag bath was set at 60% and 50°C.This coagulation bath was prepared om 17/04/18 and on the 19/04/18 its concentration was questionable. The hydrometer was reading 1.088 at 22.9 degC the following day, which suggests a concentration of 64% DMSO. | [11 empty] | Flat
| WSL180419#2 | Exlan Japanese PAN |  |  |  |  | #2 | Y | Y | [6 empty] | Coag Matrix | 16% | In Bottle | 300 | 1575 | Yes - O/N | Helium |  |  |  |  | 12 | [5 empty] | 28 | Fresh | 60 | 50 | 40 | 92 | 110 | 110 |  |  | 3 |  | ? | ? | 6.5 | [5 empty] | 13 | [7 empty] | 51 |  |  |  | 10.97883 | 0.2732531 | 10.8 | 19.6 | 19.6 | 0 | #DIV/0! | 0 | [14 empty] | Flat
| WSL180419#3 | Exlan Japanese PAN |  |  |  |  | #3 | y | [7 empty] | Coag Matrix | 16% | In Bottle | 300 | 1575 | Yes - O/N | Helium |  |  |  |  | 8 | [5 empty] | 28 | Fresh | 60 | 50 | 40 | 92 | 110 | 110 |  |  | 2 |  | ? | ? | 6.5 | [5 empty] | 13 | [7 empty] | 51 |  |  |  | 7.319221 | 0.2732531 | 7.2 | 29.4 | 29.4 | 0 | #DIV/0! | 0 | [14 empty] | Flat
180508 | WSLO180508 | Exlan Japanese PAN |  |  |  |  | #1 | y | y | y |  | y | y | y | y | Coag Matrix | 16% | In Bottle | 450 | 2362.5 | Yes - O/N | Helium | 60 |  |  |  | 16 |  | 10+2 |  |  |  | 30 | Old | 60 | 60 | 40 | 92 | 110 | 110 |  |  | 4 |  | 5 | 6.5 | 6.5 | [5 empty] | 13 | [7 empty] | 51 |  |  |  | 14.63844 | 0.2732531 | 14.4 | 14.7 | 1.625 | 0 | #DIV/0! | 0 |  |  | Heat tapes at 60 degrees. Sample ran for 35 minutes | [11 empty] | Flat
180515 | WSL180515#1 | Exlan Japanese PAN |  |  |  |  | #1 | y | [7 empty] | Coag Matrix | 16% | In Bottle | 450 | 2362.5 | Yes - O/N | Helium | 60 |  |  |  | 16 |  | 10+2 |  |  |  | 28 | Old | 60 | 60 | 40 | 92 | 110 | 110 |  |  | 4 |  | 5 | 6.5 | 6.5 | [5 empty] | 13 | [7 empty] | 51 |  |  |  | 14.63844 | 0.2732531 | 14.4 | 14.7 | 14.7 | 0 | #DIV/0! | 0 |  |  | Dope tank had to be adjusted back to 60% by addition of water. Total water added was 1.94Ltrs. Spin finish baths prepared so that various levels of spin finish were obtained. Large had 4.5L water 187 ml SF (1:24) then went to 1:12 then 1:6 samples collected along the way for SF analysis. Exp 10 wouldn't run to the end using the fast speed settings to maintain the draw ratio. Sample collected by hand but speeds are unknown; sample collected for spin finish analysis. | [11 empty] | Flat
| WSL180515#5 | Exlan Japanese PAN |  |  |  |  | #5 | y | y | [6 empty] | Coag Matrix | 16% | In Bottle | 450 | 2362.5 | Yes - O/N | Helium |  |  |  |  | 8 | [5 empty] | 28 | Old | 60 | 60 | 40 | 92 | 110 | 110 |  |  | 8 |  | ? | ? | 6.5 | [5 empty] | 13 | [7 empty] | 51 |  |  |  | 7.319221 | 1.093012 | 7.2 | 7.35 | 7.35 | 0 | #DIV/0! | 0 | [14 empty] | Flat
| WSL180515#10 | Exlan Japanese PAN |  |  |  |  | #10 | y | y | [6 empty] | Coag Matrix | 16% | In Bottle | 450 | 2362.5 | Yes - O/N | Helium |  |  |  |  | 5 | [5 empty] | 28 | Old | 60 | 60 | 40 | 92 | 110 | 110 |  |  | 4 |  | ? | ? | 6.5 | [5 empty] | 13 | [7 empty] | 51 |  |  |  | 4.574513 | 0.87441 | 4.5 | 14.7 | 14.7 | 0 | #DIV/0! | 0 | [14 empty] | Flat
180522 | WSL180522A#1 | Exlan Japanese PAN |  |  |  |  | #1 | y | [7 empty] | Coag Matrix | 16% | In Bottle | 350 | 1837.5 | Yes - O/N | Helium | 60 |  |  |  | 16 |  | 10+2 |  |  |  | heat tapes used and set to coag bath temperature | Fresh | 60 | 40 | 40 | 92 | 110 | 110 |  |  | 4 |  | 5 | 6.5 | 6.5 | [5 empty] | 13 | [7 empty] | 51 |  |  |  | 14.63844 | 0.2732531 | 14.4 | 14.7 | 1.625 | 0 | #DIV/0! | 0 |  |  | New Coag Bath prepared. Samples only collected after Coagulation and Rinse for analysis. System ran well. Collected approximately 20 meters of fibre at each stage. | [11 empty] | Flat
| WSL180522A#3 | Exlan Japanese PAN |  |  |  |  | #3 | y | y | [6 empty] | Coag Matrix | 16% | In Bottle | 350 | 1837.5 | Yes - O/N | Helium |  |  |  |  | 8 | [5 empty] | heat tapes used and set to coag bath temperature | Fresh | 60 | 40 | 40 | 92 | 110 | 110 |  |  | 2 |  | 2.5 | 3.25 | [6 empty] | 13 | [7 empty] | 51 |  |  |  | 7.319221 | 0.2732531 | 7.2 | 29.4 | 1.625 | #DIV/0! | #DIV/0! | 0 | [14 empty] | Flat
| WSL180522A#4 | Exlan Japanese PAN |  |  |  |  | #4 | y | y | [6 empty] | Coag Matrix | 16% | In Bottle | 350 | 1837.5 | Yes - O/N | Helium |  |  |  |  | 8 | [5 empty] | heat tapes used and set to coag bath temperature | Fresh | 60 | 40 | 40 | 92 | 110 | 110 |  |  | 4 |  | 5 | 6.5 | [6 empty] | 13 | [7 empty] | 51 |  |  |  | 7.319221 | 0.5465062 | 7.2 | 14.7 | 1.625 | #DIV/0! | #DIV/0! | 0 | [14 empty] | Flat
| WSL180522A#8 | Exlan Japanese PAN |  |  |  |  | #8 | y | y | [6 empty] | Coag Matrix | 16% | In Bottle | 350 | 1837.5 | Yes - O/N | Helium |  |  |  |  | 4 | [5 empty] | heat tapes used and set to coag bath temperature | Fresh | 60 | 40 | 40 | 92 | 110 | 110 |  |  | 2 |  | 2.5 | 3.25 | [6 empty] | 13 | [7 empty] | 51 |  |  |  | 3.659611 | 0.5465062 | 3.6 | 29.4 | 1.625 | #DIV/0! | #DIV/0! | 0 | [14 empty] | Flat
| WSL180522A#10 | Exlan Japanese PAN |  |  |  |  | #10 | y | y | [6 empty] | Coag Matrix | 16% | In Bottle | 350 | 1837.5 | Yes - O/N | Helium |  |  |  |  | 5 | [5 empty] | heat tapes used and set to coag bath temperature | Fresh | 60 | 40 | 40 | 92 | 110 | 110 |  |  | 4 |  | 5 | 6.5 | [6 empty] | 13 | [7 empty] | 51 |  |  |  | 4.574513 | 0.87441 | 4.5 | 14.7 | 1.625 | #DIV/0! | #DIV/0! | 0 | [14 empty] | Flat
| WSL180522A#11 | Exlan Japanese PAN |  |  |  |  | #11 | y | y | [6 empty] | Coag Matrix | 16% | In Bottle | 350 | 1837.5 | Yes - O/N | Helium |  |  |  |  | 2.5 | [5 empty] | heat tapes used and set to coag bath temperature | Fresh | 60 | 40 | 40 | 92 | 110 | 110 |  |  | 2 |  | 2.5 | 3.25 | [6 empty] | 13 | [7 empty] | 51 |  |  |  | 2.287257 | 0.87441 | 2.25 | 29.4 | 1.625 | #DIV/0! | #DIV/0! | 0 | [14 empty] | Flat
180522 | WSL180522B#8 | Exlan Japanese PAN |  |  |  |  | #8 | y | y | [6 empty] | Coag Matrix | 16% | In Bottle | 350 | 1837.5 | Yes - O/N | Helium | 60 |  |  |  | 4 |  | 10+2 |  |  |  | heat tapes used and set to coag bath temperature | Old | 60 | 50 | 40 | 92 | 110 | 110 |  |  | 2 |  | 2.5 | 3.25 | [6 empty] | 13 | [7 empty] | 51 |  |  |  | 3.659611 | 0.5465062 | 3.6 | 29.4 | 1.625 | #DIV/0! | #DIV/0! | 0 |  |  | Took approximately 30 minutes for temperature to increase. Ran well though. Dope ran out on fourth sample so this was discarded and will be ran in next session. | [11 empty] | Flat
| WSL180522B#10 | Exlan Japanese PAN |  |  |  |  | #10 | y | y | [6 empty] | Coag Matrix | 16% | In Bottle | 350 | 1837.5 | Yes - O/N | Helium |  |  |  |  | 5 | [5 empty] | heat tapes used and set to coag bath temperature | Old | 60 | 50 | 40 | 92 | 110 | 110 |  |  | 4 |  | 5 | 6.5 | [6 empty] | 13 | [7 empty] | 51 |  |  |  | 4.574513 | 0.87441 | 4.5 | 14.7 | 1.625 | #DIV/0! | #DIV/0! | 0 | [14 empty] | Flat
| WSL180522B#11 | Exlan Japanese PAN |  |  |  |  | #11 | y | y | [6 empty] | Coag Matrix | 16% | In Bottle | 350 | 1837.5 | Yes - O/N | Helium |  |  |  |  | 2.5 | [5 empty] | heat tapes used and set to coag bath temperature | Old | 60 | 50 | 40 | 92 | 110 | 110 |  |  | 2 |  | 2.5 | 3.25 | [6 empty] | 13 | [7 empty] | 51 |  |  |  | 2.287257 | 0.87441 | 2.25 | 29.4 | 1.625 | #DIV/0! | #DIV/0! | 0 | [14 empty] | Flat
180524 | WSL180524B#1 | Exlan Japanese PAN |  |  |  |  | #1 | y | y | [6 empty] | Coag Matrix | 16% | In Bottle | 350 | 1837.5 | Yes - O/N | Helium | 60 |  |  |  | 16 |  | 10+2 |  |  |  | heat tapes used and set to coag bath temperature | Old | 60 | 50 | 40 | 92 | 110 | 110 |  |  | 2 |  | 2.5 | 3.25 | [6 empty] | 13 | [7 empty] | 51 |  |  |  | 14.63844 | 0.1366266 | 14.4 | 29.4 | 1.625 | #DIV/0! | #DIV/0! | 0 |  |  | Samples ran well and completed of this temperature that was started earlier in the week. | [7 empty] | 78.39 |  | 50.3 |  | Flat
| WSL180524B#3 | Exlan Japanese PAN |  |  |  |  | #3 | y | y | [6 empty] | Coag Matrix | 16% | In Bottle | 350 | 1837.5 | Yes - O/N | Helium |  |  |  |  | 8 | [5 empty] | heat tapes used and set to coag bath temperature | Old | 60 | 50 | 40 | 92 | 110 | 110 |  |  | 4 |  | 5 | 6.5 | [6 empty] | 13 | [7 empty] | 51 |  |  |  | 7.319221 | 0.5465062 | 7.2 | 14.7 | 1.625 | #DIV/0! | #DIV/0! | 0 | [14 empty] | Flat
| WSL180524B#4 | Exlan Japanese PAN |  |  |  |  | #4 | y | y | [6 empty] | Coag Matrix | 16% | In Bottle | 350 | 1837.5 | Yes - O/N | Helium |  |  |  |  | 8 | [5 empty] | heat tapes used and set to coag bath temperature | Old | 60 | 50 | 40 | 92 | 110 | 110 |  |  | 2 |  | 2.5 | 3.25 | [6 empty] | 13 | [7 empty] | 51 |  |  |  | 7.319221 | 0.2732531 | 7.2 | 29.4 | 1.625 | #DIV/0! | #DIV/0! | 0 | [14 empty] | Flat
180524 | WSL180524C#1 | Exlan Japanese PAN |  |  |  |  | #1 | y | [7 empty] | Coag Matrix | 16% | In Bottle | 525 | 2756.2 | Yes - O/N | Helium | 60 |  |  |  | 16 |  | 10+2 |  |  |  | heat tapes used and set to coag bath temperature | Old | 60 | 60 | 40 | 92 | 110 | 110 |  |  | 4 |  | 5 | 6.5 | 6.5 | [5 empty] | 13 | [7 empty] | 51 |  |  |  | 14.63844 | 0.2732531 | 14.4 | 14.7 | 1.625 | 0 | #DIV/0! | 0 |  |  | Some sticking was observed at this temperature but system settled down. There was extra dope prepared so we tried to get it to the end. Hot water stretch had stopped heating and this affected the steam stretch and sample kept breaking. Phil tried his new device for winding the bobbin at the end by air and it seems to work at 16.25m/min but upon increasing to 44 it is not strong enough and the system runs to fast. | [7 empty] | 79.76 |  | 60.3 |  | Flat
| WSL180524C#3 | Exlan Japanese PAN |  |  |  |  | #3 | y | y | [6 empty] | Coag Matrix | 16% | In Bottle | 525 | 2756.2 | Yes - O/N | Helium |  |  |  |  | 8 | [5 empty] | heat tapes used and set to coag bath temperature | Old | 60 | 60 | 40 | 92 | 110 | 110 |  |  | 2 |  | 2.5 | 3.25 | [6 empty] | 13 | [7 empty] | 51 |  |  |  | 7.319221 | 0.2732531 | 7.2 | 29.4 | 1.625 | #DIV/0! | #DIV/0! | 0 | [14 empty] | Flat
| WSL180524C#4 | Exlan Japanese PAN |  |  |  |  | #4 | y | y | [6 empty] | Coag Matrix | 16% | In Bottle | 525 | 2756.2 | Yes - O/N | Helium |  |  |  |  | 8 | [5 empty] | heat tapes used and set to coag bath temperature | Old | 60 | 60 | 40 | 92 | 110 | 110 |  |  | 4 |  | 5 | 6.5 | [6 empty] | 13 | [7 empty] | 51 |  |  |  | 7.319221 | 0.5465062 | 7.2 | 14.7 | 1.625 | #DIV/0! | #DIV/0! | 0 | [14 empty] | Flat
| WSL180524C#8 | Exlan Japanese PAN |  |  |  |  | #8 | y | y | [6 empty] | Coag Matrix | 16% | In Bottle | 525 | 2756.2 | Yes - O/N | Helium |  |  |  |  | 4 | [5 empty] | heat tapes used and set to coag bath temperature | Old | 60 | 60 | 40 | 92 | 110 | 110 |  |  | 2 |  | 2.5 | 3.25 | [6 empty] | 13 | [7 empty] | 51 |  |  |  | 3.659611 | 0.5465062 | 3.6 | 29.4 | 1.625 | #DIV/0! | #DIV/0! | 0 | [14 empty] | Flat
| WSL180524C#10 | Exlan Japanese PAN |  |  |  |  | #10 | y | y | [6 empty] | Coag Matrix | 16% | In Bottle | 525 | 2756.2 | Yes - O/N | Helium |  |  |  |  | 5 | [5 empty] | heat tapes used and set to coag bath temperature | Old | 60 | 60 | 40 | 92 | 110 | 110 |  |  | 4 |  | 5 | 6.5 | [6 empty] | 13 | [7 empty] | 51 |  |  |  | 4.574513 | 0.87441 | 4.5 | 14.7 | 1.625 | #DIV/0! | #DIV/0! | 0 | [14 empty] | Flat
| WSL180524C#11 | Exlan Japanese PAN |  |  |  |  | #11 | y | y | [6 empty] | Coag Matrix | 16% | In Bottle | 525 | 2756.2 | Yes - O/N | Helium |  |  |  |  | 2.5 | [5 empty] | heat tapes used and set to coag bath temperature | Old | 60 | 60 | 40 | 92 | 110 | 110 |  |  | 2 |  | 2.5 | 3.25 | [6 empty] | 13 | [7 empty] | 51 |  |  |  | 2.287257 | 0.87441 | 2.25 | 29.4 | 1.625 | #DIV/0! | #DIV/0! | 0 | [14 empty] | Flat
180529 | WSL180529D#1 | Exlan Japanese PAN |  |  |  |  | #1 | y | y | [6 empty] | Coag Matrix | 16% | In Bottle | 350 | 1837.5 | Yes - O/N | Helium | 60 |  |  |  | 16 |  | 10+2 |  |  |  | heat tapes used and set to coag bath temperature | Fresh | 65 | 40 | 40 | 92 | 110 | 110 |  |  | 4 |  | 5 | 6.5 | 6.5 | [5 empty] | 13 | [7 empty] | 51 |  |  |  | 14.63844 | 0.2732531 | 14.4 | 14.7 | 1.625 | 0 | #DIV/0! | 0 |  |  | New DMSO bath. Ran well. Spinneret cleaned in ultrasonic probe after run ready for next run | [7 empty] | 87.8 |  | 40.6 |  | Flat
| WSL180529D#3 | Exlan Japanese PAN |  |  |  |  | #3 | y | y | [6 empty] | Coag Matrix | 16% | In Bottle | 350 | 1837.5 | Yes - O/N | Helium |  |  |  |  | 8 | [5 empty] | heat tapes used and set to coag bath temperature | Fresh | 65 | 40 | 40 | 92 | 110 | 110 |  |  | 2 |  | 2.5 | 3.25 | [6 empty] | 13 | [7 empty] | 51 |  |  |  | 7.319221 | 0.2732531 | 7.2 | 29.4 | 1.625 | #DIV/0! | #DIV/0! | 0 | [14 empty] | Flat
| WSL180529D#4 | Exlan Japanese PAN |  |  |  |  | #4 | y | y | [6 empty] | Coag Matrix | 16% | In Bottle | 350 | 1837.5 | Yes - O/N | Helium |  |  |  |  | 8 | [5 empty] | heat tapes used and set to coag bath temperature | Fresh | 65 | 40 | 40 | 92 | 110 | 110 |  |  | 4 |  | 5 | 6.5 | [6 empty] | 13 | [7 empty] | 51 |  |  |  | 7.319221 | 0.5465062 | 7.2 | 14.7 | 1.625 | #DIV/0! | #DIV/0! | 0 | [14 empty] | Flat
| WSL180529D#8 | Exlan Japanese PAN |  |  |  |  | #8 | y | y | [6 empty] | Coag Matrix | 16% | In Bottle | 350 | 1837.5 | Yes - O/N | Helium |  |  |  |  | 4 | [5 empty] | heat tapes used and set to coag bath temperature | Fresh | 65 | 40 | 40 | 92 | 110 | 110 |  |  | 2 |  | 2.5 | 3.25 | [6 empty] | 13 | [7 empty] | 51 |  |  |  | 3.659611 | 0.5465062 | 3.6 | 29.4 | 1.625 | #DIV/0! | #DIV/0! | 0 | [14 empty] | Flat
| WSL180529D#10 | Exlan Japanese PAN |  |  |  |  | #10 | y | y | [6 empty] | Coag Matrix | 16% | In Bottle | 350 | 1837.5 | Yes - O/N | Helium |  |  |  |  | 5 | [5 empty] | heat tapes used and set to coag bath temperature | Fresh | 65 | 40 | 40 | 92 | 110 | 110 |  |  | 4 |  | 5 | 6.5 | [6 empty] | 13 | [7 empty] | 51 |  |  |  | 4.574513 | 0.87441 | 4.5 | 14.7 | 1.625 | #DIV/0! | #DIV/0! | 0 | [14 empty] | Flat
| WSL180529D#11 | Exlan Japanese PAN |  |  |  |  | #11 | y | y | [6 empty] | Coag Matrix | 16% | In Bottle | 350 | 1837.5 | Yes - O/N | Helium |  |  |  |  | 2.5 | [5 empty] | heat tapes used and set to coag bath temperature | Fresh | 65 | 40 | 40 | 92 | 110 | 110 |  |  | 2 |  | 2.5 | 3.25 | [6 empty] | 13 | [7 empty] | 51 |  |  |  | 2.287257 | 0.87441 | 2.25 | 29.4 | 1.625 | #DIV/0! | #DIV/0! | 0 | [14 empty] | Flat
180529 | WSL180529E#8 | Exlan Japanese PAN |  |  |  |  | #8 | y | y | [6 empty] | Coag Matrix | 16% | In Bottle | 350 | 1837.5 | Yes - O/N | Helium | 60 |  |  |  | 4 |  | 10+2 |  |  |  | heat tapes used and set to coag bath temperature | Old | 65 | 50 | 40 | 92 | 110 | 110 |  |  | 2 |  | 2.5 | 3.25 | [6 empty] | 13 | [7 empty] | 51 |  |  |  | 3.659611 | 0.5465062 | 3.6 | 29.4 | 1.625 | #DIV/0! | #DIV/0! | 0 | [10 empty] | 88.9 |  | 50.2 |  | Flat
| WSL180529E#10 | Exlan Japanese PAN |  |  |  |  | #10 | y | y | [6 empty] | Coag Matrix | 16% | In Bottle | 350 | 1837.5 | Yes - O/N | Helium |  |  |  |  | 5 | [5 empty] | heat tapes used and set to coag bath temperature | Old | 65 | 50 | 40 | 92 | 110 | 110 |  |  | 4 |  | 5 | 6.5 | [6 empty] | 13 | [7 empty] | 51 |  |  |  | 4.574513 | 0.87441 | 4.5 | 14.7 | 1.625 | #DIV/0! | #DIV/0! | 0 | [14 empty] | Flat
| WSL180529E#11 | Exlan Japanese PAN |  |  |  |  | #11 | y | y | [6 empty] | Coag Matrix | 16% | In Bottle | 350 | 1837.5 | Yes - O/N | Helium |  |  |  |  | 2.5 | [5 empty] | heat tapes used and set to coag bath temperature | Old | 65 | 50 | 40 | 92 | 110 | 110 |  |  | 2 |  | 2.5 | 3.25 | [6 empty] | 13 | [7 empty] | 51 |  |  |  | 2.287257 | 0.87441 | 2.25 | 29.4 | 1.625 | #DIV/0! | #DIV/0! | 0 | [14 empty] | Flat
| WSL180529E#4 | Exlan Japanese PAN |  |  |  |  | #4 | y | y | [6 empty] | Coag Matrix | 16% | In Bottle | 350 | 1837.5 | Yes - O/N | Helium |  |  |  |  | 8 | [5 empty] | heat tapes used and set to coag bath temperature | Old | 65 | 50 | 40 | 92 | 110 | 110 |  |  | 4 |  | 5 | 6.5 | [6 empty] | 13 | [7 empty] | 51 |  |  |  | 7.319221 | 0.5465062 | 7.2 | 14.7 | 1.625 | #DIV/0! | #DIV/0! | 0 | [14 empty] | Flat
180531 | WSL180531E#1 | Exlan Japanese PAN |  |  |  |  | #1 | y | y | [6 empty] | Coag Matrix | 16% | In Bottle | 350 | 1837.5 | Yes - O/N | Helium | 60 |  |  |  | 16 |  | 10+2 |  |  |  | heat tapes used and set to coag bath temperature | Old | 65 | 50 | 40 | 92 | 110 | 110 |  |  | 2 |  | 2.5 | 3.25 | 6.5 | [5 empty] | 13 | [7 empty] | 51 |  |  |  | 14.63844 | 0.1366266 | 14.4 | 29.4 | 1.625 | 0 | #DIV/0! | 0 |  |  | Ran out of dope earlier than anticipated. | [7 empty] | 90.59 |  | 50.5 |  | Flat
| WSL180531E#3 | Exlan Japanese PAN |  |  |  |  | #3 | y | y | [6 empty] | Coag Matrix | 16% | In Bottle | 350 | 1837.5 | Yes - O/N | Helium |  |  |  |  | 8 | [5 empty] | heat tapes used and set to coag bath temperature | Old | 65 | 50 | 40 | 92 | 110 | 110 |  |  | 4 |  | 5 | 6.5 | [6 empty] | 13 | [7 empty] | 51 |  |  |  | 7.319221 | 0.5465062 | 7.2 | 14.7 | 1.625 | #DIV/0! | #DIV/0! | 0 | [10 empty] | 91.22 |  | 60.2 |  | Flat
180531 | WSL180531F#1 | Exlan Japanese PAN |  |  |  |  | #1 | y | y | [6 empty] | Coag Matrix | 16% | In Bottle | 350 | 1837.5 | Yes - O/N | Helium | 60 |  |  |  | 16 |  | 10+2 |  |  |  | heat tapes used and set to coag bath temperature | Old | 65 | 60 | 40 | 92 | 110 | 110 |  |  | 4 |  | 5 | 6.5 | 6.5 | [5 empty] | 13 | [7 empty] | 51 |  |  |  | 14.63844 | 0.2732531 | 14.4 | 14.7 | 1.625 | 0 | #DIV/0! | 0 | [14 empty] | Flat
| WSL180531F#4 | Exlan Japanese PAN |  |  |  |  | #4 | y | y | [6 empty] | Coag Matrix | 16% | In Bottle | 350 | 1837.5 | Yes - O/N | Helium |  |  |  |  | 8 | [5 empty] | heat tapes used and set to coag bath temperature | Old | 65 | 60 | 40 | 92 | 110 | 110 |  |  | 4 |  | 5 | 6.5 | [6 empty] | 13 | [7 empty] | 51 |  |  |  | 7.319221 | 0.5465062 | 7.2 | 14.7 | 1.625 | #DIV/0! | #DIV/0! | 0 | [14 empty] | Flat
180602 | WSL180602F#8 | Exlan Japanese PAN |  |  |  |  | #8 | y | y | [6 empty] | Coag Matrix | 16% | In Bottle | 350 | 1837.5 | Yes - O/N | Helium |  |  |  |  | 4 |  | 10+2 |  |  |  | heat tapes used and set to coag bath temperature | Old | 65 | 60 | 40 | 92 | 110 | 110 |  |  | 2 |  | 2.5 | 3.25 | [6 empty] | 13 | [7 empty] | 51 |  |  |  | 3.659611 | 0.5465062 | 3.6 | 29.4 | 1.625 | #DIV/0! | #DIV/0! | 0 |  |  | Completed T60C 65 series. Spinneret was blocked prior to running ultra sonic probe used to clean. At end of run ~600ml of dope left which was given to Linda Hillbrick. | [7 empty] | 92.37 |  | 60.3 |  | Flat
| WSL180602F#10 | Exlan Japanese PAN |  |  |  |  | #10 | y | y | [6 empty] | Coag Matrix | 16% | In Bottle | 350 | 1837.5 | Yes - O/N | Helium |  |  |  |  | 5 | [5 empty] | heat tapes used and set to coag bath temperature | Old | 65 | 60 | 40 | 92 | 110 | 110 |  |  | 4 |  | 5 | 6.5 | [6 empty] | 13 | [7 empty] | 51 |  |  |  | 4.574513 | 0.87441 | 4.5 | 14.7 | 1.625 | #DIV/0! | #DIV/0! | 0 | [14 empty] | Flat
| WSL180602F#11 | Exlan Japanese PAN |  |  |  |  | #11 | y | y | [6 empty] | Coag Matrix | 16% | In Bottle | 350 | 1837.5 | Yes - O/N | Helium |  |  |  |  | 2.5 | [5 empty] | heat tapes used and set to coag bath temperature | Old | 65 | 60 | 40 | 92 | 110 | 110 |  |  | 2 |  | 2.5 | 3.25 | [6 empty] | 13 | [7 empty] | 51 |  |  |  | 2.287257 | 0.87441 | 2.25 | 29.4 | 1.625 | #DIV/0! | #DIV/0! | 0 | [14 empty] | Flat
| WSL180602F#3 | Exlan Japanese PAN |  |  |  |  | #3 | y | y | [6 empty] | Coag Matrix | 16% | In Bottle | 350 | 1837.5 | Yes - O/N | Helium |  |  |  |  | 8 | [5 empty] | heat tapes used and set to coag bath temperature | Old | 65 | 60 | 40 | 92 | 110 | 110 |  |  | 2 |  | 2.5 | 3.25 | [6 empty] | 13 | [7 empty] | 51 |  |  |  | 7.319221 | 0.2732531 | 7.2 | 29.4 | 1.625 | #DIV/0! | #DIV/0! | 0 | [14 empty] | Flat
180614 | WSL180614G#1 | Exlan Japanese PAN |  |  |  |  | #1 | y | y | [6 empty] | Coag Matrix | 16% | In Bottle | 350 | 1837.5 | Yes - O/N | Helium | 60 |  |  |  | 16 |  | 10+2 |  |  |  | heat tapes used and set to coag bath temperature | Fresh | 70 | 40 | 70 | 92 | 110 | 110 |  |  | 4 |  | 5 | 6.5 | 6.5 | [5 empty] | 13 | [7 empty] | 51 |  |  |  | 14.63844 | 0.2732531 | 14.4 | 14.7 | 1.625 | 0 | #DIV/0! | 0 |  |  | New Coag Bath prepared. Samples only collected after Coagulation and Rinse for analysis. System ran well. Collected approximately 20 meters of fibre at each stage. | [7 empty] | 92.42 |  | 40.6 |  | Flat
| WSL180614G#3 | Exlan Japanese PAN |  |  |  |  | #3 | y | y | [6 empty] | Coag Matrix | 16% | In Bottle | 350 | 1837.5 | Yes - O/N | Helium |  |  |  |  | 8 | [5 empty] | heat tapes used and set to coag bath temperature | Fresh | 70 | 40 | 70 | 92 | 110 | 110 |  |  | 2 |  | 2.5 | 3.25 | [6 empty] | 13 | [7 empty] | 51 |  |  |  | 7.319221 | 0.2732531 | 7.2 | 29.4 | 1.625 | #DIV/0! | #DIV/0! | 0 | [14 empty] | Flat
| WSL180614g#4 | Exlan Japanese PAN |  |  |  |  | #4 | y | y | [6 empty] | Coag Matrix | 16% | In Bottle | 350 | 1837.5 | Yes - O/N | Helium |  |  |  |  | 8 | [5 empty] | heat tapes used and set to coag bath temperature | Fresh | 70 | 40 | 70 | 92 | 110 | 110 |  |  | 4 |  | 5 | 6.5 | [6 empty] | 13 | [7 empty] | 51 |  |  |  | 7.319221 | 0.5465062 | 7.2 | 14.7 | 1.625 | #DIV/0! | #DIV/0! | 0 | [14 empty] | Flat
| WSL180614G#8 | Exlan Japanese PAN |  |  |  |  | #8 | y | y | [6 empty] | Coag Matrix | 16% | In Bottle | 350 | 1837.5 | Yes - O/N | Helium |  |  |  |  | 4 | [5 empty] | heat tapes used and set to coag bath temperature | Fresh | 70 | 40 | 70 | 92 | 110 | 110 |  |  | 2 |  | 2.5 | 3.25 | [6 empty] | 13 | [7 empty] | 51 |  |  |  | 3.659611 | 0.5465062 | 3.6 | 29.4 | 1.625 | #DIV/0! | #DIV/0! | 0 | [14 empty] | Flat
| WSL180614G#10 | Exlan Japanese PAN |  |  |  |  | #10 | y | y | [6 empty] | Coag Matrix | 16% | In Bottle | 350 | 1837.5 | Yes - O/N | Helium |  |  |  |  | 5 | [5 empty] | heat tapes used and set to coag bath temperature | Fresh | 70 | 40 | 70 | 92 | 110 | 110 |  |  | 4 |  | 5 | 6.5 | [6 empty] | 13 | [7 empty] | 51 |  |  |  | 4.574513 | 0.87441 | 4.5 | 14.7 | 1.625 | #DIV/0! | #DIV/0! | 0 | [14 empty] | Flat
| WSL180614G#11 | Exlan Japanese PAN |  |  |  |  | #11 | y | y | [6 empty] | Coag Matrix | 16% | In Bottle | 350 | 1837.5 | Yes - O/N | Helium |  |  |  |  | 2.5 | [5 empty] | heat tapes used and set to coag bath temperature | Fresh | 70 | 40 | 70 | 92 | 110 | 110 |  |  | 2 |  | 2.5 | 3.25 | [6 empty] | 13 | [7 empty] | 51 |  |  |  | 2.287257 | 0.87441 | 2.25 | 29.4 | 1.625 | #DIV/0! | #DIV/0! | 0 | [14 empty] | Flat
| WSL180614H#8 | Exlan Japanese PAN |  |  |  |  | #8 | y | y | [6 empty] | Coag Matrix | 16% | In Bottle | 350 | 1837.5 | Yes - O/N | Helium |  |  |  |  | 4 |  | 10+2 |  |  |  | heat tapes used and set to coag bath temperature | Fresh | 70 | 50 | 70 | 92 | 110 | 110 |  |  | 2 |  | 2.5 | 3.25 | [6 empty] | 13 | [7 empty] | 51 |  |  |  | 3.659611 | 0.5465062 | 3.6 | 29.4 | 1.625 | #DIV/0! | #DIV/0! | 0 | [10 empty] | 93.82 |  | 50.3 |  | Flat
| WSL180614H#10 | Exlan Japanese PAN |  |  |  |  | #10 | y | y | [6 empty] | Coag Matrix | 16% | In Bottle | 350 | 1837.5 | Yes - O/N | Helium |  |  |  |  | 5 | [5 empty] | heat tapes used and set to coag bath temperature | Fresh | 70 | 50 | 70 | 92 | 110 | 110 |  |  | 4 |  | 5 | 6.5 | [6 empty] | 13 | [7 empty] | 51 |  |  |  | 4.574513 | 0.87441 | 4.5 | 14.7 | 1.625 | #DIV/0! | #DIV/0! | 0 | [14 empty] | Flat
| WSL180614H#11 | Exlan Japanese PAN |  |  |  |  | #11 | y | y | [6 empty] | Coag Matrix | 16% | In Bottle | 350 | 1837.5 | Yes - O/N | Helium |  |  |  |  | 2.5 | [5 empty] | heat tapes used and set to coag bath temperature | Fresh | 70 | 50 | 70 | 92 | 110 | 110 |  |  | 2 |  | 2.5 | 3.25 | [6 empty] | 13 | [7 empty] | 51 |  |  |  | 2.287257 | 0.87441 | 2.25 | 29.4 | 1.625 | #DIV/0! | #DIV/0! | 0 | [14 empty] | Flat
180615 | WSL180615H#1 | Exlan Japanese PAN |  |  |  |  | #1 | y | y | [6 empty] | Coag Matrix | 16% | In Bottle | 350 | 1837.5 | Yes - O/N | Helium | 60 |  |  |  | 16 |  | 10+2 |  |  |  | heat tapes used and set to coag bath temperature | Old | 70 | 50 | 70 | 92 | 110 | 110 |  |  | 4 |  | 5 | 6.5 | 6.5 | [5 empty] | 13 | [7 empty] | 51 |  |  |  | 14.63844 | 0.2732531 | 14.4 | 14.7 | 1.625 | 0 | #DIV/0! | 0 |  |  | for samples at 50 degrees and 70% conc the heat tape was set at 50 and not 60. Rest of samples ran well. | [7 empty] | 95.17 |  | 50.5 |  | Flat
| WSL180615H#3 | Exlan Japanese PAN |  |  |  |  | #3 | y | y | [6 empty] | Coag Matrix | 16% | In Bottle | 350 | 1837.5 | Yes - O/N | Helium |  |  |  |  | 8 | [5 empty] | heat tapes used and set to coag bath temperature | Old | 70 | 50 | 70 | 92 | 110 | 110 |  |  | 2 |  | 2.5 | 3.25 | [6 empty] | 13 | [7 empty] | 51 |  |  |  | 7.319221 | 0.2732531 | 7.2 | 29.4 | 1.625 | #DIV/0! | #DIV/0! | 0 | [14 empty] | Flat
| WSL180615H#4 | Exlan Japanese PAN |  |  |  |  | #4 | y | y | [6 empty] | Coag Matrix | 16% | In Bottle | 350 | 1837.5 | Yes - O/N | Helium |  |  |  |  | 8 | [5 empty] | heat tapes used and set to coag bath temperature | Old | 70 | 50 | 70 | 92 | 110 | 110 |  |  | 4 |  | 5 | 6.5 | [6 empty] | 13 | [7 empty] | 51 |  |  |  | 7.319221 | 0.5465062 | 7.2 | 14.7 | 1.625 | #DIV/0! | #DIV/0! | 0 | [14 empty] | Flat
| WSL180615i#1 | Exlan Japanese PAN |  |  |  |  | #1 | y | y | [6 empty] | Coag Matrix | 16% | In Bottle | 350 | 1837.5 | Yes - O/N | Helium | 60 |  |  |  | 16 |  | 10+2 |  |  |  | heat tapes used and set to coag bath temperature | Old | 70 | 60 | 70 | 92 | 110 | 110 |  |  | 4 |  | 5 | 6.5 | 6.5 | [5 empty] | 13 | [7 empty] | 51 |  |  |  | 14.63844 | 0.2732531 | 14.4 | 14.7 | 1.625 | 0 | #DIV/0! | 0 | [10 empty] | 96.12 |  | 60 |  | Flat
| WSL180615I#3 | Exlan Japanese PAN |  |  |  |  | #3 | y | y | [6 empty] | Coag Matrix | 16% | In Bottle | 350 | 1837.5 | Yes - O/N | Helium |  |  |  |  | 8 | [5 empty] | heat tapes used and set to coag bath temperature | Old | 70 | 60 | 70 | 92 | 110 | 110 |  |  | 2 |  | 2.5 | 3.25 | [6 empty] | 13 | [7 empty] | 51 |  |  |  | 7.319221 | 0.2732531 | 7.2 | 29.4 | 1.625 | #DIV/0! | #DIV/0! | 0 | [14 empty] | Flat
| WSL180615I#4 | Exlan Japanese PAN |  |  |  |  | #4 | y | y | [6 empty] | Coag Matrix | 16% | In Bottle | 350 | 1837.5 | Yes - O/N | Helium |  |  |  |  | 8 | [5 empty] | heat tapes used and set to coag bath temperature | Old | 70 | 60 | 70 | 92 | 110 | 110 |  |  | 4 |  | 5 | 6.5 | [6 empty] | 13 | [7 empty] | 51 |  |  |  | 7.319221 | 0.5465062 | 7.2 | 14.7 | 1.625 | #DIV/0! | #DIV/0! | 0 | [14 empty] | Flat
| WSL180615I#8 | Exlan Japanese PAN |  |  |  |  | #8 | y | y | [6 empty] | Coag Matrix | 16% | In Bottle | 350 | 1837.5 | Yes - O/N | Helium |  |  |  |  | 4 | [5 empty] | heat tapes used and set to coag bath temperature | Old | 70 | 60 | 70 | 92 | 110 | 110 |  |  | 2 |  | 2.5 | 3.25 | [6 empty] | 13 | [7 empty] | 51 |  |  |  | 3.659611 | 0.5465062 | 3.6 | 29.4 | 1.625 | #DIV/0! | #DIV/0! | 0 | [14 empty] | Flat
| WSL180615I#10 | Exlan Japanese PAN |  |  |  |  | #10 | y | y | [6 empty] | Coag Matrix | 16% | In Bottle | 350 | 1837.5 | Yes - O/N | Helium |  |  |  |  | 5 | [5 empty] | heat tapes used and set to coag bath temperature | Old | 70 | 60 | 70 | 92 | 110 | 110 |  |  | 4 |  | 5 | 6.5 | [6 empty] | 13 | [7 empty] | 51 |  |  |  | 4.574513 | 0.87441 | 4.5 | 14.7 | 1.625 | #DIV/0! | #DIV/0! | 0 | [14 empty] | Flat
| WSL180605I#11 | Exlan Japanese PAN |  |  |  |  | #11 | y | y | [6 empty] | Coag Matrix | 16% | In Bottle | 350 | 1837.5 | Yes - O/N | Helium |  |  |  |  | 2.5 | [5 empty] | heat tapes used and set to coag bath temperature | Old | 70 | 60 | 70 | 92 | 110 | 110 |  |  | 2 |  | 2.5 | 3.25 | [6 empty] | 13 | [7 empty] | 51 |  |  |  | 2.287257 | 0.87441 | 2.25 | 29.4 | 1.625 | #DIV/0! | #DIV/0! | 0 | [14 empty] | Flat
| WSL180604I#4 | Exlan Japanese PAN |  |  |  |  | #4 | y | y | [6 empty] | Coag Matrix | 16% | In Bottle | 350 | 1837.5 | Yes - O/N | Helium |  |  |  |  | 8 |  | 10+2 |  |  |  | heat tapes used and set to coag bath temperature | Old | 70 | 50 | 70 | 92 | 110 | 110 |  |  | 4 |  | 5 | 6.5 | [6 empty] | 13 | [7 empty] | 51 |  |  |  | 7.319221 | 0.5465062 | 7.2 | 14.7 | 1.625 | #DIV/0! | #DIV/0! | 0 |  |  | repeated because heat tape set at 50 not 60 | [11 empty] | Flat
180705 | WSL180705#1A/W180705_E_0_967 | Exlan Japanese PAN |  |  |  |  | #1A | y | y | y |  | y |  |  | y | To determine whether rinsing at 25 °C reduces the number of tear drop shaped voids and also to deterimine the effect of drying temperature on the collapse of pores in the fibre. | 16% | In Bottle | 500 | 2625 | Yes - O/N | Helium | 60 |  |  |  | 16 |  | 10+2 |  |  |  | 60 | Fresh | 65 | 60 | 25 | 92 | 60 | 60 |  |  | 4 |  | 5 | 6.5 | 6.5 | 16.25 | 16.25 | 16.25 | 16.25 | 44.68 | 13 | 44.68 | 44.68 | 80 |  | 10:1 | N |  | 51 |  |  |  | 14.63844 | 0.2732531 | 14.4 | 14.7 | 1.625 | 2.5 | 2.749538 | 11.17 |  |  | spin finish concentration was 10:1, at the 60 degree drying rate there was to much static at the end so the nip roller after the spin finish was lifted so not as much was removed. Two samples collected for the 60 degree, first sample had 7 wraps instead of 8. Sample was ran with 8 wraps. | [11 empty] | Flat
| WSL180705#1B/W180705_E_0_968 | Exlan Japanese PAN |  |  |  |  | #1B |  |  |  |  | y |  |  | y |  | 16% | In Bottle | 500 | 2625 | Yes - O/N | Helium | [10 empty] | 60 | Fresh | 65 | 60 | 25 | 92 | 90 | 110 |  |  | 4 |  | 5 | 6.5 | 6.5 | 16.25 | 16.25 | 16.25 | 16.25 | 44.68 | 13 | 44.68 | 44.68 | 80 |  | 10:1 | N |  | 51 |  |  |  | 0 | #DIV/0! | 0 | 14.7 | 1.625 | 2.5 | 2.749538 | 11.17 | [14 empty] | Flat
| WSL180705#1C/W180705_E_O_969 | Exlan Japanese PAN |  |  |  |  | #1C |  |  |  |  | y |  |  | y |  | 16% | In Bottle | 500 | 2625 | Yes - O/N | Helium | [10 empty] | 60 | Fresh | 65 | 60 | 25 | 92 | 90 | 130 |  |  | 4 |  | 5 | 6.5 | 6.5 | 16.25 | 16.25 | 16.25 | 16.25 | 44.68 | 13 | 44.68 | 44.68 | 80 |  | 10:1 | N |  | 51 |  |  |  | 0 | #DIV/0! | 0 | 14.7 | 1.625 | 2.5 | 2.749538 | 11.17 | [14 empty] | Flat
180706 | WSL180706#1C/W180706_E_0_970 | Exlan Japanese PAN |  |  |  |  | #1C |  |  |  |  | y |  |  | y | To determine whether rinsing at 25 °C reduces the number of tear drop shaped voids and also to deterimine the effect of drying temperature on the collapse of pores in the fibre. | 16% | In Bottle | 500 | 2625 | Yes - O/N | Helium | 60 |  |  |  | 16 |  | 10+2 |  |  |  | 60 | Old | 65 | 60 | 25 | 92 | 90 | 130 |  |  | 4 |  | 5 | 6.5 | 6.5 | 16.25 | 16.25 | 16.25 | 16.25 | 44.68 | 13 | 44.68 | 44.68 | 80 |  | 6:1 | N |  | 51 |  |  |  | 14.63844 | 0.2732531 | 14.4 | 14.7 | 1.625 | 2.5 | 2.749538 | 11.17 |  |  | The speed of the rollers post induction drying was increased by 1m/min to take up the length expansion of the filament as it entered the first steam chest. Not certain why there was a length increase. | [11 empty] | Flat
| WSL180706#1D/W180706_E_0_971 | Exlan Japanese PAN |  |  |  |  | #1D |  |  |  |  | y |  |  | y |  | 16% | In Bottle | 500 | 2625 | Yes - O/N | Helium |  |  |  |  | 16 | [5 empty] | 60 | Old | 65 | 60 | 25 | 92 | 90 | 160 |  |  | 4 |  | 5 | 6.5 | 6.5 | 16.25 | 16.25 | 16.25 | 16.25 | 44.68 | 13 | 44.68 | 44.68 | 80 |  |  | N |  | 51 |  |  |  | 14.63844 | 0.2732531 | 14.4 | 14.7 | 1.625 | 2.5 | 2.749538 | 11.17 | [14 empty] | Flat
| WSL180706#1E/W180706_E_0_972 | Exlan Japanese PAN |  |  |  |  | #1E |  |  |  |  | y |  |  | y |  | 16% | In Bottle | 500 | 2625 | Yes - O/N | Helium |  |  |  |  | 16 | [5 empty] | 60 | Old | 65 | 60 | 25 | 92 | 90 | 175 |  |  | 4 |  | 5 | 6.5 | 6.5 | 16.25 | 16.25 | 16.25 | 16.25 | 44.68 | 13 | 44.68 | 44.68 | 80 |  |  | N |  | 51 |  |  |  | 14.63844 | 0.2732531 | 14.4 | 14.7 | 1.625 | 2.5 | 2.749538 | 11.17 | [14 empty] | Flat
| WSL180706#4E LS/W180706_E_0_973 | Exlan Japanese PAN |  |  |  |  | #4E low speed |  | y | y |  | y |  |  | y |  | 16% | In Bottle | 500 | 2625 | Yes - O/N | Helium |  |  |  |  | 8 | [5 empty] | 60 | Old | 65 | 60 | 25 | 92 | 90 | 175 |  |  | 4 |  | 5 | 6.5 | 6.5 | 16.25 | 16.25 | 16.25 | 16.25 | 22.34 | 13 | 22.34 | 22.34 | 80 |  |  | N |  | 51 |  |  |  | 7.319221 | 0.5465062 | 7.2 | 14.7 | 1.625 | 2.5 | 1.374769 | 5.585 | [14 empty] | Flat
| WSL180706#4E MS/W180706_E_0_974 | Exlan Japanese PAN |  |  |  |  | #4 Med Speed |  |  |  |  | y |  |  | y |  | 16% | In Bottle | 500 | 2625 | Yes - O/N | Helium |  |  |  |  | 8 | [5 empty] | 60 | Old | 65 | 60 | 25 | 92 | 90 | 175 |  |  | 4 |  | 5 | 6.5 | 6.5 | 16.25 | 16.25 | 16.25 | 16.25 | 35.51 | 13 | 35.51 | 35.51 | 80 |  |  | N |  | 51 |  |  |  | 7.319221 | 0.5465062 | 7.2 | 14.7 | 1.625 | 2.5 | 2.185231 | 8.8775 | [14 empty] | Flat
| WSL180706#4E HS/W180706_E_0_975 | Exlan Japanese PAN |  |  |  |  | #4E High Speed |  |  |  |  | y |  |  | y |  | 16% | In Bottle | 500 | 2625 | Yes - O/N | Helium |  |  |  |  | 8 | [5 empty] | 60 | Old | 65 | 60 | 25 | 92 | 90 | 175 |  |  | 4 |  | 5 | 6.5 | 6.5 | 16.25 | 16.25 | 16.25 | 16.25 | 44.68 | 13 | 44.68 | 44.68 | 80 |  |  | N |  | 51 |  |  |  | 7.319221 | 0.5465062 | 7.2 | 14.7 | 1.625 | 2.5 | 2.749538 | 11.17 | [14 empty] | Flat
| WSL180706#4D LS/W180706_E_0_976 | Exlan Japanese PAN |  |  |  |  | #4D Low Speed |  |  |  |  | y |  |  | y |  | 16% | In Bottle | 500 | 2625 | Yes - O/N | Helium |  |  |  |  | 8 | [5 empty] | 60 | Old | 65 | 60 | 25 | 92 | 90 | 160 |  |  | 4 |  | 5 | 6.5 | 6.5 | 16.25 | 16.25 | 16.25 | 16.25 | 22.34 | 13 | 22.34 | 22.34 | 80 |  |  | N |  | 51 |  |  |  | 7.319221 | 0.5465062 | 7.2 | 14.7 | 1.625 | 2.5 | 1.374769 | 5.585 | [14 empty] | Flat
| WSL180706#4D HS/W180706_E_0_977 | Exlan Japanese PAN |  |  |  |  | #4D High Speed |  |  |  |  | y |  |  | y |  | 16% | In Bottle | 500 | 2625 | Yes - O/N | Helium |  |  |  |  | 8 | [5 empty] | 60 | Old | 65 | 60 | 25 | 92 | 90 | 160 |  |  | 4 |  | 5 | 6.5 | 6.5 | 16.25 | 16.25 | 16.25 | 16.25 | 44.68 | 13 | 44.68 | 44.68 | 80 |  |  | N |  | 51 |  |  |  | 7.319221 | 0.5465062 | 7.2 | 14.7 | 1.625 | 2.5 | 2.749538 | 11.17 | [14 empty] | Flat
| WSL180706#4CE LS/W180706_E_0_978 | Exlan Japanese PAN |  |  |  |  | #4C Low Speed |  |  |  |  | y |  |  | y |  | 16% | In Bottle | 500 | 2625 | Yes - O/N | Helium |  |  |  |  | 8 | [5 empty] | 60 | Old | 65 | 60 | 25 | 92 | 90 | 130 |  |  | 4 |  | 5 | 6.5 | 6.5 | 16.25 | 16.25 | 16.25 | 16.25 | 22.34 | 13 | 22.34 | 22.34 | 80 |  |  | N |  | 51 |  |  |  | 7.319221 | 0.5465062 | 7.2 | 14.7 | 1.625 | 2.5 | 1.374769 | 5.585 | [14 empty] | Flat
| WSL180706#4C HS/W180706_E_0_979 | Exlan Japanese PAN |  |  |  |  | #4C High Speed |  |  |  |  | y |  |  | y |  | 16% | In Bottle | 500 | 2625 | Yes - O/N | Helium |  |  |  |  | 8 | [5 empty] | 60 | Old | 65 | 60 | 25 | 92 | 90 | 130 |  |  | 4 |  | 5 | 6.5 | 6.5 | 16.25 | 16.25 | 16.25 | 16.25 | 44.68 | 13 | 44.68 | 44.68 | 80 |  |  | N |  | 51 |  |  |  | 7.319221 | 0.5465062 | 7.2 | 14.7 | 1.625 | 2.5 | 2.749538 | 11.17 | [14 empty] | Flat
180710 | WSL180710#4B HS/W180710_E_0_980 | Exlan Japanese PAN |  |  |  |  | #4B High Speed |  |  |  |  | y |  |  | y | To determine whether rinsing at 25 °C reduces the number of tear drop shaped voids and also to deterimine the effect of drying temperature on the collapse of pores in the fibre. Also if rinsing at 60°C increases the appearance of tear drop shaped voids. | 16% | In Bottle | 500 | 2625 | Yes - O/N | Helium | 60 |  |  |  | 8 |  | 10+2 |  |  |  | 60 | Old | 65 | 60 | 25 | 92 | 90 | 110 |  |  | 4 |  | 5 | 6.5 | 6.5 | 16.25 | 16.25 | 16.25 | 16.25 | 44.68 | 13 | 44.68 | 44.68 | 80 |  |  | N |  | 51 |  |  |  | 7.319221 | 0.5465062 | 7.2 | 14.7 | 1.625 | 2.5 | 2.749538 | 11.17 | [14 empty] | Flat
| WSL180710#4B LS/W180710_E_0_981 | Exlan Japanese PAN |  |  |  |  | #4B Low Speed |  |  |  |  | y |  |  | y |  | 16% | In Bottle | 500 | 2625 | Yes - O/N | Helium |  |  |  |  | 9 |  | 10+6 |  |  |  | 60 | Old | 65 | 60 | 25 | 92 | 90 | 110 |  |  | 4 |  | 5 | 6.5 | 6.5 | 16.25 | 16.25 | 16.25 | 16.25 | 22.34 | 13 | 22.34 | 22.34 | 80 |  |  | N |  | 51 |  |  |  | 8.234124 | 0.4857833 | 8.1 | 14.7 | 1.625 | 2.5 | 1.374769 | 5.585 | [14 empty] | Flat
| WSL180710#4B MS/W180710_E_0_982 | Exlan Japanese PAN |  |  |  |  | #4B Med Speed |  |  |  |  | y |  |  | y |  | 16% | In Bottle | 500 | 2625 | Yes - O/N | Helium |  |  |  |  | 10 |  | 10+7 |  |  |  | 60 | Old | 65 | 60 | 25 | 92 | 90 | 110 |  |  | 4 |  | 5 | 6.5 | 6.5 | 16.25 | 16.25 | 16.25 | 16.25 | 34 | 13 | 34 | 34 | 80 |  |  | N |  | 51 |  |  |  | 9.149027 | 0.437205 | 9 | 14.7 | 1.625 | 2.5 | 2.092308 | 8.5 | [14 empty] | Flat
| WSL180710#4A HS/W180710_E_0_983 | Exlan Japanese PAN |  |  |  |  | #4A High Speed |  |  |  |  | y |  |  | y |  | 16% | In Bottle | 500 | 2625 | Yes - O/N | Helium |  |  |  |  | 11 |  | 10+8 |  |  |  | 60 | Old | 65 | 60 | 25 | 92 | 60 | 60 |  |  | 4 |  | 5 | 6.5 | 6.5 | 16.25 | 16.25 | 16.25 | 16.25 | 44.68 | 13 | 44.68 | 44.68 | 80 |  |  | N |  | 51 |  |  |  | 10.06393 | 0.3974591 | 9.9 | 14.7 | 1.625 | 2.5 | 2.749538 | 11.17 | [14 empty] | Flat
180710-60deg | WSL180710#1 60DEG/W180710_E_0_984 | Exlan Japanese PAN |  |  |  |  | #1 60 deg |  | y | [7 empty] | 16% | In Bottle | 500 | 2625 | Yes - O/N | Helium |  |  |  |  | 8 |  | 10+2 |  |  |  | 60 | Old | 65 | 60 | 25 | 92 | 60 | 60 |  |  | 4 |  | 5 | 6.5 | 6.5 | [5 empty] | 13 |  |  | 80 |  |  | N |  | 51 |  |  |  | 7.319221 | 0.5465062 | 7.2 | 14.7 | 1.625 | 0 | #DIV/0! | 0 |  |  | Done to see what effect the increase in the rinse has on the voids in the fibre | [11 empty] | Flat
180710 | WSL180710#12D LS/W180710_E_0_985 | Exlan Japanese PAN |  |  |  |  | #12D low speed | y | y | y |  | y |  |  | Y | To determine whether rinsing at 25 °C reduces the number of tear drop shaped voids and also to deterimine the effect of drying temperature on the collapse of pores in the fibre. | 16% | In Bottle | 500 | 2625 | Yes - O/N | Helium | 60 |  |  |  | 13 |  | 10+2 |  |  |  | 60 | Old | 65 | 60 | 25 | 92 | 90 | 160 |  |  | 4 |  | 5 | 6.5 | 6.5 | 16.25 | 16.25 | 16.25 | 16.25 | 37 | 13 | 37 | 37 | 80 |  |  | N |  | 51 |  |  |  | 11.89373 | 0.3363115 | 11.7 | 14.7 | 1.625 | 2.5 | 2.276923 | 9.25 | [10 empty] | 85.52 |  | 60.3 |  | Flat
| WSL180710#12D HS/W180710_E_0_986 | Exlan Japanese PAN |  |  |  |  | #12D high speed |  |  |  |  | Y |  |  | y |  | 16% | In Bottle | 500 |  | Yes - O/N | Helium |  |  |  |  | 14 |  | 10+2 |  |  |  | 60 | Old | 65 | 60 | 25 | 92 | 90 | 160 |  |  | 4 |  | 5 | 6.5 | 6.5 | 16.25 | 16.25 | 16.25 | 16.25 | 44.68 | 13 | 44.68 | 44.68 | 80 |  |  | N |  | 51 |  |  |  | 12.80864 | 0.3122893 | 12.6 | 14.7 | 1.625 | 2.5 | 2.749538 | 11.17 | [14 empty] | Flat
180718 | LKH18001/W180718_R_1_987 | RAFT |  |  |  |  | #1 | Y | Y | Y |  | Y |  |  | Y | To determine whether rinsing at 25 °C reduces the number of tear drop shaped voids and also to deterimine the effect of drying temperature on the collapse of pores in the fibre. (1) | 16% | In Bottle | 350 | 1838 | Yes - O/N | Helium | 60 |  |  |  | 16 |  | 10+2 |  |  |  | 60 | Old | 65 | 60 | 25 | 92 | 90 | 110 |  |  | 4 |  | 5 | 6.5 | 6.5 | 16.25 | 16.25 | 16.25 | 16.25 | 44.68 | 13 | 44.68 | 44.68 | 80 |  | 6:1 | y |  | 51 |  |  |  | 14.63844 | 0.2732531 | 14.4 | 14.7 | 1.625 | 2.5 | 2.749538 | 11.17 |  |  |  |  | 0.2 | 9.4 | 4.8 | 0.3 | 8.4 | 4.4 | 83.16 |  | 60.3 |  | Flat
| LKH18011A/W180718_R_1_988 | RAFT |  |  |  |  | #4 LS | Y | Y | Y |  | Y |  |  | Y |  | 16% | In Bottle | 350 | 1838 | Yes - O/N | Helium |  |  |  |  | 8 |  | 10+2 |  |  |  | 60 | Old | 65 | 60 | 25 | 92 | 90 | 110 |  |  | 4 |  | 5 | 6.5 | 6.5 | 16.25 | 16.25 | 16.25 | 16.25 | 22.34 | 13 | 22.34 | 22.34 | 80 |  |  | y |  | 51 |  |  |  | 7.319221 | 0.5465062 | 7.2 | 14.7 | 1.625 | 2.5 | 1.374769 | 5.585 | [14 empty] | Flat
| LKH18011B/W180718_1_R_989 | RAFT |  |  |  |  | #4 HS |  |  |  |  | Y |  |  | Y |  | 16% | In Bottle | 350 | 1838 | Yes - O/N | Helium |  |  |  |  | 8 |  | 10+2 |  |  |  | 60 | Old | 65 | 60 | 25 | 92 | 90 | 110 |  |  | 4 |  | 5 | 6.5 | 6.5 | 16.25 | 16.25 | 16.25 | 16.25 | 44.68 | 13 | 44.68 | 44.68 | 80 |  |  | y |  | 51 |  |  |  | 7.319221 | 0.5465062 | 7.2 | 14.7 | 1.625 | 2.5 | 2.749538 | 11.17 | [14 empty] | Flat
| LKH18021A/W180718_1_R_990 | RAFT |  |  |  |  | #12 LS | Y | Y | Y |  | Y |  |  | Y |  | 16% | In Bottle | 350 | 1838 | Yes - O/N | Helium |  |  |  |  | 13 |  | 10+2 |  |  |  | 60 | Old | 65 | 60 | 25 | 92 | 90 | 110 |  |  | 4 |  | 5 | 6.5 | 6.5 | 16.25 | 16.25 | 16.25 | 16.25 | 37 | 13 | 37 | 37 | 80 |  |  | y |  | 51 |  |  |  | 11.89373 | 0.3363115 | 11.7 | 14.7 | 1.625 | 2.5 | 2.276923 | 9.25 | [14 empty] | Flat
| LKH18021B/W180718_1_R_991 | RAFT |  |  |  |  | #12 HS |  |  |  |  | Y |  |  | Y |  | 16% | In Bottle | 350 | 1838 | Yes - O/N | Helium |  |  |  |  | 13 |  | 10+2 |  |  |  | 60 | Old | 65 | 60 | 25 | 92 | 90 | 110 |  |  | 4 |  | 5 | 6.5 | 6.5 | 16.25 | 16.25 | 16.25 | 16.25 | 44.68 | 13 | 44.68 | 44.68 | 80 |  |  | y |  | 51 |  |  |  | 11.89373 | 0.3363115 | 11.7 | 14.7 | 1.625 | 2.5 | 2.749538 | 11.17 | [14 empty] | Flat
180720 | LKH18004/W180720_R_1_992 | RAFT |  |  |  |  | #1 | Y | Y | Y |  | Y |  |  | Y | To determine whether rinsing at 25 °C reduces the number of tear drop shaped voids and also to deterimine the effect of drying temperature on the collapse of pores in the fibre. (1) | 17% | In Bottle | 645.18 | 3150 | Yes - O/N | Helium | 60 |  |  |  | 16 |  | 10+2 |  |  |  | 60 | Old | 65 | 60 | 25 | 92 | 90 | 110 |  |  | 4 |  | 5 | 6.5 | 6.5 | 16.25 | 16.25 | 16.25 | 16.25 | 44.68 | 13 | 44.68 | 44.68 | 80 |  | 6:01 | Y |  | 51 |  |  |  | 14.63844 | 0.2732531 | 14.4 | 14.7 | 1.625 | 2.5 | 2.749538 | 11.17 |  |  |  |  | -0.2 | 12.7 | 5.7 | -0.2 | 13 | 5.6 | 84.42 |  | 60.7 |  | Flat
| LKH18014/W180720_R_1_993 | RAFT |  |  |  |  | #4 | Y | Y | Y |  | Y |  |  | Y |  | 17% | In Bottle | 645.18 | 3150 | Yes - O/N | Helium |  |  |  |  | 8 |  | 10+2 |  |  |  | 60 | Old | 65 | 60 | 25 | 92 | 90 | 110 |  |  | 4 |  | 5 | 6.5 | 6.5 | 16.25 | 16.25 | 16.25 | 16.25 | 44.68 | 13 | 44.68 | 44.68 | 80 |  |  | Y |  | 51 |  |  |  | 7.319221 | 0.5465062 | 7.2 | 14.7 | 1.625 | 2.5 | 2.749538 | 11.17 | [14 empty] | Flat
| LKH18024/w180720_R_1_994 | RAFT |  |  |  |  | #12 | Y | Y | Y |  | Y |  |  | Y |  | 17% | In Bottle | 645.18 | 3150 | Yes - O/N | Helium |  |  |  |  | 13 |  | 10+2 |  |  |  | 60 | Old | 65 | 60 | 25 | 92 | 90 | 110 |  |  | 4 |  | 5 | 6.5 | 6.5 | 16.25 | 16.25 | 16.25 | 16.25 | 44.68 | 13 | 44.68 | 44.68 | 80 |  |  | Y |  | 51 |  |  |  | 11.89373 | 0.3363115 | 11.7 | 14.7 | 1.625 | 2.5 | 2.749538 | 11.17 | [14 empty] | Flat
| LKH18005/W180720_R_1_995 | RAFT |  |  |  |  | #1 |  |  |  |  | Y |  |  | Y |  | 17% | In Bottle | 645.18 | 3150 | Yes - O/N | Helium |  |  |  |  | 16 |  | 10+2 |  |  |  | 60 | Old | 65 | 60 | 25 | 92 | 90 | 130 |  |  | 4 |  | 5 | 6.5 | 6.5 | 16.25 | 16.25 | 16.25 | 16.25 | 44.68 | 13 | 44.68 | 44.68 | 80 |  |  | Y |  | 51 |  |  |  | 14.63844 | 0.2732531 | 14.4 | 14.7 | 1.625 | 2.5 | 2.749538 | 11.17 | [14 empty] | Flat
| LKH18015/W180720_R_1_996 | RAFT |  |  |  |  | #4 |  |  |  |  | Y |  |  | Y |  | 17% | In Bottle | 645.18 | 3150 | Yes - O/N | Helium |  |  |  |  | 8 |  | 10+2 |  |  |  | 60 | Old | 65 | 60 | 25 | 92 | 90 | 130 |  |  | 4 |  | 5 | 6.5 | 6.5 | 16.25 | 16.25 | 16.25 | 16.25 | 44.68 | 13 | 44.68 | 44.68 | 80 |  |  | Y |  | 51 |  |  |  | 7.319221 | 0.5465062 | 7.2 | 14.7 | 1.625 | 2.5 | 2.749538 | 11.17 | [14 empty] | Flat
| LKH18025/W180720_R_1_997 | RAFT |  |  |  |  | #12 |  |  |  |  | Y |  |  | Y |  | 17% | In Bottle | 645.18 | 3150 | Yes - O/N | Helium |  |  |  |  | 13 |  | 10+2 |  |  |  | 60 | Old | 65 | 60 | 25 | 92 | 90 | 130 |  |  | 4 |  | 5 | 6.5 | 6.5 | 16.25 | 16.25 | 16.25 | 16.25 | 44.68 | 13 | 44.68 | 44.68 | 80 |  |  | Y |  | 51 |  |  |  | 11.89373 | 0.3363115 | 11.7 | 14.7 | 1.625 | 2.5 | 2.749538 | 11.17 | [14 empty] | Flat
| LKH18006/W180720_R_1_998 | RAFT |  |  |  |  | #1 |  |  |  |  | Y |  |  | Y |  | 17% | In Bottle | 645.18 | 3150 | Yes - O/N | Helium |  |  |  |  | 16 |  | 10+2 |  |  |  | 60 | Old | 65 | 60 | 25 | 92 | 90 | 160 |  |  | 4 |  | 5 | 6.5 | 6.5 | 16.25 | 16.25 | 16.25 | 16.25 | 44.68 | 13 | 44.68 | 44.68 | 80 |  |  | Y |  | 51 |  |  |  | 14.63844 | 0.2732531 | 14.4 | 14.7 | 1.625 | 2.5 | 2.749538 | 11.17 |  |  | At this temperature when threading the speed was increased from 16.25m/min to 17.25m/min | [11 empty] | Flat
| LKH18016/w180720_R_1_999 | RAFT |  |  |  |  | #4 |  |  |  |  | Y |  |  | Y |  | 17% | In Bottle | 645.18 | 3150 | Yes - O/N | Helium |  |  |  |  | 8 |  | 10+2 |  |  |  | 60 | Old | 65 | 60 | 25 | 92 | 90 | 160 |  |  | 4 |  | 5 | 6.5 | 6.5 | 16.25 | 16.25 | 16.25 | 16.25 | 44.68 | 13 | 44.68 | 44.68 | 80 |  |  | Y |  | 51 |  |  |  | 7.319221 | 0.5465062 | 7.2 | 14.7 | 1.625 | 2.5 | 2.749538 | 11.17 | [14 empty] | Flat
| LKH18026/W180720_R_1_1000 | RAFT |  |  |  |  | #12 |  |  |  |  | Y |  |  | Y |  | 17% | In Bottle | 645.18 | 3150 | Yes - O/N | Helium |  |  |  |  | 13 |  | 10+2 |  |  |  | 60 | Old | 65 | 60 | 25 | 92 | 90 | 160 |  |  | 4 |  | 5 | 6.5 | 6.5 | 16.25 | 16.25 | 16.25 | 16.25 | 44.68 | 13 | 44.68 | 44.68 | 80 |  |  | Y |  | 51 |  |  |  | 11.89373 | 0.3363115 | 11.7 | 14.7 | 1.625 | 2.5 | 2.749538 | 11.17 | [14 empty] | Flat
180726 | WSL180726-1001/W180726_R_2_1001 | Exlan Japanese PAN |  |  |  |  | #1 | [7 empty] | Y | Spinneret comparison - Blue Box (2) | 16% | In Bottle | 500 | 2625 | Yes - O/N | Helium | 60 |  |  |  | 16 |  | 10+2 |  |  |  | 60 | Old | 65 | 60 | 25 | 92 | 90 | 130 |  |  | 4 |  | 5 | 6.5 | 6.5 | 16.25 | 16.25 | 16.25 | 16.25 | 44.68 | 13 | 44.68 | 44.68 | 80 |  | 6:1 | y |  | 51 |  |  |  | 14.63844 | 0.2732531 | 14.4 | 14.7 | 1.625 | 2.5 | 2.749538 | 11.17 |  |  |  |  | -0.2 | 13.6 | 5.8 | 0.1 | 14.8 | 5.7 |  |  |  |  | Dome
| WSL180726-1002/W180726_R_2_1002 | Exlan Japanese PAN |  |  |  |  | #1 | [7 empty] | Y | Spinneret comparison - currently in use (2) | 16% | In Bottle | 500 | 2625 | Yes - O/N | Helium | 60 |  |  |  | 16 |  | 10+2 |  |  |  | 60 | Old | 65 | 60 | 25 | 92 | 90 | 130 |  |  | 4 |  | 5 | 6.5 | 6.5 | 16.25 | 16.25 | 16.25 | 16.25 | 44.68 | 13 | 44.68 | 44.68 | 80 |  | 6:1 | y |  | 51 |  |  |  | 14.63844 | 0.2732531 | 14.4 | 14.7 | 1.625 | 2.5 | 2.749538 | 11.17 |  |  |  |  | 0 | 16.1 | 7 | [7 empty] | Flat
180726 | WSL180725-1003 | Exlan Japanese PAN |  |  |  |  | #1 | Y | [7 empty] | Coagulation Bath washing conditions (3) | 16% | In Bottle | 500 | 2625 | Yes - O/N | Helium | 60 |  |  |  | 16 |  | 10+2 |  |  |  | 60 | Old | 65 | 60 | 25 | 92 | 90 | 130 |  |  | 4 |  | 5 | 6.5 | 6.5 | 16.25 | 16.25 | 16.25 | 16.25 | 44.68 | 13 | 44.68 | 44.68 | 80 |  | 6:1 | y |  | 51 |  |  |  | 14.63844 | 0.2732531 | 14.4 | 14.7 | 1.625 | 2.5 | 2.749538 | 11.17 |  |  | Straight from MAE bath. | [7 empty] | 84.73 |  | 60.4 |  | Dome
| WSL18072-1004 | Exlan Japanese PAN |  |  |  |  | #1 | Y | [7 empty] | Coagulation Bath washing conditions (3) | 16% | In Bottle | 500 | 2625 | Yes - O/N | Helium |  |  |  |  | 16 |  | 10+2 |  |  |  | 60 | Old | 65 | 60 | 25 | 92 | 90 | 130 |  |  | 4 |  | 5 | 6.5 | 6.5 | 16.25 | 16.25 | 16.25 | 16.25 | 44.68 | 13 | 44.68 | 44.68 | 80 |  | 6:1 | y |  | 51 |  |  |  | 14.63844 | 0.2732531 | 14.4 | 14.7 | 1.625 | 2.5 | 2.749538 | 11.17 |  |  | MAE Bath then into 50% DMSO RT (10 sec) | [11 empty] | Dome
| WSL180726-1005 | Exlan Japanese PAN |  |  |  |  | #1 | Y | [7 empty] | Coagulation Bath washing conditions (3) | 16% | In Bottle | 500 | 2625 | Yes - O/N | Helium |  |  |  |  | 16 |  | 10+2 |  |  |  | 60 | Old | 65 | 60 | 25 | 92 | 90 | 130 |  |  | 4 |  | 5 | 6.5 | 6.5 | 16.25 | 16.25 | 16.25 | 16.25 | 44.68 | 13 | 44.68 | 44.68 | 80 |  | 6:1 | y |  | 51 |  |  |  | 14.63844 | 0.2732531 | 14.4 | 14.7 | 1.625 | 2.5 | 2.749538 | 11.17 |  |  | MAE Bath then into 50% DMSO RT (10 sec), 30% DMSO (10 sec) then 100% water (10 sec) | [11 empty] | Dome
| WSL108726-1006 | Exlan Japanese PAN |  |  |  |  | #1 | Y | [7 empty] | Coagulation Bath washing conditions (3) | 16% | In Bottle | 500 | 2625 | Yes - O/N | Helium |  |  |  |  | 16 |  | 10+2 |  |  |  | 60 | Old | 65 | 60 | 25 | 92 | 90 | 130 |  |  | 4 |  | 5 | 6.5 | 6.5 | 16.25 | 16.25 | 16.25 | 16.25 | 44.68 | 13 | 44.68 | 44.68 | 80 |  | 6:1 | y |  | 51 |  |  |  | 14.63844 | 0.2732531 | 14.4 | 14.7 | 1.625 | 2.5 | 2.749538 | 11.17 |  |  | MAE Bath, water (usual method) | [7 empty] | 87.67 |  | 60.4 |  | Dome
| WSL180726-1007 | Exlan Japanese PAN |  |  |  |  | #1 | Y | [7 empty] | Coagulation Bath washing conditions (3) | 16% | In Bottle | 500 | 2625 | Yes - O/N | Helium |  |  |  |  | 16 |  | 10+2 |  |  |  | 60 | Old | 65 | 60 | 25 | 92 | 90 | 130 |  |  | 4 |  | 5 | 6.5 | 6.5 | 16.25 | 16.25 | 16.25 | 16.25 | 44.68 | 13 | 44.68 | 44.68 | 80 |  | 6:1 | y |  | 51 |  |  |  | 14.63844 | 0.2732531 | 14.4 | 14.7 | 1.625 | 2.5 | 2.749538 | 11.17 |  |  | MAE Bath hold in bath for 10 seconds | [11 empty] | Dome
| WSL180726-1008 | Exlan Japanese PAN |  |  |  |  | #1 | [7 empty] | Y | Increase the stretch ratio in steam bath (4) | 16% | In Bottle | 500 | 2625 | Yes - O/N | Helium | 60 |  |  |  | 16 |  | 10+2 |  |  |  | 60 | Old | 65 | 60 | 25 | 92 | 90 | 130 |  |  | 4 |  | 5 | 6.5 | 6.5 | 16.25 | 16.25 | 16.25 | 16.25 | 48.75 | 13 | 48.75 | 48.75 | 80 |  | 6:1 | y |  | 51 |  |  |  | 14.63844 | 0.2732531 | 14.4 | 14.7 | 1.625 | 2.5 | 3 | 12.1875 | [7 empty] | 0.5 | 19.9 | 6.5 |  |  |  |  | Dome
180731 | W180731_E_4_1009 | P180622_E_0_1001 |  |  | D180730_E_16_1001 |  | #1 | [7 empty] | Y | Increase the stretch ratio in steam bath (4) | 16% | In Bottle | 500 | 2625 | Yes - O/N | Helium | 60 |  |  |  | 16 |  | 10+2 |  |  |  | 60 | Old | 65 | 60 | 25 | 92 | 90 | 130 |  |  | 4 |  | 5 | 6.5 | 6.5 | 16.25 | 16.25 | 16.25 | 16.25 | 44.68 | 13 | 44.68 | 44.68 | 80 |  | 6:1 | Y |  | 51 |  |  |  | 14.63844 | 0.2732531 | 14.4 | 14.7 | 1.625 | 2.5 | 2.749538 | 11.17 |  |  | 5 minutes of sample collected at the end | Pass | 0.1 | 16 | 5.5 |  |  |  | 83.9 |  | 60.3 |  | Dome
| W180731_E_4_1010 | P180622_E_0_1001 |  |  | D180730_E_16_1001 |  | #1 | [7 empty] | Y |  | 16% | In Bottle | 500 | 2625 | Yes - O/N | Helium | 60 |  |  |  | 16 |  | 10+2 |  |  |  | 60 | Old | 65 | 60 | 25 | 92 | 90 | 130 |  |  | 4 |  | 5 | 6.5 | 6.5 | 16.25 | 16.25 | 16.25 | 16.25 | 48.75 | 13 | 48.75 | 48.75 | 80 |  | 6:1 | Y |  | 51 |  |  |  | 14.63844 | 0.2732531 | 14.4 | 14.7 | 1.625 | 2.5 | 3 | 12.1875 |  |  | 5 minutes of sample collected at the end | Pass | [10 empty] | Dome
| W180731_E_4_1011 | P180622_E_0_1001 |  |  | D180730_E_16_1001 |  | #1 | [7 empty] | Y |  | 16% | In Bottle | 500 | 2625 | Yes - O/N | Helium | 60 |  |  |  | 16 |  | 10+2 |  |  |  | 60 | Old | 65 | 60 | 25 | 92 | 90 | 130 |  |  | 4 |  | 5 | 6.5 | 6.5 | 16.25 | 16.25 | 16.25 | 16.25 | 56.88 | 13 | 56.88 | 56.88 | 80 |  | 6:1 | Y |  | 51 |  |  |  | 14.63844 | 0.2732531 | 14.4 | 14.7 | 1.625 | 2.5 | 3.500308 | 14.22 |  |  | 5 minutes of sample collected at the end. This sample broke after approximately 3 mins of running. This is thought to be due to variation in the pump due to block filters. | Pass |  |  |  | 0.1 | 20 | 6 |  |  |  |  | Dome
180802 | W180802_E_5_1012 | P180622_E_0_1001 |  |  | D180801_E_16_1002 |  | #1 | [7 empty] | Y | Carbonisation Trial | 16% | In Bottle | 500 | 2625 | Yes - O/N | Helium | 60 |  |  |  | 16 |  | 10+2 |  | New |  | 60 | Fresh | 65 | 60 | 25 | 92 | 90 | 130 |  |  | 4 |  | 5 | 6.5 | 6.5 | 16.25 | 16.25 | 16.25 | 16.25 | 48.75 | 13 | 48.75 | 48.75 | 80 |  | 6:1 | Y |  | 51 |  |  |  | 14.63844 | 0.2732531 | 14.4 | 14.7 | 1.625 | 2.5 | 3 | 12.1875 |  |  | 5 packages at 55 minutes collected. 6th package was only 27 minutes in length. Bobbin 4 noticed a lower tex, due to wrapping on one of the heat rollers after steam stretch, is bobbin 5 ok at the start? | pass | 0.2 | 8.8 | 5.6 | 0.2 | 23 | 6.1 | 85.21 |  | 60.6 |  | Dome
180807 | W180807_E_5_1013 | P180622_E_0_1001 |  |  | D180807_E_16_1003 |  | #1 | [7 empty] | Y | Carbonisation Trial | 16% | In Bottle | 500 | 2625 | Yes - O/N | Helium | 60 |  |  |  | 16 |  | 10+2 |  | New |  | 60 | Old | 65 | 60 | 25 | 92 | 90 | 130 |  |  | 4 |  | 5 | 6.5 | 6.5 | 16.25 | 16.25 | 16.25 | 16.25 | 44.68 | 13 | 44.68 | 44.68 | 80 |  | 6:1 | Y |  | 51 |  |  |  | 14.63844 | 0.2732531 | 14.4 | 14.7 | 1.625 | 2.5 | 2.749538 | 11.17 |  |  | Wrapping was occuring just after the steam relax. Is this due to static/humidity? Wiped fibre coming from steam relax with spin finish but still occurred. Wiped down rollers with a bit of spin finish but still occurred. Package 7-38 mins, package 8 55min, package 9-15 min, package 10-33 min, package 11-33 min, package 12-24min. | pass | 0.2 | 15.8 | 5.8 | 0.1 | 8.2 | 5.7 | 85.63 |  | 60 |  | Dome
180808 | W180808_E_4_1014 | P180622_E_0_1001 |  |  | D180806_E_16_1003 & 4 | [9 empty] | Y | Effect of Stretch Ratio on tenacity | 16% | In Bottle | 500 | 2625 | Yes - O/N | Helium | 60 |  |  |  | 16 |  | 10+2 |  | Old |  | 60 | Old | 65 | 60 | 25 | 95 | 90 | 130 |  |  | 4 |  | 5 | 6.5 | 6.5 | 16.25 | 16.25 | 16.25 | 16.25 | 44.68 | 13 | 44.68 | 44.68 | 80 |  | 6:1 | Y |  | 51 |  |  |  | 14.63844 | 0.2732531 | 14.4 | 14.7 | 1.625 | 2.5 | 2.749538 | 11.17 |  |  | 5 minutes collected | Pass | 0.2 | 11.4 | 4.9 |  |  |  | 85.68 |  | 60.4 |  | Dome
| W180808_E_4_1015 | P180622_E_0_1001 |  |  | D180806_E_16_1003 & 4 | [9 empty] | Y | Effect of Stretch Ratio on tenacity | 16% | In Bottle | 500 | 2625 | Yes - O/N | Helium | 60 |  |  |  | 16 |  | 10+2 |  | Old |  | 60 | Old | 65 | 60 | 25 | 95 | 90 | 130 |  |  | 4 |  | 5 | 6.5 | 6.5 | 16.25 | 16.25 | 16.25 | 16.25 | 48.75 | 13 | 48.75 | 48.75 | 80 |  | 6:1 | Y |  | 51 |  |  |  | 14.63844 | 0.2732531 | 14.4 | 14.7 | 1.625 | 2.5 | 3 | 12.1875 |  |  | 5 minutes collected | Pass | [10 empty] | Dome
| W180808_E_4_1016 | P180622_E_0_1001 |  |  | D180806_E_16_1003 & 4 | [9 empty] | Y | Effect of Stretch Ratio on tenacity | 16% | In Bottle | 500 | 2625 | Yes - O/N | Helium | 60 |  |  |  | 16 |  | 10+2 |  | Old |  | 60 | Old | 65 | 60 | 25 | 95 | 90 | 130 |  |  | 4 |  | 5 | 6.5 | 6.5 | 17.55 | 16.25 | 16.25 | 16.25 | 56.88 | 13 | 56.88 | 56.88 | 80 |  | 6:1 | Y |  | 51 |  |  |  | 14.63844 | 0.2732531 | 14.4 | 14.7 | 1.625 | 2.7 | 3.500308 | 14.22 |  |  | 4 minutes collected break occurred at the roller after the steam stretch | Pass | [10 empty] | Dome
| W180808_E_4_1017 | P180622_E_0_1001 |  |  | D180806_E_16_1003 & 4 | [9 empty] | Y | Effect of Stretch Ratio on tenacity | 16% | In Bottle | 500 | 2625 | Yes - O/N | Helium | 60 |  |  |  | 16 |  | 10+2 |  | Old |  | 60 | Old | 65 | 60 | 25 | 95 | 90 | 130 |  |  | 4 |  | 5 | 6.5 | 6.5 | 17.55 | 17.55 | 17.55 | 17.55 | 48.26 | 13 | 48.26 | 48.26 | 80 |  | 6:1 | Y |  | 51 |  |  |  | 14.63844 | 0.2732531 | 14.4 | 14.7 | 1.625 | 2.7 | 2.749858 | 12.065 |  |  | 5 minutes collected | Pass | [10 empty] | Dome
| W180808_E_4_1018 | P180622_E_0_1001 |  |  | D180806_E_16_1003 & 4 | [9 empty] | Y | Effect of Stretch Ratio on tenacity | 16% | In Bottle | 500 | 2625 | Yes - O/N | Helium | 60 |  |  |  | 16 |  | 10+2 |  | Old |  | 60 | Old | 65 | 60 | 25 | 95 | 90 | 130 |  |  | 4 |  | 5 | 6.5 | 6.5 | 17.55 | 17.55 | 17.55 | 17.55 | 52.65 | 13 | 52.65 | 52.65 | 80 |  | 6:1 | Y |  | 51 |  |  |  | 14.63844 | 0.2732531 | 14.4 | 14.7 | 1.625 | 2.7 | 3 | 13.1625 |  |  | 5 minutes collected | Pass | [10 empty] | Dome
| W180808_E_4_1019 | P180622_E_0_1001 |  |  | D180806_E_16_1003 & 4 | [9 empty] | Y | Effect of Stretch Ratio on tenacity | 16% | In Bottle | 500 | 2625 | Yes - O/N | Helium | 60 |  |  |  | 16 |  | 10+2 |  | Old |  | 60 | Old | 65 | 60 | 25 | 95 | 90 | 130 |  |  | 4 |  | 5 | 6.5 | 6.5 | 16.25 | 17.55 | 17.55 | 17.55 | 61.43 | 13 | 61.43 | 61.43 | 80 |  | 6:1 | Y |  | 51 |  |  |  | 14.63844 | 0.2732531 | 14.4 | 14.7 | 1.625 | 2.5 | 3.500285 | 15.3575 |  |  | 5 minutes collected | Pass | [10 empty] | Dome
| W180808_E_4_1020 | P180622_E_0_1001 |  |  | D180806_E_16_1003 & 4 | [9 empty] | Y | Effect of Stretch Ratio on tenacity | 16% | In Bottle | 500 | 2625 | Yes - O/N | Helium | 60 |  |  |  | 16 |  | 10+2 |  | Old |  | 60 | Old | 65 | 60 | 25 | 95 | 90 | 130 |  |  | 4 |  | 5 | 6.5 | 6.5 | 16.25 | 19.5 | 19.5 | 19.5 | 48.75 | 13 | 48.75 | 48.75 | 80 |  | 6:1 | Y |  | 51 |  |  |  | 14.63844 | 0.2732531 | 14.4 | 14.7 | 1.625 | 2.5 | 2.5 | 12.1875 |  |  | 5 minutes collected | Pass | [10 empty] | Dome
| W180808_E_4_1021 | P180622_E_0_1001 |  |  | D180806_E_16_1003 & 4 | [9 empty] | Y | Effect of Stretch Ratio on tenacity | 16% | In Bottle | 500 | 2625 | Yes - O/N | Helium | 60 |  |  |  | 16 |  | 10+2 |  | Old |  | 60 | Old | 65 | 60 | 25 | 95 | 90 | 130 |  |  | 4 |  | 5 | 6.5 | 6.5 | 16.25 | 19.5 | 19.5 | 19.5 | 53.63 | 13 | 53.63 | 53.63 | 80 |  | 6:1 | Y |  | 51 |  |  |  | 14.63844 | 0.2732531 | 14.4 | 14.7 | 1.625 | 2.5 | 2.750256 | 13.4075 |  |  | 5 minutes collected | Pass | [10 empty] | Dome
| W180808_E_4_1022 | P180622_E_0_1001 |  |  | D180806_E_16_1003 & 4 | [9 empty] | Y | Effect of Stretch Ratio on tenacity | 16% | In Bottle | 500 | 2625 | Yes - O/N | Helium | 60 |  |  |  | 16 |  | 10+2 |  | Old |  | 60 | Old | 65 | 60 | 25 | 95 | 90 | 130 |  |  | 4 |  | 5 | 6.5 | 6.5 | 16.25 | 19.5 | 19.5 | 19.5 | 58.5 | 13 | 58.5 | 58.5 | 80 |  | 6:1 | Y |  | 51 |  |  |  | 14.63844 | 0.2732531 | 14.4 | 14.7 | 1.625 | 2.5 | 3 | 14.625 |  |  | Broken immediately wrapping around the drying rollers after steam relax. Repeated and broken after a few minutes running. | Fail | [10 empty] | Dome
| W180808_E_4_1023 | P180622_E_0_1001 |  |  | D180806_E_16_1003 & 4 | [9 empty] | Y | Effect of Stretch Ratio on tenacity | 16% | In Bottle | 500 | 2625 | Yes - O/N | Helium | 60 |  |  |  | 16 |  | 10+2 |  | Old |  | 60 | Old | 65 | 60 | 25 | 95 | 90 | 130 |  |  | 4 |  | 5 | 6.5 | 6.5 | 16.25 | 22.75 | 22.75 | 22.75 | 45.5 | 13 | 45.5 | 45.5 | 80 |  | 6:1 | Y |  | 51 |  |  |  | 14.63844 | 0.2732531 | 14.4 | 14.7 | 1.625 | 2.5 | 2 | 11.375 |  |  | 5 minutes collected | Pass | [10 empty] | Dome
| W180808_E_4_1024 | P180622_E_0_1001 |  |  | D180806_E_16_1003 & 4 | [9 empty] | Y | Effect of Stretch Ratio on tenacity | 16% | In Bottle | 500 | 2625 | Yes - O/N | Helium | 60 |  |  |  | 16 |  | 10+2 |  | Old |  | 60 | Old | 65 | 60 | 25 | 95 | 90 | 130 |  |  | 4 |  | 5 | 6.5 | 6.5 | 16.25 | 22.75 | 22.75 | 22.75 | 56.88 | 13 | 56.88 | 56.88 | 80 |  | 6:1 | Y |  | 51 |  |  |  | 14.63844 | 0.2732531 | 14.4 | 14.7 | 1.625 | 2.5 | 2.50022 | 14.22 |  |  | 5 minutes collected | Pass | [10 empty] | Dome
| W180808_E_4_1025 | P180622_E_0_1001 |  |  | D180806_E_16_1003 & 4 | [9 empty] | Y | Effect of Stretch Ratio on tenacity | 16% | In Bottle | 500 | 2625 | Yes - O/N | Helium | 60 |  |  |  | 16 |  | 10+2 |  | Old |  | 60 | Old | 65 | 60 | 25 | 95 | 90 | 130 |  |  | 4 |  | 5 | 6.5 | 6.5 | 16.25 | 22.75 | 22.75 | 22.75 | 62.56 | 13 | 62.56 | 62.56 | 80 |  | 6:1 | Y |  | 51 |  |  |  | 14.63844 | 0.2732531 | 14.4 | 14.7 | 1.625 | 2.5 | 2.74989 | 15.64 |  |  | Break afte 2.5 minutes at the roller after the steam relax unit. | Fail | [10 empty] | Dome
| W180808_E_4_1026 | P180622_E_0_1001 |  |  | D180806_E_16_1003 & 4 | [9 empty] | Y | Effect of Stretch Ratio on tenacity | 16% | In Bottle | 500 | 2625 | Yes - O/N | Helium | 60 |  |  |  | 16 |  | 10+2 |  | Old |  | 60 | Old | 65 | 60 | 25 | 95 | 90 | 130 |  |  | 4 |  | 5 | 6.5 | 6.5 | 16.25 | 22.75 | 22.75 | 22.75 | 68.25 | 13 | 68.25 | 68.25 | 80 |  | 6:1 | Y |  | 51 |  |  |  | 14.63844 | 0.2732531 | 14.4 | 14.7 | 1.625 | 2.5 | 3 | 17.0625 |  |  | abborted | Fail | [10 empty] | Dome
| W180808_E_4_1027 | P180622_E_0_1001 |  |  | D180806_E_16_1003 & 4 | [9 empty] | Y | Effect of Stretch Ratio on tenacity | 16% | In Bottle | 500 | 2625 | Yes - O/N | Helium | 60 |  |  |  | 16 |  | 10+2 |  | Old |  | 60 | Old | 65 | 60 | 25 | 95 | 90 | 130 |  |  | 4 |  | 5 | 6.5 | 6.5 | 16.25 | 26 | 26 | 26 | 52 | 13 | 52 | 52 | 80 |  | 6:1 | Y |  | 51 |  |  |  | 14.63844 | 0.2732531 | 14.4 | 14.7 | 1.625 | 2.5 | 2 | 13 |  |  | 5 minutes collected | Pass | [10 empty] | Dome
| W180808_E_4_1028 | P180622_E_0_1001 |  |  | D180806_E_16_1003 & 4 | [9 empty] | Y | Effect of Stretch Ratio on tenacity | 16% | In Bottle | 500 | 2625 | Yes - O/N | Helium | 60 |  |  |  | 16 |  | 10+2 |  | Old |  | 60 | Old | 65 | 60 | 25 | 95 | 90 | 130 |  |  | 4 |  | 5 | 6.5 | 6.5 | 16.25 | 26 | 26 | 26 | 65 | 13 | 65 | 65 | 80 |  | 6:1 | Y |  | 51 |  |  |  | 14.63844 | 0.2732531 | 14.4 | 14.7 | 1.625 | 2.5 | 2.5 | 16.25 |  |  | Broken at last roller | Fail | [10 empty] | Dome
| W180808_E_4_1029 | P180622_E_0_1001 |  |  | D180806_E_16_1003 & 4 | [9 empty] | Y | Effect of Stretch Ratio on tenacity | 16% | In Bottle | 500 | 2625 | Yes - O/N | Helium | 60 |  |  |  | 16 |  | 10+2 |  | Old |  | 60 | Old | 65 | 60 | 25 | 95 | 90 | 130 |  |  | 4 |  | 5 | 6.5 | 6.5 | 16.25 | 26 | 26 | 26 | 71.5 | 13 | 71.5 | 71.5 | 80 |  | 6:1 | Y |  | 51 |  |  |  | 14.63844 | 0.2732531 | 14.4 | 14.7 | 1.625 | 2.5 | 2.75 | 17.875 |  |  | skipped | Fail | [10 empty] | Dome
| W180808_E_4_1030 | P180622_E_0_1001 |  |  | D180806_E_16_1003 & 4 | [9 empty] | Y | Effect of Stretch Ratio on tenacity | 16% | In Bottle | 500 | 2625 | Yes - O/N | Helium | 60 |  |  |  | 16 |  | 10+2 |  | Old |  | 60 | Old | 65 | 60 | 25 | 95 | 90 | 130 |  |  | 4 |  | 5 | 6.5 | 6.5 | 16.25 | 26 | 26 | 26 | 78 | 13 | 78 | 78 | 80 |  | 6:1 | Y |  | 51 |  |  |  | 14.63844 | 0.2732531 | 14.4 | 14.7 | 1.625 | 2.5 | 3 | 19.5 |  |  | skipped | Fail | [10 empty] | Dome
| W180808_E_5_1031 | P180622_E_0_1001 |  |  | D180806_E_16_1003 & 4 |  | #1 | Y | Y | Y | N | Y | Y | Y | Y | Carbonisation Trial Exp 1 conditions | 16% | In Bottle | 500 | 2625 | Yes - O/N | Helium | 60 |  |  |  | 16 |  | 10+2 |  | Old |  | 60 | Old | 65 | 60 | 25 | 92 | 90 | 130 |  |  | 4 |  | 5 | 6.5 | 6.5 | 16.25 | 16.25 | 16.25 | 16.25 | 44.68 | 13 | 44.68 | 44.68 | 80 |  | 6:1 | Y |  | 51 |  |  |  | 14.63844 | 0.2732531 | 14.4 | 14.7 | 1.625 | 2.5 | 2.749538 | 11.17 |  |  | one package at 15 minutes and one at 55 minutes obtained. | Pass |  |  |  | 0.1 | 28.2 | 5.8 |  |  |  |  | Dome
180814 | W180814_E_6_1032 | P180622_E_0_1001 |  |  | D180813_E_16_1005 |  | #4 | [7 empty] | y | Carbonisation Trial Exp 4 conditions | 16% | In Bottle | 1000 | 5250 | Yes - O/N | Helium | 60 |  |  |  | 8 |  | 10+2 |  | New |  | 60 | Fresh | 70 | 60 | 25 | 92 | 140 | 140 |  |  | 4 |  | 5 | 6.5 | 6.5 | 16.25 | 16.25 | 16.25 | 16.25 | 44.68 | 13 | 44.68 | 44.68 | 80 |  | 6:1 | Y |  | 51 |  |  |  | 7.319221 | 0.5465062 | 7.2 | 14.7 | 1.625 | 2.5 | 2.749538 | 11.17 |  |  | Sample was lapping at the heat roller after the steam relax | Fail | 0.4 | 3.6 | 3.2 |  |  |  | 86.59 |  | 60.1 |  | Dome
| W180814_E_6_1033 | P180622_E_0_1001 |  |  | D180813_E_16_1005 |  | #4 | [7 empty] | y | Carbonisation Trial Exp 4 conditions | 16% | In Bottle | 1000 | 5250 | Yes - O/N | Helium | 60 |  |  |  | 8 |  | 10+2 |  | New |  | 60 | Fresh | 70 | 60 | 25 | 92 | 90 | 140 |  |  | 4 |  | 5 | 6.5 | 6.5 | 16.25 | 16.25 | 16.25 | 16.25 | 44.68 | 13 | 44.68 | 44.68 | 80 |  | 6:1 | Y |  | 51 |  |  |  | 7.319221 | 0.5465062 | 7.2 | 14.7 | 1.625 | 2.5 | 2.749538 | 11.17 |  |  | Package 1 - 11 minutes. Break most likely due to sticking on coag rollers. Package 2 - increase speed and lapping at sample point 3. Drawbath pump had stopped most likely reason. Package cleaned and then restarted when hot bath up to temp. Collected 45 mins. Package 3 - 45 minutes. Package 4- 45 minutes. Package 5 - 45 minutes | Pass |  |  |  | 0.5 | 7.1 | 3.2 |  |  |  |  | Dome
180815 | W180815_E_6_1034 | P180622_E_0_1001 |  |  | D180813_E_16_1005 |  | #4 | y | y | y | n | y | y | y | y | Carbonisation Trial Exp 4 conditions | 16% | In Bottle | 1000 | 5250 | Yes - O/N | Helium | 60 |  |  |  | 8 |  | 10+2 |  | New |  | 60 | Old | 70 | 60 | 25 | 92 | 90 | 140 |  |  | 4 |  | 5 | 6.5 | 6.5 | 16.25 | 16.25 | 16.25 | 16.25 | 44.68 | 13 | 44.68 | 44.68 | 80 |  | 6:1 | Y |  | 51 |  |  |  | 7.319221 | 0.5465062 | 7.2 | 14.7 | 1.625 | 2.5 | 2.749538 | 11.17 |  |  | Continuation of previous days running. Package 6 - 45 minues; some lapping on hot stretch and rinse rollers. Package 7 - 45 minutes. Package 8 -41 minutes, break/wrapping after steam relax. Package 9 -5min/2min/10minutes. IPA used on roller but still lapping occured after steam relax. Package 10 -45 minutes | Pass | 0.4 | 6.1 | 3 |  |  |  | 86.98 |  | 60.4 |  | Dome
| W180815_E_7_1035 | P180622_E_0_1001 |  |  | D180813_E_16_1005 |  | #3 |  | y | [5 empty] | y | Trial Extension | 16% | In Bottle | 1000 | 5250 | Yes - O/N | Helium | 60 |  |  |  | 8 |  | 10+2 |  | Old |  | 60 | Old | 70 | 60 | 25 | 92 | 90 | 140 |  |  | 2 |  | 2.5 | 3.25 | 3.25 | 8.13 | 8.13 | 8.13 | 8.13 | 22.34 | 13 | 22.34 | 22.34 | 80 |  | 6:1 | y |  | 51 |  |  |  | 7.319221 | 0.2732531 | 7.2 | 29.4 | 1.625 | 2.501538 | 2.747847 | 11.17 |  |  | 10 minutes collected. Shaking noticed on roller 3 Coag - Rinse Increase speed to 3m/min | Pass | [10 empty] | Dome
| W180815_E_7_1036 | P180622_E_0_1001 |  |  | D180813_E_16_1005 |  | #3 |  | y | [5 empty] | y | Trial Extension | 16% | In Bottle | 1000 | 5250 | Yes - O/N | Helium | 60 |  |  |  | 8 |  | 10+2 |  | Old |  | 60 | Old | 70 | 60 | 25 | 92 | 90 | 140 |  |  | 2 |  | 3 | 3.25 | 3.25 | 8.13 | 8.13 | 8.13 | 8.13 | 22.34 | 13 | 22.34 | 22.34 | 80 |  | 6:1 | y |  | 51 |  |  |  | 7.319221 | 0.2732531 | 7.2 | 29.4 | 1.625 | 2.501538 | 2.747847 | 11.17 |  |  | Shaking not observed. 10 minutes collected. | Pass | [10 empty] | Dome
| W180815_E_7_1037 | P180622_E_0_1001 |  |  | D180813_E_16_1005 |  | #8 |  | y | [5 empty] | y | Trial Extension | 16% | In Bottle | 1000 | 5250 | Yes - O/N | Helium | 60 |  |  |  | 4 |  | 10+2 |  | Old |  | 50 | Old | 70 | 50 | 25 | 92 | 90 | 140 |  |  | 2 |  | 3 | 3.25 | 3.25 | 8.13 | 8.13 | 8.13 | 8.13 | 22.34 | 13 | 22.34 | 22.34 | 80 |  | 6:1 | y |  | 51 |  |  |  | 3.659611 | 0.5465062 | 3.6 | 29.4 | 1.625 | 2.501538 | 2.747847 | 11.17 |  |  | Threaded at 16.25m/min as it kept breaking after steam stretch. Some lapping on cold roller b/w steam stretch and relax. Final minutes some lapping on first heat roller after steam relax. Spin finish build up noticed. | Pass |  |  |  | 0.6 | 11.7 | 2.1 |  |  |  |  | Dome
180817 | w180817-r-8-1038 | P180815_R_Combo_1002 |  |  | D180815_R_17_1006 |  | #1 |  |  |  |  | Y |  |  | Y | Optimisation of RAFT PAN | 17% | In Bottle | 537.65 | 2625 | Yes - O/N | Helium | 60 |  |  |  | 16 |  | 10+2 |  | Old |  | 60 | Old | 70 | 15 | 25 | 92 | 90 | 130 |  |  | 4 |  | 5 | 6.5 | 6.5 | 16.25 | 16.25 | 16.25 | 16.25 | 44.68 | 13 | 44.68 | 44.68 | 80 |  | 6:1 | Y |  | 51 |  |  |  | 14.63844 | 0.2732531 | 14.4 | 14.7 | 1.625 | 2.5 | 2.749538 | 11.17 |  |  |  | Pass | 0.1 | 11.4 | 8.3 |  |  |  | 87.05 |  | 15.3 |  | Dome
| w180817-r-8-1039 | P180815_R_Combo_1002 |  |  | D180815_R_17_1006 |  | #3 |  |  |  |  | Y |  |  | Y | Optimisation of RAFT PAN | 17% | In Bottle | 537.65 | 2625 | Yes - O/N | Helium | 60 |  |  |  | 8 |  | 10+2 |  | Old |  | 60 | Old | 70 | 15 | 25 | 92 | 90 | 130 |  |  | 2 |  | 2.5 | 3.25 | 3.25 | 8.13 | 8.13 | 8.13 | 8.13 | 22.34 | 13 | 22.34 | 22.34 | 80 |  | 6:1 | y |  | 51 |  |  |  | 7.319221 | 0.2732531 | 7.2 | 29.4 | 1.625 | 2.501538 | 2.747847 | 11.17 |  |  | Only 8 wraps for the 2nd set of wash rollrs to stop it falling of the rollers | Pass | [10 empty] | Dome
| w180817-r-8-1040 | P180815_R_Combo_1002 |  |  | D180815_R_17_1006 |  | #4 |  |  |  |  | Y |  |  | Y | Optimisation of RAFT PAN | 17% | In Bottle | 537.65 | 2625 | Yes - O/N | Helium | 60 |  |  |  | 8 |  | 10+2 |  | Old |  | 60 | Old | 70 | 15 | 25 | 92 | 90 | 130 |  |  | 4 |  | 5 | 6.5 | 6.5 | 16.25 | 16.25 | 16.25 | 16.25 | 44.68 | 13 | 44.68 | 44.68 | 80 |  | 6:1 | Y |  | 51 |  |  |  | 7.319221 | 0.5465062 | 7.2 | 14.7 | 1.625 | 2.5 | 2.749538 | 11.17 |  |  | Can see fibres separating on first drying rollers after steam relax. | Pass | [10 empty] | Dome
| w180817-r-8-1041 | P180815_R_Combo_1002 |  |  | D180815_R_17_1006 |  | #8 |  |  |  |  | Y |  |  | Y | Optimisation of RAFT PAN | 17% | In Bottle | 537.65 | 2625 | Yes - O/N | Helium | 60 |  |  |  | 4 |  | 10+2 |  | Old |  | 60 | Old | 70 | 15 | 25 | 92 | 90 | 130 |  |  | 2 |  | 2.5 | 3.25 | 3.25 | 8.13 | 8.13 | 8.13 | 8.13 | 22.34 | 13 | 22.34 | 22.34 | 80 |  | 6:1 | y |  | 51 |  |  |  | 3.659611 | 0.5465062 | 3.6 | 29.4 | 1.625 | 2.501538 | 2.747847 | 11.17 |  |  | Steam relax team wasn't on the first 5 minutes of collection. Fribres were spreading apart like static. Mark turnd steam on and cleaned rollers. Package not marked as threaded at 22.34m/min. Splinterin on 5/6 Spin Finish Drying Rollers | Pass | [10 empty] | Dome
| w180817-r-8-1042 | P180815_R_Combo_1002 |  |  | D180815_R_17_1006 |  | #10 |  |  |  |  | Y |  |  | Y | Optimisation of RAFT PAN | 17% | In Bottle | 537.65 | 2625 | Yes - O/N | Helium | 60 |  |  |  | 5 |  | 10+2 |  | Old |  | 60 | Old | 70 | 15 | 25 | 92 | 90 | 130 |  |  | 4 |  | 5 | 6.5 | 6.5 | 16.25 | 16.25 | 16.25 | 16.25 | 44.68 | 13 | 44.68 | 44.68 | 80 |  | 6:1 | Y |  | 51 |  |  |  | 4.574513 | 0.87441 | 4.5 | 14.7 | 1.625 | 2.5 | 2.749538 | 11.17 |  |  | Can see fibres separating on first drying rollers after steam relax. | Pass | [10 empty] | Dome
| w180817-r-8-1043 | P180815_R_Combo_1002 |  |  | D180815_R_17_1006 |  | #11 |  |  |  |  | Y |  |  | Y | Optimisation of RAFT PAN | 17% | In Bottle | 537.65 | 2625 | Yes - O/N | Helium | 60 |  |  |  | 2.5 |  | 10+2 |  | Old |  | 60 | Old | 70 | 15 | 25 | 92 | 90 | 130 |  |  | 2 |  | 2.5 | 3.25 | 3.25 | 8.13 | 8.13 | 8.13 | 8.13 | 22.34 | 13 | 22.34 | 22.34 | 80 |  | 6:1 | y |  | 51 |  |  |  | 2.287257 | 0.87441 | 2.25 | 29.4 | 1.625 | 2.501538 | 2.747847 | 11.17 |  |  |  | Pass | [10 empty] | Dome
| w180817-r-8-1044 | P180815_R_Combo_1002 |  |  | D180815_R_17_1006 |  | #1 |  |  |  |  | Y |  |  | Y | Optimisation of RAFT PAN | 17% | In Bottle | 537.65 | 2625 | Yes - O/N | Helium | 60 |  |  |  | 16 |  | 10+2 |  | Old |  | 60 | Old | 70 | 15 | 25 | 92 | 90 | 140 |  |  | 4 |  | 5 | 6.5 | 6.5 | 16.25 | 16.25 | 16.25 | 16.25 | 44.68 | 13 | 44.68 | 44.68 | 80 |  | 6:1 | Y |  | 51 |  |  |  | 14.63844 | 0.2732531 | 14.4 | 14.7 | 1.625 | 2.5 | 2.749538 | 11.17 |  |  |  | Pass | [10 empty] | Dome
| w180817-r-8-1045 | P180815_R_Combo_1002 |  |  | D180815_R_17_1006 |  | #3 |  |  |  |  | Y |  |  | Y | Optimisation of RAFT PAN | 17% | In Bottle | 537.65 | 2625 | Yes - O/N | Helium | 60 |  |  |  | 8 |  | 10+2 |  | Old |  | 60 | Old | 70 | 15 | 25 | 92 | 90 | 140 |  |  | 2 |  | 2.5 | 3.25 | 3.25 | 8.13 | 8.13 | 8.13 | 8.13 | 22.34 | 13 | 22.34 | 22.34 | 80 |  | 6:1 | y |  | 51 |  |  |  | 7.319221 | 0.2732531 | 7.2 | 29.4 | 1.625 | 2.501538 | 2.747847 | 11.17 |  |  | Full 9 wraps used, not falling of the roller. Some wrapping on the first roller after steam relax. Tow started to split and wrap around. | Pass | [10 empty] | Dome
| w180817-r-8-1046 | P180815_R_Combo_1002 |  |  | D180815_R_17_1006 |  | #4 |  |  |  |  | Y |  |  | Y | Optimisation of RAFT PAN | 17% | In Bottle | 537.65 | 2625 | Yes - O/N | Helium | 60 |  |  |  | 8 |  | 10+2 |  | Old |  | 60 | Old | 70 | 15 | 25 | 92 | 90 | 140 |  |  | 4 |  | 5 | 6.5 | 6.5 | 16.25 | 16.25 | 16.25 | 16.25 | 44.68 | 13 | 44.68 | 44.68 | 80 |  | 6:1 | Y |  | 51 |  |  |  | 7.319221 | 0.5465062 | 7.2 | 14.7 | 1.625 | 2.5 | 2.749538 | 11.17 |  |  | Can see fibres separating on first drying roller ater steam relax, which became intact after spin finish is applied fro second spin finish bath. | Pass | [10 empty] | Dome
| w180817-r-8-1047 | P180815_R_Combo_1002 |  |  | D180815_R_17_1006 |  | #8 |  |  |  |  | Y |  |  | Y | Optimisation of RAFT PAN | 17% | In Bottle | 537.65 | 2625 | Yes - O/N | Helium | 60 |  |  |  | 4 |  | 10+2 |  | Old |  | 60 | Old | 70 | 15 | 25 | 92 | 90 | 140 |  |  | 2 |  | 2.5 | 3.25 | 3.25 | 8.13 | 8.13 | 8.13 | 8.13 | 22.34 | 13 | 22.34 | 22.34 | 80 |  | 6:1 | y |  | 51 |  |  |  | 3.659611 | 0.5465062 | 3.6 | 29.4 | 1.625 | 2.501538 | 2.747847 | 11.17 |  |  |  | Pass | [10 empty] | Dome
| w180817-r-8-1048 | P180815_R_Combo_1002 |  |  | D180815_R_17_1006 |  | #10 |  |  |  |  | Y |  |  | Y | Optimisation of RAFT PAN | 17% | In Bottle | 537.65 | 2625 | Yes - O/N | Helium | 60 |  |  |  | 5 |  | 10+2 |  | Old |  | 60 | Old | 70 | 15 | 25 | 92 | 90 | 140 |  |  | 4 |  | 5 | 6.5 | 6.5 | 16.25 | 16.25 | 16.25 | 16.25 | 44.68 | 13 | 44.68 | 44.68 | 80 |  | 6:1 | Y |  | 51 |  |  |  | 4.574513 | 0.87441 | 4.5 | 14.7 | 1.625 | 2.5 | 2.749538 | 11.17 |  |  | Can see fibres separating on first drying rollers after steam relax. Break occurred so sample collected again. | Pass | [10 empty] | Dome
| W180818_R_8_1049 | P180815_R_Combo_1002 |  |  | D180815_R_17_1006 |  | #11 |  |  |  |  | Y |  |  | Y | Optimisation of RAFT PAN | 17% | In Bottle | 537.65 | 2625 | Yes - O/N | Helium | 60 |  |  |  | 2.5 |  | 10+2 |  | Old |  | 60 | Old | 70 | 15 | 25 | 92 | 90 | 140 |  |  | 2 |  | 2.5 | 3.25 | 3.25 | 8.13 | 8.13 | 8.13 | 8.13 | 22.34 | 13 | 22.34 | 22.34 | 80 |  | 6:1 | y |  | 51 |  |  |  | 2.287257 | 0.87441 | 2.25 | 29.4 | 1.625 | 2.501538 | 2.747847 | 11.17 |  |  | Fibres breaking/splitting @ 5/6 spin finish drying rollers | Pass |  |  |  | 0.7 | 6.2 | 4.6 |  |  |  |  | Dome
180823 | W180822_A_9_1050 | P180730_A_0_1003 |  |  | D180820_A_16_1007 |  | #4 | [7 empty] | y | Anionic PAN | 16% | In Bottle | 317.34 | 1666.06 | Yes - O/N | Helium | 60 |  |  |  | 8 |  | 10+2 |  | New |  | 60 | Fresh | 70 | 15 | 25 | 92 | 90 | 130 |  |  | 4 |  | 5 | 6.5 | 6.5 | 13 | 13 | 13 | 13 | 14 | 13 | 14 | 14 | 80 |  | 6:1 | Y |  | 51 |  |  |  | 7.319221 | 0.5465062 | 7.2 | 14.7 | 1.625 | 2 | 1.076923 | 3.5 |  |  | New burst disk. Constant slight wrapping on both hot water rollers that needed constant clearing to prevent a major wrap and tow breakout. Filaments were also wrapping on 1st spin finish roller. 30 minutes collected | Pass | 0.4 | 8.9 | 2.2 |  |  |  | 94.3 |  | 60.4 |  | Dome
| W180822_A_9_1051 | P180730_A_0_1003 |  |  | D180820_A_16_1007 |  | #4 | [7 empty] | Y | Anionic PAN | 16% | In Bottle | 317.34 | 1666.06 | Yes - O/N | Helium | 60 |  |  |  | 8 |  | 10+2 |  | New |  | 60 | Fresh | 70 | 60 | 25 | 95 | 90 | 140 |  |  | 4 |  | 5 | 6.5 | 6.5 | 13 | 13 | 13 | 13 | 16.25 | 13 | 16.25 | 16.25 | 80 |  | 6:1 | Y |  | 51 |  |  |  | 7.319221 | 0.5465062 | 7.2 | 14.7 | 1.625 | 2 | 1.25 | 4.0625 |  |  | Collected for 7 minutes | Fail | [10 empty] | Dome
| W180822_A_9_1052 | P180730_A_0_1003 |  |  | D180820_A_16_1007 |  | #4 | [7 empty] | Y | Anionic PAN | 16% | In Bottle | 317.34 | 1666.06 | Yes - O/N | Helium | 60 |  |  |  | 8 |  | 10+2 |  | New |  | 60 | Fresh | 70 | 60 | 25 | 95 | 90 | 140 |  |  | 4 |  | 5 | 6.5 | 6.5 | 13 | 13 | 13 | 13 | 22.3 | 13 | 22.3 | 22.3 | 80 |  | 6:1 | Y |  | 51 |  |  |  | 7.319221 | 0.5465062 | 7.2 | 14.7 | 1.625 | 2 | 1.715385 | 5.575 |  |  | collected for 5 minutes | Pass | [10 empty] | Dome
| W180822_A_9_1053 | P180730_A_0_1003 |  |  | D180820_A_16_1007 |  | #4 | [7 empty] | Y | Anionic PAN | 16% | In Bottle | 317.34 | 1666.06 | Yes - O/N | Helium | 60 |  |  |  | 8 |  | 10+2 |  | New |  | 60 | Fresh | 70 | 60 | 25 | 95 | 90 | 140 |  |  | 4 |  | 5 | 6.5 | 6.5 | 13 | 13 | 13 | 13 | 26 | 13 | 26 | 26 | 80 |  | 6:1 | Y |  | 51 |  |  |  | 7.319221 | 0.5465062 | 7.2 | 14.7 | 1.625 | 2 | 2 | 6.5 |  |  | Broke in steam chest | Fail | [10 empty] | Dome
| W180822_A_9_1054 | P180730_A_0_1003 |  |  | D180820_A_16_1007 |  | #4 | [7 empty] | Y | Anionic PAN | 16% | In Bottle | 317.34 | 1666.06 | Yes - O/N | Helium | 60 |  |  |  | 8 |  | 10+2 |  | New |  | 60 | Fresh | 70 | 60 | 25 | 95 | 90 | 140 |  |  | 4 |  | 5 | 6.5 | 6.5 | 16.25 | 16.25 | 16.25 | 16.25 | 22.34 | 13 | 22.34 | 22.34 | 80 |  | 6:1 | Y |  | 51 |  |  |  | 7.319221 | 0.5465062 | 7.2 | 14.7 | 1.625 | 2.5 | 1.374769 | 5.585 |  |  | Broke in steam chest | Fail | [10 empty] | Dome
| W180822_A_9_1055 | P180730_A_0_1003 |  |  | D180820_A_16_1007 |  | #4 | [7 empty] | Y | Anionic PAN | 16% | In Bottle | 317.34 | 1666.06 | Yes - O/N | Helium | 60 |  |  |  | 8 |  | 10+2 |  | New |  | 60 | Fresh | 70 | 60 | 25 | 95 | 90 | 140 |  |  | 4 |  | 5 | 6.5 | 6.5 | 15 | 15 | 15 | 15 | 30 | 13 | 30 | 30 | 80 |  | 6:1 | Y |  | 51 |  |  |  | 7.319221 | 0.5465062 | 7.2 | 14.7 | 1.625 | 2.307692 | 2 | 7.5 |  |  | Broke in steam chest | Fail | [10 empty] | Dome
| W180822_A_9_1056 | P180730_A_0_1003 |  |  | D180820_A_16_1007 |  | #4 | [7 empty] | Y | Anionic PAN | 16% | In Bottle | 317.34 | 1666.06 | Yes - O/N | Helium | 60 |  |  |  | 8 |  | 10+2 |  | New |  | 60 | Fresh | 70 | 60 | 25 | 95 | 90 | 140 |  |  | 4 |  | 5 | 6.5 | 6.5 | 15 | 15 | 15 | 15 | 25.5 | 13 | 25.5 | 25.5 | 80 |  | 6:1 | Y |  | 51 |  |  |  | 7.319221 | 0.5465062 | 7.2 | 14.7 | 1.625 | 2.307692 | 1.7 | 6.375 |  |  | collected for 60 minutes | Pass |  |  |  | 0.4 | 27.3 | 6.8 |  |  |  |  | Dome
180907 | W180907-R-10-1057 | P180815_R_Combo_1002 |  |  | D180904_R_17_1008 |  | #1 | [8 empty] | Optimisation of RAFT PAN coag + rinse ONLY | 16.53% | In Bottle | 330 | 1666.06 | Yes - O/N | Helium | 60 |  |  |  | 16 |  | 10+2 |  | New |  | 60 | Fresh | 75 | 60 | 25 | [5 empty] | 4 |  | 5 | 6.5 | [6 empty] | 13 | [7 empty] | 51 |  |  |  | 14.63844 | 0.2732531 | 14.4 | 14.7 | 1.625 | [5 empty] | Too high concentration to coagulate polymer. | Fail
| W180907-R-10-1058 | P180815_R_Combo_1002 |  |  | D180904_R_17_1008 |  | #11 | [8 empty] | Optimisation of RAFT PAN coag + rinse ONLY | 16.53% | In Bottle | 330 | 1666.06 | Yes - O/N | Helium | 60 |  |  |  | 2.5 |  | 10+2 |  | New |  | 60 | Fresh | 75 | 60 | 25 | [5 empty] | 2 |  | 2.5 | 3.25 | [6 empty] | 13 | [7 empty] | 51 |  |  |  | 2.287257 | 0.87441 | 2.25 | 29.4 | 1.625 | [5 empty] | Blobs at spinneret face | Fail
| W180907-R-10-1059 | P180815_R_Combo_1002 |  |  | D180904_R_17_1008 |  | #4 |  | y | [6 empty] | Optimisation of RAFT PAN coag + rinse ONLY | 17% | In Bottle | 300 | 1464.7 | Yes - O/N | Helium | 60 |  |  |  | 8 |  | 10+2 |  | New |  | 60 | Fresh | 75 | 60 | 25 | [5 empty] | 4 |  | 5 | 6.5 | [6 empty] | 13 | [7 empty] | 51 |  |  |  | 7.319221 | 0.5465062 | 7.2 | 14.7 | 1.625 | [5 empty] | Fibres in coagulation bath were wobbly. There was no tension on th sample, fibres still fluidic in nature. | Pass
| W180907-R-10-1060 | P180815_R_Combo_1002 |  |  | D180904_R_17_1008 |  | #4 | [8 empty] | Optimisation of RAFT PAN coag + rinse ONLY | 17% | In Bottle | 300 | 1464.7 | Yes - O/N | Helium | 60 |  |  |  | 8 |  | 10+2 |  | New |  | 60 | Fresh | 75 | 15 | 25 | [5 empty] | 4 |  | 5 | 6.5 | [6 empty] | 13 | [7 empty] | 51 |  |  |  | 7.319221 | 0.5465062 | 7.2 | 14.7 | 1.625 | [5 empty] | Fibres to weak and breaking in coagulation bath | Fail
| W180907-R-10-1061 | P180815_R_Combo_1002 |  |  | D180904_R_17_1008 |  | #4 |  | y | [6 empty] | Optimisation of RAFT PAN coag + rinse ONLY | 17% | In Bottle | 300 | 1464.7 | Yes - O/N | Helium | 60 |  |  |  | 8 |  | 10+2 |  | New |  | 60 | Fresh | 75 | 50 | 25 | [5 empty] | 4 |  | 5 | 6.5 | [6 empty] | 13 | [7 empty] | 51 |  |  |  | 7.319221 | 0.5465062 | 7.2 | 14.7 | 1.625 | [5 empty] | Sample wasn't wobbly in coagulation bath | Pass
| W180907-R-10-1062 | P180815_R_Combo_1002 |  |  | D180904_R_17_1008 |  | #4 | [8 empty] | Optimisation of RAFT PAN coag + rinse ONLY | 17% | In Bottle | 300 | 1464.7 | Yes - O/N | Helium | 60 |  |  |  | 8 |  | 10+2 |  | New |  | 60 | Fresh | 75 | 55 | 25 | [5 empty] | 4 |  | 5 | 6.5 | [6 empty] | 13 | [7 empty] | 51 |  |  |  | 7.319221 | 0.5465062 | 7.2 | 14.7 | 1.625 | [5 empty] | Sample started to bag out in coagulation bath | Fail
| W180907-R-10-1063 | P180815_R_Combo_1002 |  |  | D180904_R_17_1008 |  | #4 | [8 empty] | Optimisation of RAFT PAN coag + rinse ONLY | 17% | In Bottle | 300 | 1464.7 | Yes - O/N | Helium | 60 |  |  |  | 8 |  | 10+2 |  | New |  | 60 | Fresh | 73 | 50 | 25 | [5 empty] | 4 |  | 5 | 6.5 | [6 empty] | 13 | [7 empty] | 51 |  |  |  | 7.319221 | 0.5465062 | 7.2 | 14.7 | 1.625 | [5 empty] | Fibres to weak and breaking | Fail
| W180907-R-10-1064 | P180815_R_Combo_1002 |  |  | D180904_R_17_1008 |  | #4 | [8 empty] | Optimisation of RAFT PAN coag + rinse ONLY | 17% | In Bottle | 300 | 1464.7 | Yes - O/N | Helium | 60 |  |  |  | 8 |  | 10+2 |  | New |  | 60 | Fresh | 73 | 60 | 25 | [5 empty] | 4 |  | 5 | 6.5 | [6 empty] | 13 | [7 empty] | 51 |  |  |  | 7.319221 | 0.5465062 | 7.2 | 14.7 | 1.625 | [5 empty] | Fibres still weak | Fail
| W180907-R-10-1065 | P180815_R_Combo_1002 |  |  | D180904_R_17_1008 |  | #4 | [8 empty] | Optimisation of RAFT PAN coag + rinse ONLY | 17% | In Bottle | 300 | 1464.7 | Yes - O/N | Helium | 60 |  |  |  | 8 |  | 10+2 |  | New |  | 60 | Fresh | 70 | 60 | 25 | [5 empty] | 4 |  | 5 | 6.5 | [6 empty] | 13 | [7 empty] | 51 |  |  |  | 7.319221 | 0.5465062 | 7.2 | 14.7 | 1.625 | [5 empty] | Ran out of dope earlier than anticipated. | Fail
180912 | W180912-E-11-1066 | P180622_20_1001 |  |  | D180911_E_20_1010 |  | #1 | [7 empty] | y | 20% Exlan Pan - T300 properties. | 20% | In Bottle | 500 | 2000 | Yes - O/N | Helium | 70 |  |  |  | 16 |  | 10+2 |  | Old |  | 70 | Old | 65 | 60 | 25 | 92 | 90 | 135 |  |  | 4 |  | 5 | 6.5 | 6.5 | 16.25 | 16.25 | 16.25 | 16.25 | 44.68 | 13 | 44.68 | 44.68 | 80 |  | 6:1 | y |  | 51 |  |  |  | 14.63844 | 0.2732531 | 14.4 | 14.7 | 1.625 | 2.5 | 2.749538 | 11.17 |  |  | Some wrapping on rinse rollers and hot water stretch. Fibres after steam relax appear to be to dry and are aplaying out on the rollers, causing breakages. | Pass | 0.2 | 3.7 | 0.1 |  |  |  | 69.611 |  | 60.5 |  | Dome
| W180912-E-11-1067 | P180622_20_1001 |  |  | D180911_E_20_1010 |  | #1 | [7 empty] | y | 20% Exlan Pan - T300 properties. | 20% | In Bottle | 500 | 2000 | Yes - O/N | Helium | 70 |  |  |  | 16 |  | 10+2 |  | Old |  | 70 | Old | 65 | 60 | 25 | 92 | 90 | 135 |  |  | 4 |  | 5 | 6.5 | 6.5 | 16.25 | 16.25 | 16.25 | 16.25 | 44.68 | 13 | 44.68 | 44.68 | 70 |  | 6:1 | y |  | 51 |  |  |  | 14.63844 | 0.2732531 | 14.4 | 14.7 | 1.625 | 2.5 | 2.749538 | 11.17 |  |  | Because of issues with previous run the temperature of the final rollers was decreased by 10 degrees. Some splaying still occuring. | Pass
| W180912-E-11-1068 | P180622_20_1001 |  |  | D180911_E_20_1010 |  | #1 | [7 empty] | y | 20% Exlan Pan - T300 properties. 60 deg coag | 20% | In Bottle | 500 | 2000 | Yes - O/N | Helium | 70 |  |  |  | 16 |  | 10+2 |  | Old |  | 70 | Old | 65 | 60 | 25 | 92 | 90 | 135 |  |  | 4 |  | 5 | 6.5 | 6.5 | 17.55 | 17.55 | 17.55 | 17.55 | 61.42 | 13 | 61.42 | 61.42 | 70 |  | 6:1 | y |  | 51 |  |  |  | 14.63844 | 0.2732531 | 14.4 | 14.7 | 1.625 | 2.7 | 3.499715 | 15.355 |  |  | At higher stretch, start to see fibres split at second drying rollers after 5 turns. Maybe possible to reduce the number of turns at higher stretch. Sample doesn't appear lustreous. | Pass
| W180912-E-11-1069 | P180622_20_1001 |  |  | D180911_E_20_1010 |  | #4 | [7 empty] | y | 20% Exlan Pan - T300 properties. 60 deg coag | 20% | In Bottle | 500 | 2000 | Yes - O/N | Helium | 70 |  |  |  | 8 |  | 10+2 |  | Old |  | 70 | Old | 65 | 60 | 25 | 92 | 90 | 135 |  |  | 4 |  | 5 | 6.5 | 6.5 | 16.25 | 16.25 | 16.25 | 16.25 | 44.68 | 13 | 44.68 | 44.68 | 70 |  | 6:1 | y |  | 51 |  |  |  | 7.319221 | 0.5465062 | 7.2 | 14.7 | 1.625 | 2.5 | 2.749538 | 11.17 |  |  |  | Pass
| W180912-E-11-1070 | P180622_20_1001 |  |  | D180911_E_20_1010 |  | #4 | [7 empty] | y | 20% Exlan Pan - T300 properties. 60 deg coag | 20% | In Bottle | 500 | 2000 | Yes - O/N | Helium | 70 |  |  |  | 8 |  | 10+2 |  | Old |  | 70 | Old | 65 | 60 | 25 | 92 | 90 | 140 |  |  | 4 |  | 5 | 6.5 | 6.5 | 16.25 | 16.25 | 16.25 | 16.25 | 44.68 | 13 | 44.68 | 44.68 | 70 |  | 6:1 | y |  | 51 |  |  |  | 7.319221 | 0.5465062 | 7.2 | 14.7 | 1.625 | 2.5 | 2.749538 | 11.17 |  |  |  | Pass
| W180912-E-11-1071 | P180622_20_1001 |  |  | D180911_E_20_1010 |  | #1 | [7 empty] | y | 20% Exlan Pan - T300 properties. 60 deg coag | 20% | In Bottle | 500 | 2000 | Yes - O/N | Helium | 70 |  |  |  | 16 |  | 10+2 |  | Old |  | 70 | Old | 65 | 60 | 25 | 92 | 90 | 140 |  |  | 4 |  | 5 | 6.5 | 6.5 | 16.25 | 16.25 | 16.25 | 16.25 | 44.68 | 13 | 44.68 | 44.68 | 70 |  | 6:1 | y |  | 51 |  |  |  | 14.63844 | 0.2732531 | 14.4 | 14.7 | 1.625 | 2.5 | 2.749538 | 11.17 |  |  |  | Pass
| W180912-E-11-1072 | P180622_20_1001 |  |  | D180911_E_20_1010 |  | #1 | [7 empty] | y | 20% Exlan Pan - T300 properties. 60 deg coag | 20% | In Bottle | 500 | 2000 | Yes - O/N | Helium | 70 |  |  |  | 16 |  | 10+2 |  | Old |  | 70 | Old | 65 | 60 | 25 | 92 | 90 | 140 |  |  | 4 |  | 5 | 6.5 | 6.5 | 16.25 | 16.25 | 16.25 | 16.25 | 56.87 | 13 | 56.87 | 56.87 | 70 |  | 6:1 | y |  | 51 |  |  |  | 14.63844 | 0.2732531 | 14.4 | 14.7 | 1.625 | 2.5 | 3.499692 | 14.2175 |  |  | Broke. Dope then ran out and possibly the cause for the break. | Pass |  |  |  | -0.2 | 20.7 | 11.6 | 71.118 |  | 60.5
180919 | W180919-E-11-1073 | P180622_E_0_1001 |  |  | D180917_E_0_1011 |  | #1 | [8 empty] | 20% Exlan Pan - T300 properties. 15 degrees coag | 20% | In Bottle | 500 | 2000 | Yes - O/N | Helium | 70 |  |  |  | 16 |  | 10+2 |  | New |  | 70 | Old | 65 | 15 | 25 | 92 | 90 | 135 |  |  | 4 |  | 5 | 6.5 | 6.5 | 16.25 | 16.25 | 16.25 | 16.25 | 44.68 | 13 | 44.68 | 44.68 | 80 |  | 6:1 | y |  | 51 |  |  |  | 14.63844 | 0.2732531 | 14.4 | 14.7 | 1.625 | 2.5 | 2.749538 | 11.17 |  |  | Burst disc broke. Was replaced. Went again and pressure on tank was increased to 2 bar. This didn't fix the problem. Fibre was breaking in the coag bath and splaying at the final heat rollers. No sample collected | Fail | [6 empty] | 76.82 |  | 19 |  | Dome
| W180919-E-11-1074 | P180622_E_0_1001 |  |  | D180917_E_0_1011 |  | #1 | [8 empty] | 20% Exlan Pan - T300 properties. 15 degrees coag | 20% | In Bottle | 500 | 2000 | Yes - O/N | Helium | 70 |  |  |  | 16 |  | 10+2 |  | New |  | 70 | Old | 65 | 15 | 25 | 92 | 90 | 135 |  |  | 4 |  | 5 | 6.5 | 6.5 | 16.25 | 16.25 | 16.25 | 16.25 | 44.68 | 13 | 44.68 | 44.68 | 70 |  | 6:1 | n |  | 51 |  |  |  | 14.63844 | 0.2732531 | 14.4 | 14.7 | 1.625 | 2.5 | 2.749538 | 11.17 |  |  | Temperature on final heat rollers was decreased. Fibre in the coagulation bath was still breaking as soon as it is picked up by uptake roller. To thread up the pump rpm was increased and the uptake roller speeds were reduced. Still unable to get fibre out at the end. | Fail | [10 empty] | Dome
| W180919-E-11-1075 | P180622_E_0_1001 |  |  | D180917_E_0_1011 |  | #1 | y | y | [5 empty] | y | 20% Exlan Pan - T300 properties. 60 deg coag | 20% | In Bottle | 500 | 2000 | Yes - O/N | Helium | 70 |  |  |  | 16 |  | 10+2 |  | New |  | 70 | Old | 65 | 60 | 25 | 92 | 90 | 135 |  |  | 4 |  | 5 | 6.5 | 6.5 | 17.55 | 17.55 | 17.55 | 17.55 | 56.87 | 13 | 56.87 | 56.87 | 70 |  | 6:1 | n |  | 51 |  |  |  | 14.63844 | 0.2732531 | 14.4 | 14.7 | 1.625 | 2.7 | 3.240456 | 14.2175 |  |  |  | Pass | -0.2 | 18.8 | 13.9 |  |  |  | 70.657 |  | 60.4 |  | (S1) 0.05/0.075
| W180919-E-11-1076 | P180622_E_0_1001 |  |  | D180917_E_0_1011 |  | #1 | [7 empty] | y | 20% Exlan Pan - T300 properties. 60 deg coag | 20% | In Bottle | 500 | 2000 | Yes - O/N | Helium | 70 |  |  |  | 16 |  | 10+2 |  | New |  | 70 | Old | 65 | 60 | 25 | 92 | 90 | 135 |  |  | 4 |  | 5 | 6.5 | 6.5 | 17.55 | 17.55 | 61.42 | 61.42 | 61.42 | 13 | 61.42 | 61.42 | 70 |  | 6:1 | n |  | 51 |  |  |  | 14.63844 | 0.2732531 | 14.4 | 14.7 | 1.625 | 2.7 | 1 | 15.355 |  |  |  | Pass | [10 empty] | (S1) 0.05/0.075
| W180919-E-11-1077 | P180622_E_0_1001 |  |  | D180917_E_0_1011 |  | #1 | [7 empty] | y | 20% Exlan Pan - T300 properties. 60 deg coag | 20% | In Bottle | 500 | 2000 | Yes - O/N | Helium | 70 |  |  |  | 16 |  | 10+2 |  | New |  | 70 | Old | 65 | 60 | 25 | 92 | 90 | 140 |  |  | 4 |  | 5 | 6.5 | 6.5 | 16.25 | 16.25 | 16.25 | 16.25 | 56.87 | 13 | 56.87 | 56.87 | 70 |  | 6:1 | n |  | 51 |  |  |  | 14.63844 | 0.2732531 | 14.4 | 14.7 | 1.625 | 2.5 | 3.499692 | 14.2175 |  |  | Splaying still observed on second heat roller on reducing speed. Once again at wrap 7. | Pass | [10 empty] | (S1) 0.05/0.075
| W180919-E-11-1078 | P180622_E_0_1001 |  |  | D180917_E_0_1011 |  | #1 | [7 empty] | y | 20% Exlan Pan - T300 properties. 60 deg coag | 20% | In Bottle | 500 | 2000 | Yes - O/N | Helium | 70 |  |  |  | 16 |  | 10+2 |  | New |  | 70 | Old | 65 | 60 | 25 | 92 | 90 | 140 |  |  | 4 |  | 5 | 6.5 | 6.5 | 17.55 | 17.55 | 61.42 | 61.42 | 61.42 | 13 | 61.42 | 61.42 | 70 |  | 6:1 | n |  | 51 |  |  |  | 14.63844 | 0.2732531 | 14.4 | 14.7 | 1.625 | 2.7 | 1 | 15.355 |  |  | Sample broke and was repeated. Splaying on the last set of heat rollers at wrap 7 consider less wraps. | Pass | [10 empty] | (S1) 0.05/0.075
| W180919-E-12-1079 | P180622_E_0_1001 |  |  | D180917_E_0_1011 |  | #1 | y | y | [5 empty] | y | Luke & Phil Coag Bath Extension | 20% | In Bottle | 500 | 2000 | Yes - O/N | Helium | 70 |  |  |  | 16 |  | 10+2 |  | New |  | 70 | Old | 65 | 60 | 25 | 95 | 90 | 140 |  |  | 4 |  | 5 | 5 | 5 | 10 | 10 | 27 | 27 | 27 | 13 | 27 | 27 | 70 |  | 6:1 | y |  | 51 |  |  |  | 14.63844 | 0.2732531 | 14.4 | 36.525 | 1.25 | 2 | 1 | 6.75 |  |  | Total bath length is 735mm up, 760mm back and 940mm up total of 2.435m. Speeds reduced because breaking. Bypassed first set of rinse rollers because of sticking. | Pass | [10 empty] | (S1) 0.05/0.075
| W180919-E-12-1080 | P180622_E_0_1001 |  |  | D180917_E_0_1011 |  | #1 | [7 empty] | y | Luke & Phil Coag Bath Extension | 20% | In Bottle | 500 | 2000 | Yes - O/N | Helium | 70 |  |  |  | 16 |  | 10+2 |  | New |  | 70 | Old | 65 | 60 | 25 | 95 | 90 | 140 |  |  | 4 |  | 5 | 5 | 5 | 12.5 | 12.5 | 34.37 | 34.37 | 34.37 | 13 | 34.37 | 34.37 | 70 |  | 6:1 | y |  | 51 |  |  |  | 14.63844 | 0.2732531 | 14.4 | 36.525 | 1.25 | 2.5 | 1 | 8.5925 |  |  | sample broke before the steam stretch. Upon cleaning the spinneret it was noticed that it was no longer flat but dome shaped in nature. | Pass |  |  |  | -0.2 | 25 | 11.9 |  |  |  |  | (S1) 0.05/0.075
180921 | W180921-R-13-1081 | P180815-R-Combo-1002 |  |  | D180917-R-21-1014 |  | #1 | [7 empty] | y | 21% RAFT Optimisation | 21% | In Bottle | 800 | 3009.5 | Yes - O/N | Helium | 70 |  |  |  | 16 |  | 10+2 |  | New |  | 70 | Old | 70 | 60 | 25 | 95 | 90 | 140 |  |  | 4 |  | 5 | 6.5 | 6.5 | 16.25 | 16.25 | 16.25 | 16.25 | 44.68 | 13 | 44.68 | 44.68 | 70 |  | 6:1 | y |  | 51 |  |  |  | 14.63844 | 0.2732531 | 14.4 | 14.7 | 1.625 | 2.5 | 2.749538 | 11.17 |  |  | Very opaque @ 1st drying rollers. Broke steam stretch when increasing speed after threading. Dropped 1st rinse wraps and it appears to be running OK; st as sticky as when rollers where used. | Pass | -0.2 | 11.1 | 6.8 |  |  |  | 73.09 |  | 60.4 |  | (S1) 0.05/0.075
| W180921-R-13-1082 | P180815-R-Combo-1002 |  |  | D180917-R-21-1014 |  | #1 | [7 empty] | y | 21% RAFT Optimisation | 21% | In Bottle | 800 | 3009.5 | Yes - O/N | Helium | 70 |  |  |  | 16 |  | 10+2 |  | New |  | 70 | Old | 70 | 60 | 25 | 95 | 90 | 140 |  |  | 4 |  | 5 | 6.5 | 6.5 | 16.25 | 16.25 | 16.25 | 16.25 | 56.87 | 13 | 56.87 | 56.87 | 70 |  | 6:1 | y |  | 51 |  |  |  | 14.63844 | 0.2732531 | 14.4 | 14.7 | 1.625 | 2.5 | 3.499692 | 14.2175 |  |  | Broke at Coag bath after 2 minutes was collected. Repeated run, noticed some slackness before the steam stretch so threaded at 17.25m/min to overcome this. No splaying on 2nd drying rollers. Continued to run while temp dropped to 135 on 1st heat rollers (~3min) to cool. | Pass | [10 empty] | (S2) 0.05/0.075
| W180921-R-13-1083 | P180815-R-Combo-1002 |  |  | D180917-R-21-1014 |  | #1 | [7 empty] | y | 21% RAFT Optimisation | 21% | In Bottle | 800 | 3009.5 | Yes - O/N | Helium | 70 |  |  |  | 16 |  | 10+2 |  | New |  | 70 | Old | 70 | 60 | 25 | 95 | 90 | 135 |  |  | 4 |  | 5 | 6.5 | 6.5 | 16.25 | 16.25 | 16.25 | 16.25 | 56.87 | 13 | 56.87 | 56.87 | 70 |  | 6:1 | y |  | 51 |  |  |  | 14.63844 | 0.2732531 | 14.4 | 14.7 | 1.625 | 2.5 | 3.499692 | 14.2175 |  |  | Ran well | Pass | [10 empty] | (S2) 0.05/0.075
| W180921-R-13-1084 | P180815-R-Combo-1002 |  |  | D180917-R-21-1014 |  | #1 | [7 empty] | y | 21% RAFT Optimisation | 21% | In Bottle | 800 | 3009.5 | Yes - O/N | Helium | 70 |  |  |  | 16 |  | 10+2 |  | New |  | 70 | Old | 70 | 60 | 25 | 95 | 90 | 135 |  |  | 4 |  | 5 | 6.5 | 6.5 | 16.25 | 16.25 | 16.25 | 16.25 | 56.87 | 13 | 56.87 | 56.87 | 70 |  | 6:1 | y |  | 51 |  |  |  | 14.63844 | 0.2732531 | 14.4 | 14.7 | 1.625 | 2.5 | 3.499692 | 14.2175 |  |  | Ran Well | Pass | [10 empty] | (S2) 0.05/0.075
| W180921-R-13-1085 | P180815-R-Combo-1002 |  |  | D180917-R-21-1014 |  | #4 | [7 empty] | y | 21% RAFT Optimisation | 21% | In Bottle | 800 | 3009.5 | Yes - O/N | Helium | 70 |  |  |  | 16 |  | 10+2 |  | New |  | 70 | Old | 70 | 60 | 25 | 95 | 90 | 135 |  |  | 4 |  | 5 | 6.5 | 6.5 | 16.25 | 16.25 | 16.25 | 16.25 | 44.68 | 13 | 44.68 | 44.68 | 70 |  | 6:1 | n |  | 51 |  |  |  | 14.63844 | 0.2732531 | 14.4 | 14.7 | 1.625 | 2.5 | 2.749538 | 11.17 |  |  | Broke at steam strech. Repeated and spin finsihs squeeze roller was up. Rethreaded and ran again. Sample ran while 1st heat roller was increased in temp. (~2 min) | Pass | [10 empty] | (S2) 0.05/0.075
| W180921-R-13-1086 | P180815-R-Combo-1002 |  |  | D180917-R-21-1014 |  | #4 | [7 empty] | y | 21% RAFT Optimisation | 21% | In Bottle | 800 | 3009.5 | Yes - O/N | Helium | 70 |  |  |  | 16 |  | 10+2 |  | New |  | 70 | Old | 70 | 60 | 25 | 95 | 90 | 140 |  |  | 4 |  | 5 | 6.5 | 6.5 | 16.25 | 16.25 | 16.25 | 16.25 | 44.68 | 13 | 44.68 | 44.68 | 70 |  | 6:1 | n |  | 51 |  |  |  | 14.63844 | 0.2732531 | 14.4 | 14.7 | 1.625 | 2.5 | 2.749538 | 11.17 |  |  | Ran well. Sample ran through while the temp in the coag bath was dropped (~20min). | Pass | [10 empty] | (S2) 0.05/0.075
| W180921-R-13-1087 | P180815-R-Combo-1002 |  |  | D180917-R-21-1014 |  | #4 | [7 empty] | y | 21% RAFT Optimisation | 21% | In Bottle | 800 | 3009.5 | Yes - O/N | Helium | 70 |  |  |  | 16 |  | 10+2 |  | New |  | 70 | Old | 70 | 50 | 25 | 95 | 90 | 140 |  |  | 4 |  | 5 | 6.5 | 6.5 | 16.25 | 16.25 | 16.25 | 16.25 | 44.68 | 13 | 44.68 | 44.68 | 70 |  | 6:1 | n |  | 51 |  |  |  | 14.63844 | 0.2732531 | 14.4 | 14.7 | 1.625 | 2.5 | 2.749538 | 11.17 |  |  | Fibres to static at second drying rollers. Got many wraps on the rollers - not good conditions. Sample collected | Fail | [10 empty] | (S2) 0.05/0.075
| W180921-R-13-1088 | P180815-R-Combo-1002 |  |  | D180917-R-21-1014 |  | #4 | [7 empty] | y | 21% RAFT Optimisation | 21% | In Bottle | 800 | 3009.5 | Yes - O/N | Helium | 70 |  |  |  | 16 |  | 10+2 |  | New |  | 70 | Old | 70 | 50 | 25 | 95 | 90 | 135 |  |  | 4 |  | 5 | 6.5 | 6.5 | 16.25 | 16.25 | 16.25 | 16.25 | 44.68 | 13 | 44.68 | 44.68 | 70 |  | 6:1 | n |  | 51 |  |  |  | 14.63844 | 0.2732531 | 14.4 | 14.7 | 1.625 | 2.5 | 2.749538 | 11.17 |  |  | Fibres too static again at second drying rollers. Break occurred due to build up of wraps - not good conditons. Sample collected | Fail | [10 empty] | (S2) 0.05/0.075
| W180921-R-13-1089 | P180815-R-Combo-1002 |  |  | D180917-R-21-1014 |  | #1 | [7 empty] | y | 21% RAFT Optimisation | 21% | In Bottle | 800 | 3009.5 | Yes - O/N | Helium | 70 |  |  |  | 16 |  | 10+2 |  | New |  | 70 | Old | 70 | 50 | 25 | 95 | 90 | 135 |  |  | 4 |  | 5 | 6.5 | 6.5 | 16.25 | 16.25 | 16.25 | 16.25 | 44.68 | 13 | 44.68 | 44.68 | 70 |  | 6:1 | n |  | 51 |  |  |  | 14.63844 | 0.2732531 | 14.4 | 14.7 | 1.625 | 2.5 | 2.749538 | 11.17 |  |  | Firbres to static again at second drying rollers fibrs wrapped and breaking occurred. Aborted the next run which was higher speed conditions. Sample collected | Fail | [10 empty] | (S2) 0.05/0.075
| W180921-R-13-1090 | P180815-R-Combo-1002 |  |  | D180917-R-21-1014 |  | #1 | [7 empty] | n | 21% RAFT Optimisation | 21% | In Bottle | 800 | 3009.5 | Yes - O/N | Helium | 70 |  |  |  | 16 |  | 10+2 |  | New |  | 70 | Old | 70 | 50 | 25 | 95 | 90 | 140 |  |  | 4 |  | 5 | 6.5 | 6.5 | 16.25 | 16.25 | 16.25 | 16.25 | 44.68 | 13 | 44.68 | 44.68 | 70 |  | 6:1 | n |  | 51 |  |  |  | 14.63844 | 0.2732531 | 14.4 | 14.7 | 1.625 | 2.5 | 2.749538 | 11.17 |  |  | Broke at coagulation bath upon increasing speed after threading. Splaying at the final drying rollers, aborted. No sample collected | Fail | [10 empty] | (S2) 0.05/0.075
| W180921_R-12-1091 | P180815-R-Combo-1002 |  |  | D180917-R-21-1014 |  | #1 | [7 empty] | n | Luke & Phil Coag Bath Extension | 21% | In Bottle | 800 | 3009.5 | Yes - O/N | Helium | 70 |  |  |  | 16 |  | 10+2 |  | New |  | 70 | Old | 70 | 50 | 25 | 95 | 90 | 140 |  |  | 4 |  | 5 | 6.5 | 6.5 | 16.25 | 16.25 | 16.25 | 16.25 | 44.68 | 13 | 44.68 | 44.68 | 70 |  | 6:1 | n |  | 51 |  |  |  | 14.63844 | 0.2732531 | 14.4 | 24.15 | 1.625 | 2.5 | 2.749538 | 11.17 |  |  | Bath length increased to 1.610m (550mm up, back 260mm, up 730mm) giving a 24.15 sec residence time. By passing 1st rollers. Break at 1st rinse rollers when threading. No sample collected. | Fail | [10 empty] | (S2) 0.05/0.075
| W180921_R-12-1092 | P180815-R-Combo-1002 |  |  | D180917-R-21-1014 |  | #1 | [7 empty] | y | Luke & Phil Coag Bath Extension | 21% | In Bottle | 800 | 3009.5 | Yes - O/N | Helium | 70 |  |  |  | 16 |  | 10+2 |  | New |  | 70 | Old | 70 | 60 | 25 | 95 | 90 | 140 |  |  | 4 |  | 5 | 6.5 | 6.5 | 16.25 | 16.25 | 16.25 | 16.25 | 44.68 | 13 | 44.68 | 44.68 | 70 |  | 6:1 | n |  | 51 |  |  |  | 14.63844 | 0.2732531 | 14.4 | 22.05 | 1.625 | 2.5 | 2.749538 | 11.17 |  |  | Bath length decreased to 1.47m (Up 550mm, back 260mm, up 660mm) giving a 22.05 residence time. Sample broke at steam strech at normal speed. Retried but still not successful. Phil stopped the rollers in the bath moving and this seemed to help. Temperature of coag bath increased to 60 degrees. | Fail | [10 empty] | (S2) 0.05/0.075
| W180921_R-12-1093 | P180815-R-Combo-1002 |  |  | D180917-R-21-1014 |  | #1 | [8 empty] | Luke & Phil Coag Bath Extension | 21% | In Bottle | 800 | 3009.5 | Yes - O/N | Helium | 70 |  |  |  | 16 |  | 10+2 |  | New |  | 70 | Old | 70 | 60 | 25 | 95 | 90 | 140 |  |  | 4 |  | 5 | 6.5 | 6.5 | 16.25 | 16.25 | 16.25 | 16.25 | 40.62 | 13 | 40.62 | 40.62 | 70 |  | 6:1 | n |  | 51 |  |  |  | 14.63844 | 0.2732531 | 14.4 | 22.05 | 1.625 | 2.5 | 2.499692 | 10.155 |  |  | Threaded at 17.25m/min which worked well. Speed changed to below normal conditions and sample ran ok. Still missing first rinse rollers. | Pass | [10 empty] | (S2) 0.05/0.075
| W180921_R-12-1094 | P180815-R-Combo-1002 |  |  | D180917-R-21-1014 |  | #1 | [8 empty] | Luke & Phil Coag Bath Extension | 21% | In Bottle | 800 | 3009.5 | Yes - O/N | Helium | 70 |  |  |  | 16 |  | 10+2 |  | New |  | 70 | Old | 70 | 60 | 25 | 95 | 90 | 140 |  |  | 4 |  | 5 | 6.5 | 6.5 | 16.25 | 16.25 | 16.25 | 16.25 | 44.68 | 13 | 44.68 | 44.68 | 70 |  | 6:1 | n |  | 51 |  |  |  | 14.63844 | 0.2732531 | 14.4 | 22.05 | 1.625 | 2.5 | 2.749538 | 11.17 |  |  | Sample broke again just at the steam stretch at this speed. Might be worth increasing the speed of the rollers after the steam stretch to accommodate the stretch that is occuring. No sample collected | Fail | [10 empty] | (S2) 0.05/0.075
| W180921_R-12-1095 | P180815-R-Combo-1002 |  |  | D180917-R-21-1014 |  | #1 | [8 empty] | Luke & Phil Coag Bath Extension | 21% | In Bottle | 800 | 3009.5 | Yes - O/N | Helium | 70 |  |  |  | 16 |  | 10+2 |  | New |  | 70 | Old | 70 | 60 | 25 | 95 | 90 | 140 |  |  | 4 |  | 5 | 6.5 | 6.5 | 16.25 | 16.25 | 16.25 | 16.25 | 42.25 | 13 | 42.25 | 42.25 | 70 |  | 6:1 | n |  | 51 |  |  |  | 14.63844 | 0.2732531 | 14.4 | 22.05 | 1.625 | FALSE | 2.6 | 10.5625 |  |  | Speed decreased to 42.25m/min and sample ran well, no obvious slack in the fibre after the steam stretch that was observed at 44.68m/min. | Pass |  |  |  | -0.2 | 18.4 | 10.6 | 73.964 |  | 60.3 |  | (S2) 0.05/0.075
180926 | W180926-R-13-1096 | P180730-R-0-1004 |  |  | D18092-R-21-1015 |  | #1 |  | Y | [5 empty] | Y | RAFT Optimisation | 21% | In Bottle | 800 | 3009.8 | Yes - O/N | Helium | 70 |  |  |  | 16 |  | 10+2 |  | New |  | 70 | Old | 75 | 50 | 25 | 95 | 90 | 135 |  |  | 2 |  | 2.5 | 3.5 | 3.5 | 10 | 10 | 10 | 10 | 16.25 | 13 | 16.25 | 16.25 | 70 |  | 6:1 | n |  | 51 |  |  |  | 14.63844 | 0.1366266 | 14.4 | 29.4 | 1.75 | 2.857143 | 1.625 | 8.125 |  |  | Ran ok threading up, but broke @ spinneret. 50oC to low temp for coagulation for this viscosity dopte. Taken through both wash roller sets | Pass | -0.2 | 11.9 | 6.7 |  |  |  | 79.45 |  | 50.7 |  | (S2) 0.05/0.075
| W180926-R-13-1097 | P180730-R-0-1004 |  |  | D18092-R-21-1015 |  | #1 | [7 empty] | y | RAFT Optimisation | 21% | In Bottle | 800 | 3009.8 | Yes - O/N | Helium | 70 |  |  |  | 16 |  | 10+2 |  | New |  | 70 | Old | 75 | 60 | 25 | 95 | 90 | 130 |  |  | 4 |  | 5 | 6.5 | 6.5 | 12.5 | 12.5 | 12.5 | 16.25 | 20 | 13 | 20 | 20 | 70 |  | 6:1 | n |  | 51 |  |  |  | 14.63844 | 0.2732531 | 14.4 | 29.7 | 1.625 | 1.923077 | 1.230769 | 5 |  |  | Residence time was increased byto 22 seconds from 15 seconds. At this residence time the fibres were very sticky at the wash rollers, which caused wraps and breaks so residence time increased to 29.7 seconds, bath length 1.98m. 4 wraps on first wash rollers and 5 wraps on 2nd rinse rollers. Wouldn't run at 44.68m/min -maybe because it is difficult to stretch high viscosity solutions. Collected at 20m/min. At a 30 second residence time there were breaks occuring in the steam strech and wraps around Phil's device. Other notes: High viscosity dopes are difficult to run at low bath temp such as 15 and 50 deg. Fibre breaks as soon as it comes on uptake roller. 3 wraps first wash, 6 wraps second wash roller. Breakages are happening at drying rollers at 135 deg. Breaks being observed in hot water stretch at 2.5 times treatch as well. | [11 empty] | (S2) 0.05/0.075
| W180926-R-13-1098 | P180730-R-0-1004 |  |  | D18092-R-21-1015 |  | #4 | [7 empty] | y | RAFT Optimisation | 21% | In Bottle | 800 | 3009.8 | Yes - O/N | Helium | 70 |  |  |  | 16 |  | 10+2 |  | New |  | 70 | Old | 75 | 60 | 25 | 95 | 90 | 130 |  |  | 4 |  | 4 | 4 | 4 | 10 | 10 | 10 | 10 | 20 | 13 | 20 | 20 | 70 |  | 6:1 | n |  | 51 |  |  |  | 14.63844 | 0.2732531 | 14.4 | 22.05 | 1 | 2.5 | 2 | 5 |  |  | Bypass 1st 2 wash rollers, 9 wraps on 2nd 2 wash rollers. | [11 empty] | (S2) 0.05/0.075
| W180926-R-13-1099 | P180730-R-0-1004 |  |  | D18092-R-21-1015 |  | #4 | [7 empty] | y | RAFT Optimisation | 21% | In Bottle | 800 | 3009.8 | Yes - O/N | Helium | 70 |  |  |  | 16 |  | 10+2 |  | New |  | 70 | Old | 75 | 60 | 25 | 95 | 90 | 130 |  |  | 4 |  | 4 | 4 | 4 | 10 | 10 | 10 | 10 | 25 | 13 | 25 | 25 | 70 |  | 6:1 | n |  | 51 |  |  |  | 14.63844 | 0.2732531 | 14.4 | 22.05 | 1 | 2.5 | 2.5 | 6.25 |  |  | Ran ok | [11 empty] | (S2) 0.05/0.075
| W180926-R-13-1100 | P180730-R-0-1004 |  |  | D18092-R-21-1015 |  | #4 | [7 empty] | y | RAFT Optimisation | 21% | In Bottle | 800 | 3009.8 | Yes - O/N | Helium | 70 |  |  |  | 16 |  | 10+2 |  | New |  | 70 | Old | 75 | 60 | 25 | 95 | 90 | 130 |  |  | 4 |  | 4 | 4 | 4 | 10 | 10 | 10 | 10 | 27.5 | 13 | 27.5 | 27.5 | 70 |  | 6:1 | n |  | 51 |  |  |  | 14.63844 | 0.2732531 | 14.4 | 22.05 | 1 | 2.5 | 2.75 | 6.875 | [14 empty] | (S2) 0.05/0.075
| W180926-R-13-1101 | P180730-R-0-1004 |  |  | D18092-R-21-1015 |  | #4 | y | y | y |  | y |  |  | y | RAFT Optimisation | 21% | In Bottle | 800 | 3009.8 | Yes - O/N | Helium | 70 |  |  |  | 16 |  | 10+2 |  | New |  | 70 | Old | 75 | 60 | 25 | 95 | 90 | 130 |  |  | 4 |  | 4 | 4 | 4 | 10 | 10 | 10 | 10 | 30 | 13 | 30 | 30 | 70 |  | 6:1 | n |  | 51 |  |  |  | 14.63844 | 0.2732531 | 14.4 | 22.05 | 1 | 2.5 | 3 | 7.5 |  |  | Ran ok | [11 empty] | (S2) 0.05/0.075
| W180926-R-13-1102 | P180730-R-0-1004 |  |  | D18092-R-21-1015 |  | #4 | [7 empty] | y | RAFT Optimisation | 21% | In Bottle | 800 | 3009.8 | Yes - O/N | Helium | 70 |  |  |  | 16 |  | 10+2 |  | New |  | 70 | Old | 75 | 60 | 25 | 95 | 90 | 130 |  |  | 4 |  | 4 | 4 | 4 | 10 | 10 | 10 | 10 | 35 | 13 | 35 | 35 | 70 |  | 6:1 | n |  | 51 |  |  |  | 14.63844 | 0.2732531 | 14.4 | 22.05 | 1 | 2.5 | 3.5 | 8.75 |  |  | Breaks happened, not very good conditions, Sample is very white after drying maybe because of low roller speeds, fibre is absrobing a lot of spin finish. NO sample |  |  |  |  | -0.2 | 19.1 | 10.3 | 79.5 |  | 60.3 |  | (S2) 0.05/0.075
181005 | W181005-R-14-1103 | P180806_R_0_1005 |  |  | D181001_R_21_1016 |  | #1 | [7 empty] | y | Solvay Visit | 21% | In Bottle | 906.589 | 3410.5 | Yes - O/N | Helium | 70 |  |  |  | 16 |  | 10+2 |  | Old |  | 70 | Old | 75 | 60 | 40 | 92 | 90 | 135 |  |  | 4 |  | 5 | 5 | 5 | 16.25 | 16.25 | 16.25 | 16.25 | 44.68 | 13 | 44.68 | 44.68 | 60 |  | 6:1 | n |  | 51 |  |  |  | 14.63844 | 0.2732531 | 14.4 | 14.7 | 1.25 | 3.25 | 2.749538 | 11.17 |  |  | Spin arm and spinneret were kept in the oven at 60oC overnight. Long hose fitted to the spin arm. Draw bath temperature increased fro 25 to 40 degrees. (advice given by att Jackson.) Thisstopped sticking on the wash rollers. Also fibre breakage occureed between the first and last wash rollers so the speeds were changed to 5 m/min for the wash rollers. On the final heat rollers splaying was observed and the dryer roller temperature was dropped to 60 degress. Fibres were still wet and flaring still occurred. |  | -0.2 | 17.6 | 0.6 |  |  |  | 72.858 |  | 60.5 |  | (S2) 0.05/0.075
| W181005-R-14-1104 | P180806_R_0_1005 |  |  | D181001_R_21_1016 |  | #1 | [7 empty] | y | Solvay Visit | 21% | In Bottle | 906.589 | 3410.5 | Yes - O/N | Helium | 70 |  |  |  | 16 |  | 10+2 |  | Old |  | 70 | Old | 75 | 60 | 40 | 92 | 90 | 135 |  |  | 4 |  | 5 | 5 | 5 | 16.25 | 16.25 | 16.25 | 16.25 | 44.68 | 13 | 44.68 | 44.68 | 70 & 80 |  | 6:1 | n |  | 51 |  |  |  | 14.63844 | 0.2732531 | 14.4 | 14.7 | 1.25 | 3.25 | 2.749538 | 11.17 |  |  | Temperature on final drying rollers was increased to 70 degrees and then 80 degrees (advice from Matt.) Used 7 wraps on heat rollers but splaying still occurred. Suggestion to look into getting an antistatic spin finish. |  |  |  |  | -0.2 | 18.6 | 10.3 |  |  |  |  | (S2) 0.05/0.075
181010 | W181010-R-14-1105 | P180814-R-0-1006 |  |  | D181001-R-21-1017 |  | #1 | [7 empty] | y | Raft Residence Time | 21% | In Bottle | 800 | 3009.8 | No - 2 hours b/4 run | Helium | 70 |  |  |  | 16 |  | 10+2 |  | Old |  | 70 | Old | 70 | 60 | 40 | 95 | 90 | 135 |  |  | 4 |  | 5 | 5 | 5 | 16.25 | 16.25 | 16.25 | 16.25 | 44.68 | 13 | 44.68 | 44.68 | 60 |  | 6.25:1 | n |  | 51 |  |  |  | 14.63844 | 0.2732531 | 14.4 | 14.7 | 1.25 | 3.25 | 2.749538 | 11.17 |  |  | Coag bath adjusted manually back to 70% Refractometer aim 72. Flaring on fnal drying roller, 250ml of spinfinish added to the 1st bowl no effect. No sticking on first wash rollers - temp at 40. Using dilution pump but stratification occurred in the overflow. Refractometer reading dropped to 70.1. Water was placed over the 1st final dry roller and the flaring stopped. Pressure in steam relax was increased from 1 to 2.5 this reduced the flaring completely. Temp increased to 80 but flaring occurred again even at 65 degrees. | Pass | -0.2 | 19.2 | 9 | [7 empty] | (S2) 0.05/0.075
| W181010-R-14-1106 | P180814-R-0-1006 |  |  | D181001-R-21-1017 |  | #1 | [7 empty] | y | Raft Residence Time | 21% | In Bottle | 800 | 3009.8 | No - 2 hours b/4 run | Helium | 70 |  |  |  | 16 |  | 10+2 |  | Old |  | 70 | Old | 70 | 60 | 40 | 95 | 90 | 135 |  |  | 4 |  | 5 | 5 | 5 | 17.55 | 17.55 | 17.55 | 17.55 | 56.87 | 13 | 56.87 | 56.87 | 60 |  | 6.25:1 | n |  | 51 |  |  |  | 14.63844 | 0.2732531 | 14.4 | 14.7 | 1.25 | 3.51 | 3.240456 | 14.2175 |  |  | Break occurred as soon as the speed was increased, threaded up again, and break occurred again - could it be due to texture mark? Tried again without mark and it broke again. Didn't work at 14 times stretch. No sample collected | Fail | [10 empty] | (S2) 0.05/0.075
| W181010-R-14-1107 | P180814-R-0-1006 |  |  | D181001-R-21-1017 |  | #1 | [7 empty] | y | Raft Residence Time | 21% | In Bottle | 800 | 3009.8 | No - 2 hours b/4 run | Helium | 70 |  |  |  | 16 |  | 10+2 |  | Old |  | 70 | Old | 70 | 60 | 25 | 95 | 90 | 135 |  |  | 4 |  | 5 | 5 | 5 | 10 | 10 | 10 | 10 | 27.5 | 13 | 27.5 | 27.5 | 60 |  | 6.25:1 | n |  | 51 |  |  |  | 14.63844 | 0.2732531 | 14.4 | 23.4 | 1.25 | 2 | 2.75 | 6.875 |  |  | Coag bath adjusted to 1.56m which increased residence time to 23.4 seconds. Wouldn’t run at a 11.17 stretch ratio, kept breaking in the hot water stretch. Rollers decreased to 12m/in Got it to the end but there were lots of wrapping occurring around the 1st pair of wash rollers. By passed the first set of wash rollers, but still sticky, when 9 wraps used on 2nd wash roller. Reduced the number of wraps to 4 on the 2nd wash rollers but still breaking due to wraps. Tried setting rinse temp back to 25 to help with the wrapping. Still wrappeing. Reduced roller speed to 4/min. This was better. Speed increased back to 5m/min when running well and draw bath roller 12.5m/min, steam stretch 34.3m/min. Sample broke. Temp of wash was increased to 30 but still noo good so decreased to 25 degrees. End rollers worked at 27.5m/min. Sample/fibres building up on rollers after steam stretch unit. This suggests that the stretch maybe to high. Sample not lusterous and full of slubs that were generated in the steam stretch Seems longer residence times cant be stretched as much. | [11 empty] | (S2) 0.05/0.075
| W181010-R-14-1108 | P180814-R-0-1006 |  |  | D181001-R-21-1017 |  | #4 | [7 empty] | y | Raft Residence Time | 21% | In Bottle | 800 | 3009.8 | No - 2 hours b/4 run | Helium | 70 |  |  |  | 8 |  | 10+2 |  | Old |  | 70 | Old | 70 | 60 | 25 | 95 | 90 | 135 |  |  | 4 |  | 4 | 4 | 4 | 10 | 10 | 10 | 10 | 27.5 | 13 | 27.5 | 27.5 | 60 |  | 6.25:1 | n |  | 51 |  |  |  | 7.319221 | 0.5465062 | 7.2 | 23.4 | 1 | 2.5 | 2.75 | 6.875 |  |  | 9 wraps on second wash roller only. Porcessed well but brok after ~5mins running at 1st final drying roller |  |  |  |  | -0.2 | 23.9 | 11.2 |  |  |  |  | (S2) 0.05/0.075
181017 | W181017-R-14-1109 | P181015-R-0-1007 |  |  | D181015-R-21-1018 |  | #4 | [7 empty] | y | Raft Residence Time | 21.01% | In Bottle | 500 | 1880 | Yes - O/N | Helium | 70 |  |  |  | 8 |  | 10+2 |  | New |  | 70 | Old | 70 | 60 | 25 | 95 | 90 | 140 |  |  | 4 |  | 5 | 6.5 | 6.5 | 16.25 | 16.25 | 16.25 | 16.25 | 44.68 | 13 | 44.68 | 44.68 | 60&80 |  | 6:01 | N |  | 51 |  |  |  | 7.319221 | 0.5465062 | 7.2 | 14.7 | 1.625 | 2.5 | 2.749538 | 11.17 |  |  | Threading up speed post steam stretch to 17.25. Normal spin arm set up used in residence time of 14.7 sec. Normal wraps used on rollers. No flaring. 15 minutes run on package collected. | Pass | -0.2 | 15.1 | 10.9 |  |  |  | Dilution pump used |  |  |  | (S2) 0.05/0.075
181017 | W181017-R-14-1110 | P181015-R-0-1007 |  |  | D181015-R-21-1018 |  | #4 | [7 empty] | Y | Raft Residence Time | 21.01% | In Bottle | 500 | 1880 | Yes - O/N | Helium | 70 |  |  |  | 8 |  | 10+2 |  | New |  | 70 | Old | 70 | 60 | 25 | 95 | 90 | 140 |  |  | 4 |  | 5 | 6.5 | 6.5 | 17.25 | 17.25 | 17.25 | 17.25 | 56.87 | 13 | 56.87 | 56.87 | 60&80 |  | 6:01 | N |  | 51 |  |  |  | 7.319221 | 0.5465062 | 7.2 | 14.7 | 1.625 | 2.653846 | 3.296812 | 14.2175 |  |  | 14.2 total draw would not run. Broke at/ during steam stretch. Final roller speed 56.87 wouldn’t run. No sample collected. | Fail | [6 empty] | Dilution pump used |  |  |  | (S2) 0.05/0.075
181017 | W181017-R-14-1111 | P181015-R-0-1007 |  |  | D181015-R-21-1018 |  | #4 | [7 empty] | Y | Raft Residence Time | 21.01% | In Bottle | 500 | 1880 | Yes - O/N | Helium | 70 |  |  |  | 8 |  | 10+2 |  | New |  | 70 | Old | 70 | 60 | 25 | 95 | 90 | 140 |  |  | 4 |  | 4 | 4 | 4 | 10 | 10 | 10 | 10 | 27.5 | 13 | 27.5 | 27.5 | 60&80 |  | 6:01 | N |  | 51 |  |  |  | 7.319221 | 0.5465062 | 7.2 | 14.7 | 1 | 2.5 | 2.75 | 6.875 |  |  | Normal spin arm set up. 15 minutes run on package collect. This was trialled b/c these are conditions used for a longer residence time. Running really good, no flaring, no wrapping. Normal wraps used on rollers. | Pass | [6 empty] | Dilution pump used |  |  |  | (S2) 0.05/0.075
181017 | W181017-R-14-1112 | P181015-R-0-1007 |  |  | D181015-R-21-1018 |  | #4 | [7 empty] | Y | Raft Residence Time | 21.01% | In Bottle | 500 | 1880 | Yes - O/N | Helium | 70 |  |  |  | 8 |  | 10+2 |  | New |  | 70 | Old | 70 | 60 | 25 | 95 | 90 | 140 |  |  | 4 |  | 4 | 4 | 4 | 10 | 10 | 10 | 10 | 27.5 | 13 | 27.5 | 27.5 | 60&80 |  | 6:1 | N |  | 51 |  |  |  | 7.319221 | 0.5465062 | 7.2 | 7.5 | 1 | 2.5 | 2.75 | 6.875 |  |  | Shortest residence time achieved with bridge. A bit of bounce between uptake roller and first wash roller. This is where the higher RT samples break. Ran well except for bounce mentioned above. | Pass | [6 empty] | Dilution pump used |  |  |  | (S2) 0.05/0.075
181017 | W181017-R-14-1113 | P181015-R-0-1007 |  |  | D181015-R-21-1018 |  | #4 | [7 empty] | Y | Raft Residence Time | 21.01% | In Bottle | 500 | 1880 | Yes - O/N | Helium | 70 |  |  |  | 8 |  | 10+2 |  | New |  | 70 | Old | 70 | 60 | 25 | 95 | 90 | 140 |  |  | 4 |  | 4 | 4 | 4 | 10 | 10 | 10 | 10 | 44.68 | 13 | 44.68 | 44.68 | 60&80 |  | 6:1 | N |  | 51 |  |  |  | 7.319221 | 0.5465062 | 7.2 | 7.5 | 1 | 2.5 | 4.468 | 11.17 |  |  | Same bounce as above but all OK. Running well. | Pass | [6 empty] | Dilution pump used |  |  |  | (S2) 0.05/0.075
181017 | W181017-R-14-1114 | P181015-R-0-1007 |  |  | D181015-R-21-1018 |  | #4 | [8 empty] | Raft Residence Time | 21.01% | In Bottle | 500 | 1880 | Yes - O/N | Helium | 70 |  |  |  | 8 |  | 10+2 |  | New |  | 70 | Old | 70 | 60 | 25 | 95 | 90 | 140 |  |  | 4 |  | 4 | 4 | 4 | 10 | 10 | 10 | 10 | 56.87 | 13 | 56.87 | 56.87 | 60&80 |  | 6:1 | N |  | 51 |  |  |  | 7.319221 | 0.5465062 | 7.2 | 7.5 | 1 | 2.5 | 5.687 | 14.2175 |  |  | Broke at steam stretch. | Fail | [6 empty] | Dilution pump used |  |  |  | (S2) 0.05/0.075
181017 | W181017-R-14-1115 | P181015-R-0-1007 |  |  | D181015-R-21-1018 |  | #4 | [8 empty] | Raft Residence Time | 21.01% | In Bottle | 500 | 1880 | Yes - O/N | Helium | 70 |  |  |  | 8 |  | 10+2 |  | New |  | 70 | Old | 70 | 60 | 25 | 95 | 90 | 140 |  |  | 4 |  | 5 | 6.5 | 6.5 | 16.25 | 16.25 | 16.25 | 16.25 | 35 | 13 | 35 | 35 | 35 |  | 6:1 | N |  | 51 |  |  |  | 7.319221 | 0.5465062 | 7.2 | 7.5 | 1.625 | 2.5 | 2.153846 | 8.75 |  |  | Chinese tour group came through so reduced total draw to 8.75 to make sure it was going to run. Supposed to try a draw of 11.2, it was running alright but ran out of dope after 3 minutes of collection. It was running well at 8.75, unfortunately we run out of dope. | Fail |  |  |  | 0.8 | 17.8 | 12.3 | Dilution pump used |  |  |  | (S2) 0.05/0.075
181019 | W181019-R-14-1116 | P181015-R-0-1008 |  |  | D181017-R-21-1019 |  | #4 | [7 empty] | Y | Raft Residence Time | 21.01% | In Bottle | 500 | 1880 | Yes - O/N | Helium | 70 |  |  |  | 8 |  | 10+2 |  | Old |  | 70 | Old | 70 | 60 | 25 | 95 | 90 | 140 |  |  | 4 |  | 4 | 4 | 4 | 10 | 10 | 10 | 10 | 27.5 | 13 | 27.5 | 27.5 | 60&80 |  | 6:1 | N |  | 51 |  |  |  | 7.319221 | 0.5465062 | 7.2 | 14.7 | 1 | 2.5 | 2.75 | 6.875 |  |  | Slubs noticable. Also air bubbles on spinneret and floating fibres in the bath. Evenness test will be bad. | Pass | -0.2 | 5 | 0.7 |  |  |  | Dilution pump used |  |  |  | (S2) 0.05/0.075
181019 | W181019-R-14-1117 | P181015-R-0-1008 |  |  | D181017-R-21-1019 |  | #4 | [7 empty] | Y | Raft Residence Time | 21.01% | In Bottle | 500 | 1880 | Yes - O/N | Helium | 70 |  |  |  | 8 |  | 10+2 |  | Old |  | 70 | Old | 70 | 60 | 25 | 95 | 90 | 140 |  |  | 4 |  | 4 | 4 | 4 | 10 | 10 | 10 | 10 | 44.68 | 13 | 44.68 | 44.68 | 60&80 |  | 6:1 | N |  | 51 |  |  |  | 7.319221 | 0.5465062 | 7.2 | 14.7 | 1 | 2.5 | 4.468 | 11.17 |  |  | Broke at steam stretch after running for about 5 minutes. Neps occuring post steam stretch (stretch to high). Broke after 10 minutes running. Still have air bubbles on spinneret. These will be manually popped when we go to longer residence times. | Pass | [6 empty] | Dilution pump used |  |  |  | (S2) 0.05/0.075
181019 | W181019-R-14-1118 | P181015-R-0-1008 |  |  | D181017-R-21-1019 |  | #4 | [7 empty] | Y | Raft Residence Time | 21.01% | In Bottle | 500 | 1880 | Yes - O/N | Helium | 70 |  |  |  | 8 |  | 10+2 |  | Old |  | 70 | Old | 70 | 60 | 25 | 95 | 90 | 140 |  |  | 4 |  | 4 | 4 | 4 | 10 | 10 | 10 | 10 | 27.5 | 13 | 27.5 | 27.5 | 60&80 |  | 6:1 | N |  | 51 |  |  |  | 7.319221 | 0.5465062 | 7.2 | 7.5 | 1 | 2.5 | 2.75 | 6.875 |  |  | Still haven't done anything about bubbles on spinneret face. No floating filaments in the bath. Occassional nep after steam stretch otherwise running well. | Pass | [6 empty] | Dilution pump used |  |  |  | (S2) 0.05/0.075
181019 | W181019-R-14-1119 | P181015-R-0-1008 |  |  | D181017-R-21-1019 |  | #4 | [7 empty] | Y | Raft Residence Time | 21.01% | In Bottle | 500 | 1880 | Yes - O/N | Helium | 70 |  |  |  | 8 |  | 10+2 |  | Old |  | 70 | Old | 70 | 60 | 25 | 95 | 90 | 140 |  |  | 4 |  | 4 | 4 | 4 | 10 | 10 | 10 | 10 | 27.5 | 13 | 27.5 | 27.5 | 60&80 |  | 6:1 | N |  | 51 |  |  |  | 7.319221 | 0.5465062 | 7.2 | 20.55 | 1 | 2.5 | 2.75 | 6.875 |  |  | Only 5 minute sample. Only 2 bubbles remain on the spinneret face, not sure why they are there. The dope was degassed o/n. Dope looks good. Long hose has been taken off as well. No wrapping around the rollers for any of the runs today… so far all is great. No slubs for this sample. Then it broke only ran for 5 minutes. Break happened in hot water stretch. Rethreaded onto same package & marked with red texta. 1 minute broke at steam stretch, reduced stretch for next samle. | Pass | [6 empty] | Dilution pump used |  |  |  | (S2) 0.05/0.075
181019 | W181019-R-14-1120 | P181015-R-0-1008 |  |  | D181017-R-21-1019 |  | #4 | [7 empty] | Y | Raft Residence Time | 21.01% | In Bottle | 500 | 1880 | Yes - O/N | Helium | 70 |  |  |  | 8 |  | 10+2 |  | Old |  | 70 | Old | 70 | 60 | 25 | 95 | 90 | 140 |  |  | 4 |  | 4 | 4 | 4 | 10 | 10 | 10 | 10 | 24 | 13 | 24 | 24 | 60&80 |  | 6:1 | N |  | 51 |  |  |  | 7.319221 | 0.5465062 | 7.2 | 20.55 | 1 | 2.5 | 2.4 | 6 |  |  | Ran well. LG filmed pulsing at spinneret. Occuring every 7.7 sec. Might be caused of fault observed in evenness test. | Pass | [6 empty] | Dilution pump used |  |  |  | (S2) 0.05/0.075
181019 | W181019-R-14-1121 | P181015-R-0-1008 |  |  | D181017-R-21-1019 |  | #4 | [7 empty] | Y | Raft Residence Time | 21.01% | In Bottle | 500 | 1880 | Yes - O/N | Helium | 70 |  |  |  | 8 |  | 10+2 |  | Old |  | 70 | Old | 70 | 60 | 25 | 95 | 90 | 140 |  |  | 4 |  | 4 | 4 | 4 | 10 | 10 | 10 | 10 | 24 | 13 | 24 | 24 | 60&80 |  | 6:1 | N |  | 51 |  |  |  | 7.319221 | 0.5465062 | 7.2 | 30.75 | 1 | 2.5 | 2.4 | 6 |  |  |  | Pass | [6 empty] | Dilution pump used |  |  |  | (S2) 0.05/0.075
181019 | W181019-R-14-1122 | P181015-R-0-1008 |  |  | D181017-R-21-1019 |  | #4 | [7 empty] | Y | Raft Residence Time | 21.01% | In Bottle | 500 | 1880 | Yes - O/N | Helium | 70 |  |  |  | 8 |  | 10+2 |  | Old |  | 70 | Old | 70 | 60 | 25 | 95 | 90 | 140 |  |  | 4 |  | 4 | 4 | 4 | 10 | 10 | 10 | 10 | 24 | 13 | 24 | 24 | 60&80 |  | 6:1 | N |  | 51 |  |  |  | 7.319221 | 0.5465062 | 7.2 | 14.7 | 1 | 2.5 | 2.4 | 6 |  |  | No neps, no problems at all. No fibre wrapping etc all good. Bubbles on spinneret face. No pulsing of filament when longer RT rollers weren't being used. Pulsing maybe associated with those rollers of Phil's. | Pass |  |  |  | -0.2 | 15.8 | 10.2 | Dilution pump used |  |  |  | (S2) 0.05/0.075
181026 | W181026-R-15-1123 | P180823_R_0_1009 |  |  | D181017-R-21-1020 |  | #4 | [7 empty] | Y | Cold Coagulation and Raft Residence Time | 21.01% | In Bottle | 500 | 1880 | Yes - O/N | Helium | 70 |  |  |  | 8 |  | 10+2 |  | Old |  | 70 | Old | 70 | 15 | 25 | 95 | 90 | 140 |  |  | 2 |  | 2 | 2 | 2 | 5 | 5 | 5 | 5 | 13.75 | 13 | 13.75 | 13.75 | 60&80 |  | 6:1 | N |  | 51 |  |  |  | 7.319221 | 0.2732531 | 7.2 | 14.7 | 1 | 2.5 | 2.75 | 6.875 |  |  | Spin arm being heated to 70 degrees. Wouldn't run so we reduced the uptake roller to 2m/min. Jet stretch is only 0.27, but is running well. No wrapping. | Pass | -0.2 | 21 | 16.7 |  |  |  | Dilution pump used. Initial reading 76 |  |  |  | (S2) 0.05/0.075
181026 | W181026-R-15-1124 | P180823_R_0_1009 |  |  | D181017-R-21-1020 |  | #4 | [7 empty] | Y | Cold Coagulation and Raft Residence Time | 21.01% | In Bottle | 500 | 1880 | Yes - O/N | Helium | 70 |  |  |  | 8 |  | 10+2 |  | Old |  | 70 | Old | 70 | 15 | 25 | 95 | 90 | 140 |  |  | 2 |  | 2 | 2 | 2 | 5 | 5 | 5 | 5 | 17.5 | 13 | 17.5 | 17.5 | 60&80 |  | 6:1 | N |  | 51 |  |  |  | 7.319221 | 0.2732531 | 7.2 | 14.7 | 1 | 2.5 | 3.5 | 8.75 |  |  | Using 8 rpm pump but uptake roller is only 2m/min so the jet stretch is only 0.27. we've increased the draw in the steam stretch to 17.50m/min. Running well, except it ran off the package so a fresh package was started. Collected only a small package. | Pass | [10 empty] | (S2) 0.05/0.075
181026 | W181026-R-15-1125 | P180823_R_0_1009 |  |  | D181017-R-21-1020 |  | #4 | [8 empty] | Cold Coagulation and Raft Residence Time | 21.01% | In Bottle | 500 | 1880 | Yes - O/N | Helium | 70 |  |  |  | 8 |  | 10+2 |  | Old |  | 70 | Old | 70 | 15 | 25 | 95 | 90 | 140 |  |  | 2 |  | 2 | 2 | 2 | 5 | 5 | 5 | 5 | 22.5 | 13 | 22.5 | 22.5 | 60&80 |  | 6:1 | N |  | 51 |  |  |  | 7.319221 | 0.2732531 | 7.2 | 14.7 | 1 | 2.5 | 4.5 | 11.25 |  |  | 22.40 would not run. Also tried with uptake roller at 4m/min but half of the filaments broke out just like what was happening in the beginning. Residence rollers installed. Wide roller to the front. | Fail | [10 empty] | (S2) 0.05/0.075
181026 | W181026-R-15-1126 | P180823_R_0_1009 |  |  | D181017-R-21-1020 |  | #4 | [7 empty] | Y | Cold Coagulation and Raft Residence Time | 21.01% | In Bottle | 500 | 1880 | Yes - O/N | Helium | 70 |  |  |  | 8 |  | 10+2 |  | Old |  | 70 | Old | 70 | 15 | 25 | 95 | 90 | 140 |  |  | 2 |  | 2 | 2 | 2 | 5 | 5 | 5 | 5 | 17.5 | 13 | 17.5 | 17.5 | 60&80 |  | 6:1 | N |  | 51 |  |  |  | 7.319221 | 0.2732531 | 7.2 | 41.1 | 1 | 2.5 | 3.5 | 8.75 |  |  | Ran well. Sample collected for 15 minutes | Pass | [10 empty] | (S2) 0.05/0.075
181026 | W181026-R-15-1127 | P180823_R_0_1009 |  |  | D181017-R-21-1020 |  | #4 | [8 empty] | Cold Coagulation and Raft Residence Time | 21.01% | In Bottle | 500 | 1880 | Yes - O/N | Helium | 70 |  |  |  | 8 |  | 10+2 |  | Old |  | 70 | Old | 70 | 15 | 25 | 95 | 90 | 140 |  |  | 2 |  | 2 | 2 | 2 | 5 | 5 | 5 | 5 | 22.5 | 13 | 22.5 | 22.5 | 60&80 |  | 6:1 | N |  | 51 |  |  |  | 7.319221 | 0.2732531 | 7.2 | 41.4 | 1 | 2.5 | 4.5 | 11.25 |  |  | Wouldn’t run for more than 1 minute. | Fail | [10 empty] | (S2) 0.05/0.075
181026 | W181026-R-15-1128 | P180823_R_0_1009 |  |  | D181017-R-21-1020 |  | #4 | [7 empty] | Y | Cold Coagulation and Raft Residence Time | 21.01% | In Bottle | 500 | 1880 | Yes - O/N | Helium | 70 |  |  |  | 8 |  | 10+2 |  | Old |  | 70 | Old | 70 | 15 | 25 | 95 | 90 | 140 |  |  | 2 |  | 2 | 2 | 2 | 5 | 5 | 5 | 5 | 17.5 | 13 | 17.5 | 17.5 | 60&80 |  | 6:1 | N |  | 51 |  |  |  | 7.319221 | 0.2732531 | 7.2 | 29.4 | 1 | 2.5 | 3.5 | 8.75 |  |  | Running well no stickiness or wrapping on rollers. Normal wraps used on all of the rollers. Occassional filament breaking in coag bath. Broke after 12 minutes of running. | Pass | [10 empty] | (S2) 0.05/0.075
181026 | W181026-R-15-1128B | P180823_R_0_1009 |  |  | D181017-R-21-1020 |  | #4 | [7 empty] | n | Cold Coagulation and Raft Residence Time | 21.01% | In Bottle | 500 | 1880 | Yes - O/N | Helium | 70 |  |  |  | 8 |  | 10+2 |  | Old |  | 70 | Old | 70 | 15 | 25 | 95 | 90 | 140 |  |  | 3 |  | 3 | 3 | 3 | 7.5 | 7.5 | 7.5 | 7.5 | 18 | 13 | 18 | 18 | 60&80 |  | 6:1 | N |  | 51 |  |  |  | 7.319221 | 0.4098797 | 7.2 | 19.6 | 1 | 2.5 | 2.4 | 6 |  |  | Tried to increase speed to 4m/min but the fibres started breaking at spinneret face. This means that the jet stretch of 0.55 is not possible. So decreased to 3. Ran out of dope, no sample collected. | Fail |  |  |  | -0.2 | 21 | 16.7 | Dilution pump used |  |  |  | (S2) 0.05/0.075
181102 | W181102-R16-1129 | P180823_R_0_1009 |  |  | D181031_R_19_1021 |  | #4 | [7 empty] | y | Cold Coagulation and Raft Residence Time 19% RAFT | 19% | In Bottle | 500 | 2132 | Yes - O/N | Helium | 70 |  |  |  | 8 |  | 10+2 |  | Old |  | 70 | Old | 70 | 15 | 25 | 95 | 90 | 140 |  |  | 4 |  | 5 | 6.5 | 16.25 | 16.25 | 16.25 | 16.25 | 16.25 | 44.68 | 13 | 44.68 | 44.68 | 60&80 |  | 6:1 | n |  | 51 |  |  |  | 7.319221 | 0.5465062 | 7.2 | 14.7 | 1.625 | 1 | 2.749538 | 11.17 |  |  | Spin arm heated to 70 degrees but initially heated to 40 deg for handling. Occassional wrapping @ first hot roller but seems to be settling. This can be due to temp jump from 25 to 95. collected for 15 minutes | Pass | [10 empty] | (S2) 0.05/0.075
181102 | W181102-R16-1130 | P180823_R_0_1009 |  |  | D181031_R_19_1021 |  | #4 | [7 empty] | y | Cold Coagulation and Raft Residence Time 19% RAFT | 19% | In Bottle | 500 | 2132 | Yes - O/N | Helium | 70 |  |  |  | 8 |  | 10+2 |  | Old |  | 70 | Old | 70 | 15 | 25 | 95 | 90 | 140 |  |  | 6.4 | [9 empty] | 13 |  |  | 60&80 |  | 6:1 | n |  | 51 |  |  |  | 7.319221 | 0.87441 | 7.2 | 14.625 | 0 | #DIV/0! | #DIV/0! | 0 |  |  | Increase residence time. Jet stretch too high, uptake roller 6.4 is to high and is causing fibres to break at spinneret. | Fail | [10 empty] | (S2) 0.05/0.075
181102 | W181102-R16-1131 | P180823_R_0_1009 |  |  | D181031_R_19_1021 |  | #4 | [7 empty] | y | Cold Coagulation and Raft Residence Time 19% RAFT | 19% | In Bottle | 500 | 2132 | Yes - O/N | Helium | 70 |  |  |  | 8 |  | 10+2 |  | Old |  | 70 | Old | 70 | 15 | 40 | 95 | 90 | 140 |  |  | 4 |  | 4 | 4 | 4 | 8 | 8 | 8 | 8 | 16.25 | 13 | 16.25 | 16.25 | 60&80 |  | 6:1 | n |  | 51 |  |  |  | 7.319221 | 0.5465062 | 7.2 | 23.4 | 1 | 2 | 2.03125 | 4.0625 |  |  | Very sticky on wash rollers @ 25. Reducd wraps on wash rollers to 4 and 5 wraps but still sticky so increase temp of was to 40. Number of wraps increasd to 9 on final wash rollers to help with the alignment of 1st drying rollers. Lots of breakages when hot water stretch roller set to 10m/min so this was reduced to 8. Lots of Neps present. | [11 empty] | (S2) 0.05/0.075
181102 | W181102-R16-1132 | P180823_R_0_1009 |  |  | D181031_R_19_1021 |  | #4 | [7 empty] | y | Cold Coagulation and Raft Residence Time 19% RAFT | 19% | In Bottle | 500 | 2132 | Yes - O/N | Helium | 70 |  |  |  | 8 |  | 10+2 |  | Old |  | 70 | Old | 70 | 15 | 40 | 95 | 90 | 140 |  |  | 4 |  | 4 | 4 | 4 | 8 | 8 | 8 | 8 | 20 | 13 | 20 | 20 | 60&80 |  | 6:1 | n |  | 51 |  |  |  | 7.319221 | 0.5465062 | 7.2 | 14.7 | 1 | 2 | 2.5 | 5 |  |  | Broke at steam stretch, no sample collected. | [11 empty] | (S2) 0.05/0.075
181102 | W181102-R16-1133 | P180823_R_0_1009 |  |  | D181031_R_19_1021 |  | #4 | [7 empty] | y | Cold Coagulation and Raft Residence Time 19% RAFT | 19% | In Bottle | 500 | 2132 | Yes - O/N | Helium | 70 |  |  |  | 8 |  | 10+2 |  | Old |  | 70 | Old | 70 | 15 | 25 | 95 | 90 | 140 |  |  | 4 |  | 4 | 4 | 4 | 8 | 8 | 8 | 8 | 16.25 | 13 | 16.25 | 16.25 | 60&80 |  | 6:1 | n |  | 51 |  |  |  | 7.319221 | 0.5465062 | 7.2 | 30 | 1 | 2 | 2.03125 | 4.0625 |  |  | Still lots of wrappin in wash rollers @ 40 deg. So temp reduced to 25 deg. Wraps in wahs rollers 4 then 9 with wash temp reduced to 25. The fibres appear to be less sticky at wash rollers. It is running much better than 1131 in terms of stickiness. Lots of neps. | [11 empty] | (S2) 0.05/0.075
181102 | W181102-R16-1134 | P180823_R_0_1009 |  |  | D181031_R_19_1021 |  | #4 | [7 empty] | y | Cold Coagulation and Raft Residence Time 19% RAFT | 19% | In Bottle | 500 | 2132 | Yes - O/N | Helium | 70 |  |  |  | 8 |  | 10+2 |  | Old |  | 70 | Old | 70 | 15 | 25 | 95 | 90 | 140 |  |  | 4 |  | 4 | 4 | 4 | 8 | 8 | 8 | 8 | 20 | 13 | 20 | 20 | 60&80 |  | 6:1 | n |  | 51 |  |  |  | 7.319221 | 0.5465062 | 7.2 | 30 | 1 | 2 | 2.5 | 5 |  |  | Noticing lots of breaks in the filament in the coagulation bath. This is causing neps along the fibre. 5 minutes collected. | [11 empty] | (S2) 0.05/0.075
181102 | W181102-R16-1135 | P180823_R_0_1009 |  |  | D181031_R_19_1021 |  | #4 | [7 empty] | y | Cold Coagulation and Raft Residence Time 19% RAFT | 19% | In Bottle | 500 | 2132 | Yes - O/N | Helium | 70 |  |  |  | 8 |  | 10+2 |  | Old |  | 70 | Old | 70 | 15 | 25 | 95 | 90 | 140 |  |  | 5.1 |  | 5.1 | 5.1 | 5.1 | 10.2 | 10.2 | 10.2 | 10.2 | 25.5 | 13 | 25.5 | 25.5 | 60&80 |  | 6:1 | n |  | 51 |  |  |  | 7.319221 | 0.6967954 | 7.2 | 23.52941 | 1 | 2 | 2.5 | 5 |  |  | Breaking in coagulation bath, jet stretch too high. | [11 empty] | (S2) 0.05/0.075
181102 | W181102-R16-1136 | P180823_R_0_1009 |  |  | D181031_R_19_1021 |  | #4 | [7 empty] | y | Cold Coagulation and Raft Residence Time 19% RAFT | 19% | In Bottle | 500 | 2132 | Yes - O/N | Helium | 70 |  |  |  | 8 |  | 10+2 |  | Old |  | 70 | Old | 70 | 15 | 25 | 95 | 90 | 140 |  |  | 5.1 |  | 5.1 | 5.1 | 5.1 | 10.2 | 10.2 | 10.2 | 10.2 | 25.5 | 13 | 25.5 | 25.5 | 60&80 |  | 6:1 | n |  | 51 |  |  |  | 7.319221 | 0.6967954 | 7.2 | 23.52941 | 1 | 2 | 2.5 | 5 |  |  | Broke in the coagulation bath. No sample. | [11 empty] | (S2) 0.05/0.075
181107 | W181107-SC-17-1137 | P181017-SC-0-1010 |  |  | D181105-R-23-1022 |  | #1 | [7 empty] | y | SEIF Control Polymer | 23% | In Bottle | 200 | 669.6 | Yes - O/N | Helium | 70 |  |  |  | 16 |  | 10+2 |  | Old |  | 70 | Old | 70 | 60 | 40 | 95 | 90 | 140 |  |  | 4 |  | 4 | 4 | 4 | 8 | 8 | 8 | 16 | 16 | 13 | 16 | 16 | 60&80 |  | 6:1 | N |  | 51 |  |  |  | 14.63844 | 0.2732531 | 14.4 | 30 | 1 | 2 | 1 | 4 |  |  | Dope only lasted 45 minutes. Wash temp increased to 40 deg to prevent fibre stickiness in the washing step. The draw in the wsh rollers was none, all the rollers were at 4m/min. Fibres were breaking @ second set of washing. Speeds reduced. The fibres were alright the draw in the hot bath was reduced to 8m/min so we are having 2 times draw instead of usual 2.5 times. In steam stretch again, we had 2 times draw instead of usual 2.75 times. | [11 empty] | (S2) 0.05/0.075
181113 | W18181113-E-18-1138P1 | P180622-E-0-1001 |  |  | D181112-E-20-1023 |  | #1 | [7 empty] | y | Precursor Spinning form 20% Exlan PAN | 20% | In Bottle | 650 | 2600 | Yes - O/N | Helium | 70 |  |  |  | 16 |  | 10+2 |  | New | 60 | 70 | Fresh | 65 | 60 | 25 | 95 | 90 | 140 |  |  | 4 |  | 5 | 6.5 | 6.5 | 16.25 | 16.25 | 16.25 | 56.87 | 56.87 | 13 | 56.87 | 56.87 | 60&80 |  | 6:1 | n |  | 51 |  |  |  | 14.63844 | 0.2732531 | 14.4 | 14.7 | 1.625 | 2.5 | 1 | 14.2175 |  |  | Ran for 9 minutes and broke when tension testing. Tension in to S1 400cN S2 440cN S3 260cN S4 280cN S5 470cN | Fail | 0 | 13.8 | 10.6 |  |  |  | 64.25 |  |  |  | (S2) 0.05/0.075
| W18181113-E-18-1138P2 | P180622-E-0-1001 |  |  | D181112-E-20-1023 |  | #1 | [7 empty] | y | Precursor Spinning form 20% Exlan PAN | 20% | In Bottle | 650 | 2600 | Yes - O/N | Helium | 70 |  |  |  | 16 |  | 10+2 |  | New | 60 | 70 | Fresh | 65 | 60 | 25 | 95 | 90 | 140 |  |  | 4 |  | 5 | 6.5 | 6.5 | 16.25 | 16.25 | 16.25 | 56.87 | 56.87 | 13 | 56.87 | 56.87 | 60&80 |  | 6:1 | n |  | 51 |  |  |  | 14.63844 | 0.2732531 | 14.4 | 14.7 | 1.625 | 2.5 | 1 | 14.2175 |  |  | Ran for 14 mins and broke inbetween 1st and 4th wash rollers. | Fail | [10 empty] | (S2) 0.05/0.075
| W181113-E-18-1139 | P180622-E-0-1001 |  |  | D181112-E-20-1023 |  | #1 | [7 empty] | y | Precursor Spinning form 20% Exlan PAN | 20% | In Bottle | 650 | 2600 | Yes - O/N | Helium | 70 |  |  |  | 16 |  | 10+2 |  | New | 60 | 70 | Fresh | 65 | 60 | 40 | 92 | 90 | 130 |  |  | 4 |  | 5 | 6.5 | 6.5 | 16.25 | 16.25 | 16.25 | 56.87 | 56.87 | 13 | 56.87 | 56.87 | 60&80 |  | 6:1 | n |  | 51 |  |  |  | 14.63844 | 0.2732531 | 14.4 | 14.7 | 1.625 | 2.5 | 1 | 14.2175 |  |  | Ran for 33 minutes broke at rinse bath | Pass | [10 empty] | (S2) 0.05/0.075
| W181113-E-18-1140P1 | P180622-E-0-1001 |  |  | D181112-E-20-1023 |  | #1 | [7 empty] | y | Precursor Spinning form 20% Exlan PAN | 20% | In Bottle | 650 | 2600 | Yes - O/N | Helium | 70 |  |  |  | 16 |  | 10+2 |  | New | 60 | 70 | Fresh | 65 | 60 | 40 | 92 | 90 | 130 |  |  | 4 |  | 5 | 6.5 | 6.5 | 16.25 | 16.25 | 16.25 | 56.87 | 56.87 | 13 | 56.87 | 56.87 | 60&80 |  | 6:1 | n |  | 51 |  |  |  | 14.63844 | 0.2732531 | 14.4 | 14.7 | 1.625 | 2.5 | 1 | 14.2175 |  |  | Ran for 36 minutes. Concentration rduced to 63.5%. Took along time to come down so added around 650mL of water. This brought it down but at the 17 min mark of package. Lots of air bubbles at the spinneret face (12 air bubbles). Suggest holding the spinneret vertical to get the air pocket to pass out. | Pass | [10 empty] | (S2) 0.05/0.075
| W181113-E-18-1140P2 | P180622-E-0-1001 |  |  | D181112-E-20-1023 |  | #1 | [7 empty] | y | Precursor Spinning form 20% Exlan PAN | 20% | In Bottle | 650 | 2600 | Yes - O/N | Helium | 70 |  |  |  | 16 |  | 10+2 |  | New | 60 | 70 | Fresh | 65 | 60 | 40 | 92 | 90 | 130 |  |  | 4 |  | 5 | 6.5 | 6.5 | 16.25 | 16.25 | 16.25 | 56.87 | 56.87 | 13 | 56.87 | 56.87 | 60&80 |  | 6:1 | n |  | 51 |  |  |  | 14.63844 | 0.2732531 | 14.4 | 14.7 | 1.625 | 2.5 | 1 | 14.2175 |  |  | Approximately 20 air bubbles on the spinneret face, but the line is running well. There is no stickiness happening on the rollers. Ran for full 36 minutes | Pass |  |  |  | 0 | 19 | 11.2 | 63.5 |  |  |  | (S2) 0.05/0.075
181114 | W181114-E-18-1141 | P180622-E-0-1001 |  |  | D181113-E-20-1034 |  | #1 | [7 empty] | y | Precursor Spinning form 20% Exlan PAN | 20% | In Bottle | 700 | 2800 | Yes - O/N | Helium | 70 |  |  |  | 16 |  | 10+2 |  | Old | 40 | 70 | Old | 65 | 60 | 40 | 92 | 90 | 130 |  |  | 4 |  | 5 | 6.5 | 6.5 | 16.25 | 16.25 | 16.25 | 56.87 | 56.87 | 13 | 56.87 | 56.87 | 60&80 |  | 6:1 | n |  | 51 |  |  |  | 14.63844 | 0.2732531 | 14.4 | 14.7 | 1.625 | 2.5 | 1 | 14.2175 |  |  | Broke after 16 minutes of running. Spin Arm not at correct temperature |  | 0 | 23.6 | 10.8 | [7 empty] | 0.05/0.1 (M3)
| W181114-E-18-1142P1 | P180622-E-0-1001 |  |  | D181113-E-20-1034 |  | #1 | [7 empty] | y | Precursor Spinning form 20% Exlan PAN | 20% | In Bottle | 700 | 2800 | Yes - O/N | Helium | 70 |  |  |  | 16 |  | 10+2 |  | Old | 60 | 70 | Old | 65 | 60 | 40 | 92 | 90 | 130 |  |  | 4 |  | 5 | 6.5 | 6.5 | 16.25 | 16.25 | 16.25 | 56.87 | 56.87 | 13 | 56.87 | 56.87 | 60&80 |  | 6:1 | n |  | 51 |  |  |  | 14.63844 | 0.2732531 | 14.4 | 14.7 | 1.625 | 2.5 | 1 | 14.2175 |  |  | 36 minutes collected | [11 empty] | 0.05/0.1 (M3)
| W181114-E-18-1142P2 | P180622-E-0-1001 |  |  | D181113-E-20-1034 |  | #1 | [7 empty] | y | Precursor Spinning form 20% Exlan PAN | 20% | In Bottle | 700 | 2800 | Yes - O/N | Helium | 70 |  |  |  | 16 |  | 10+2 |  | Old | 60 | 70 | Old | 65 | 60 | 40 | 92 | 90 | 130 |  |  | 4 |  | 5 | 6.5 | 6.5 | 16.25 | 16.25 | 16.25 | 56.87 | 56.87 | 13 | 56.87 | 56.87 | 60&80 |  | 6:1 | n |  | 51 |  |  |  | 14.63844 | 0.2732531 | 14.4 | 14.7 | 1.625 | 2.5 | 1 | 14.2175 |  |  | Broke after 15 minuts running snapped between 1st and 4th wash | [11 empty] | 0.05/0.1 (M3)
| W181114-E-18-1142P3 | P180622-E-0-1001 |  |  | D181113-E-20-1034 |  | #1 | y | y | y |  | y |  |  | y | Precursor Spinning form 20% Exlan PAN | 20% | In Bottle | 700 | 2800 | Yes - O/N | Helium | 70 |  |  |  | 16 |  | 10+2 |  | Old | 60 | 70 | Old | 65 | 60 | 40 | 92 | 90 | 130 |  |  | 4 |  | 5 | 6.5 | 6.5 | 16.25 | 16.25 | 16.25 | 56.87 | 56.87 | 13 | 56.87 | 56.87 | 60&80 |  | 6:1 | n |  | 51 |  |  |  | 14.63844 | 0.2732531 | 14.4 | 14.7 | 1.625 | 2.5 | 1 | 14.2175 |  |  | Ran for 36 minutes |  |  |  |  | 0 | 27.5 | 8.1 |  |  |  |  | 0.05/0.1 (M3)
181114 | W181114-E-19-1143P1 | P180622-E-0-1001 |  |  | D181113-E-20-1034 |  | #4 | y | [6 empty] | y | Precursor Spinning form 20% Exlan PAN #4 | 20% | In Bottle | 700 | 2800 | Yes - O/N | Helium | 70 |  |  |  | 16 |  | 10+2 |  | Old | 60 | 70 | Old | 65 | 60 | 40 | 92 | 90 | 130 |  |  | 4 |  | 5 | 6.5 | 6.5 | 16.25 | 16.25 | 16.25 | 56.87 | 56.87 | 13 | 56.87 | 56.87 | 60&80 |  | 6:1 | n |  | 51 |  |  |  | 14.63844 | 0.2732531 | 14.4 | 14.7 | 1.625 | 2.5 | 1 | 14.2175 | 0.98 |  | Ran for 28 minutes | [11 empty] | 0.08/0.12 (S7)
| W181114-E-19-1143P2 | P180622-E-0-1001 |  |  | D181113-E-20-1034 |  | #4 | [7 empty] | y | Precursor Spinning form 20% Exlan PAN #4 | 20% | In Bottle | 700 | 2800 | Yes - O/N | Helium | 70 |  |  |  | 16 |  | 10+2 |  | Old | 60 | 70 | Old | 65 | 60 | 40 | 92 | 90 | 130 |  |  | 4 |  | 5 | 6.5 | 6.5 | 16.25 | 16.25 | 16.25 | 56.87 | 56.87 | 13 | 56.87 | 56.87 | 60&80 |  | 6:1 | n |  | 51 |  |  |  | 14.63844 | 0.2732531 | 14.4 | 14.7 | 1.625 | 2.5 | 1 | 14.2175 | 0.98 |  | Ran for 36 minutes | [11 empty] | 0.08/0.12 (S7)
181116 | W181116-E-20-1144 | P180622-E-0-1001 |  |  | D181113-E-20-1034 |  | #14 | [7 empty] | Y | Replicating Huma's Wet Spinning with 20% | 20% | In Bottle | 700 | 2800 | Yes - O/N | Helium | 70 |  |  |  | 7 |  | 10+2 |  | Old | 40 | 70 | Old | 65 | 60 | 40 | 92 | 90 | 130 |  |  | 1.38 |  | 1.72 | 2.24 | 2.24 | 5.61 | 5.61 | 5.61 | 5.61 | 19.62 | 13 | 19.62 | 19.62 | 60&80 |  | 6:1 | n |  | 51 |  |  |  | 2.501687 | 0.5516278 | 6.3 | 43.04348 | 1.623188 | 2.504464 | 3.497326 | 14.21739 | 0.99 |  | 5 minutes collected. 4 wraps on 1st 2 washing rollrs and 3 wraps on the second to washing rollers, in total 7 wraaps. Residence time in washing 2.65 minutes. Bath length 0.99m | [11 empty] | 0.08/0.12 (S7)
| W181116-E-20-1145 | P180622-E-0-1001 |  |  | D181113-E-20-1034 |  | #15 | [7 empty] | Y | Replicating Huma's Wet Spinning with 20% | 20% | In Bottle | 700 | 2800 | Yes - O/N | Helium | 70 |  |  |  | 7 |  | 10+2 |  | Old | 40 | 70 | Old | 65 | 60 | 40 | 92 | 90 | 130 |  |  | 2.18 |  | 2.72 | 3.54 | 3.54 | 8.86 | 8.86 | 8.86 | 8.86 | 19.62 | 13 | 19.62 | 19.62 | 60&80 |  | 6:1 | n |  | 51 |  |  |  | 2.501687 | 0.871412 | 6.3 | 42.93578 | 1.623853 | 2.502825 | 2.214447 | 9 | 1.56 |  | 5 minutes collected. 4 wraps on 1st two wash rollers + 5 wraps on second two wash rollrs, residence time in washing = 2 minutes. Bath length 1.56m | [11 empty] | 0.08/0.12 (S7)
| W181116-E-20-1146 | P180622-E-0-1001 |  |  | D181113-E-20-1034 |  | #15 | [7 empty] | y | Replicating Huma's Wet Spinning with 20% | 20% | In Bottle | 700 | 2800 | Yes - O/N | Helium | 70 |  |  |  | 7 |  | 10+2 |  | Old | 40 | 70 | Old | 65 | 60 | 40 | 92 | 90 | 130 |  |  | 2.18 |  | 2.72 | 3.54 | 3.54 | 8.86 | 8.86 | 8.86 | 8.86 | 24.3 | 13 | 24.3 | 24.3 | 60&80 |  | 6:1 | n |  | 51 |  |  |  | 2.501687 | 0.871412 | 6.3 | 42.93578 | 1.623853 | 2.502825 | 2.742664 | 11.14679 | 1.56 |  | 5 Minutes collected. Noticed sticking on second hot water rollrs. Bath length 1.56m | [11 empty] | 0.08/0.12 (S7)
| W181116-E-20-1147 | P180622-E-0-1001 |  |  | D181113-E-20-1034 |  | #16 | [7 empty] | y | Replicating Huma's Wet Spinning with 20% | 20% | In Bottle | 700 | 2800 | Yes - O/N | Helium | 70 |  |  |  | 7 |  | 10+2 |  | Old | 40 | 70 | Old | 65 | 60 | 40 | 92 | 90 | 130 |  |  | 2.18 |  | 2.72 | 3.54 | 3.54 | 8.86 | 8.86 | 8.86 | 8.86 | 19.62 | 13 | 19.62 | 19.62 | 60&80 |  | 6:1 | n |  | 51 |  |  |  | 2.501687 | 0.871412 | 6.3 | 27.24771 | 1.623853 | 2.502825 | 2.214447 | 9 | 0.99 |  | 5 minutes collected. 5 wraps on 1st 2 wash rollers and 4 wraps on 2nde two. Washing RT = 2.5 minutes Bath lengh 0.99m | [11 empty] | 0.08/0.12 (S7)
| W181116-E-20-1148 | P180622-E-0-1001 |  |  | D181113-E-20-1034 |  | #16 | [7 empty] | y | Replicating Huma's Wet Spinning with 20% | 20% | In Bottle | 700 | 2800 | Yes - O/N | Helium | 70 |  |  |  | 7 |  | 10+2 |  | Old | 40 | 70 | Old | 65 | 60 | 40 | 92 | 90 | 130 |  |  | 2.18 |  | 2.72 | 3.54 | 3.54 | 8.86 | 8.86 | 8.86 | 8.86 | 17.72 | 13 | 17.72 | 17.72 | 60&80 |  | 6:1 | n |  | 51 |  |  |  | 2.501687 | 0.871412 | 6.3 | 27.24771 | 1.623853 | 2.502825 | 2 | 8.12844 | 0.99 |  | 8 minutes collected. Bath length 0.99m. | [11 empty] | 0.08/0.12 (S7)
| W181116-E-20-1149 | P180622-E-0-1001 |  |  | D181113-E-20-1034 |  | #18 | [7 empty] | y | Replicating Huma's Wet Spinning with 20% | 20% | In Bottle | 700 | 2800 | Yes - O/N | Helium | 70 |  |  |  | 10 |  | 10+2 |  | Old | 40 | 70 | Old | 65 | 60 | 40 | 92 | 90 | 130 |  |  | 1.97 |  | 2.46 | 3.2 | 3.2 | 8 | 8 | 8 | 8 | 22 | 13 | 22 | 22 | 60&80 |  | 6:1 | n |  | 51 |  |  |  | 3.573839 | 0.551228 | 9 | 29.84772 | 1.624365 | 2.5 | 2.75 | 11.16751 | 0.98 |  | 8 minutes collected. 5 wraps on 1st two wash rollers, 4 wraps on 2nd two wash rollers. Washing RT 2.38 minutes. No. of wraps on 2nd drying roller reduced to 11 as it was touching the edge of the steam chest with 8 wraps. | [11 empty] | 0.08/0.12 (S7)
| W181116-E-20-1150 | P180622-E-0-1001 |  |  | D181113-E-20-1034 |  | #18 | [7 empty] | y | Replicating Huma's Wet Spinning with 20% | 20% | In Bottle | 700 | 2800 | Yes - O/N | Helium | 70 |  |  |  | 10 |  | 10+2 |  | Old | 40 | 70 | Old | 65 | 60 | 40 | 92 | 90 | 130 |  |  | 1.97 |  | 2.46 | 3.2 | 3.2 | 8 | 8 | 8 | 8 | 28 | 13 | 28 | 28 | 60&80 |  | 6:1 | n |  | 51 |  |  |  | 3.573839 | 0.551228 | 9 | 29.84772 | 1.624365 | 2.5 | 3.5 | 14.2132 | 0.98 |  | 5 minutes collected. Washing wraps 5 then 4 | [11 empty] | 0.08/0.12 (S7)
| W181116-E-20-1151 | P180622-E-0-1001 |  |  | D181113-E-20-1034 |  | #18 | [7 empty] | y | Replicating Huma's Wet Spinning with 20% | 20% | In Bottle | 700 | 2800 | Yes - O/N | Helium | 70 |  |  |  | 10 |  | 10+2 |  | Old | 40 | 70 | Old | 65 | 60 | 40 | 92 | 90 | 130 |  |  | 1.97 |  | 2.46 | 3.2 | 3.2 | 8 | 8 | 8 | 8 | 32 | 13 | 32 | 32 | 60&80 |  | 6:1 | n |  | 51 |  |  |  | 3.573839 | 0.551228 | 9 | 29.84772 | 1.624365 | 2.5 | 4 | 16.24365 | 0.98 |  | 5 minures collected washing wraps 5 then 4 | [11 empty] | 0.08/0.12 (S7)
| W181116-E-20-1152 | P180622-E-0-1001 |  |  | D181113-E-20-1034 |  | #17 | [7 empty] | y | Replicating Huma's Wet Spinning with 20% | 20% | In Bottle | 700 | 2800 | Yes - O/N | Helium | 70 |  |  |  | 10 |  | 10+2 |  | Old | 40 | 70 | Old | 65 | 60 | 40 | 92 | 90 | 130 |  |  | 1.97 |  | 2.46 | 3.2 | 3.2 | 8 | 8 | 8 | 8 | 22 | 13 | 22 | 22 | 60&80 |  | 6:1 | n |  | 51 |  |  |  | 3.573839 | 0.551228 | 9 | 42.94416 | 1.624365 | 2.5 | 2.75 | 11.16751 | 1.41 |  | 5 minutes collected. Washing wraps 5 on 1st and 4 on second. Bath length 1.41m | [11 empty] | 0.08/0.12 (S7)
| W181116-E-20-1153 | P180622-E-0-1001 |  |  | D181113-E-20-1034 |  | #17 | [7 empty] | y | Replicating Huma's Wet Spinning with 20% | 20% | In Bottle | 700 | 2800 | Yes - O/N | Helium | 70 |  |  |  | 10 |  | 10+2 |  | Old | 40 | 70 | Old | 65 | 60 | 40 | 92 | 90 | 130 |  |  | 1.97 |  | 2.46 | 3.2 | 3.2 | 8 | 8 | 8 | 8 | 26 | 13 | 26 | 26 | 60&80 |  | 6:1 | n |  | 51 |  |  |  | 3.573839 | 0.551228 | 9 | 42.94416 | 1.624365 | 2.5 | 3.25 | 13.19797 | 1.41 |  | 5 minutes collected. Noticed sticking on 2nd hot water bath roller, very sticky, wrapping around hot wash rollers. Washing wraps 5 and 4. Bath length 1.41 | [11 empty] | 0.08/0.12 (S7)
| W181116-E-20-1154 | P180622-E-0-1001 |  |  | D181113-E-20-1034 |  | #17 | [7 empty] | y | Replicating Huma's Wet Spinning with 20% | 20% | In Bottle | 700 | 2800 | Yes - O/N | Helium | 70 |  |  |  | 10 |  | 10+2 |  | Old | 40 | 70 | Old | 65 | 60 | 40 | 92 | 90 | 130 |  |  | 1.97 |  | 2.46 | 3.2 | 3.2 | 8 | 8 | 8 | 8 | 28 | 13 | 28 | 28 | 60&80 |  | 6:1 | n |  | 51 |  |  |  | 3.573839 | 0.551228 | 9 | 42.94416 | 1.624365 | 2.5 | 3.5 | 14.2132 | 1.41 |  | 5 minutes collected. Tried 32m/min but broke. Washing wraps 5 and 4 on second. Bath length 1.41m | [11 empty] | 0.08/0.12 (S7)
| W181116-E-20-1155 | P180622-E-0-1001 |  |  | D181113-E-20-1034 |  | #20 | [7 empty] | y | Replicating Huma's Wet Spinning with 20% | 20% | In Bottle | 700 | 2800 | Yes - O/N | Helium | 70 |  |  |  | 10 |  | 10+2 |  | Old | 40 | 70 | Old | 65 | 60 | 40 | 92 | 90 | 130 |  |  | 3.11 |  | 3.89 | 3.89 | 3.89 | 9.72 | 9.72 | 9.72 | 9.72 | 26.73 | 13 | 26.73 | 26.73 | 60&80 |  | 6:1 | n |  | 51 |  |  |  | 3.573839 | 0.8702128 | 9 | 29.90354 | 1.250804 | 2.498715 | 2.75 | 8.594855 | 1.55 |  | 5 minutes collected. Fibres sticky at second wash rollers, so had to be kept at same speed. Washing wraps 6 on 1st and 6 on second. Washing RT 2.53 minutes Washing RT 2.53minutes. Bath length 1.55m | [11 empty] | 0.08/0.12 (S7)
| W181116-E-20-1156 | P180622-E-0-1001 |  |  | D181113-E-20-1034 |  | #20 | [7 empty] | y | Replicating Huma's Wet Spinning with 20% | 20% | In Bottle | 700 | 2800 | Yes - O/N | Helium | 70 |  |  |  | 10 |  | 10+2 |  | Old | 40 | 70 | Old | 65 | 60 | 40 | 92 | 90 | 130 |  |  | 3.11 |  | 3.89 | 3.89 | 3.89 | 9.72 | 9.72 | 9.72 | 9.72 | 34.02 | 13 | 34.02 | 34.02 | 60&80 |  | 6:1 | n |  | 51 |  |  |  | 3.573839 | 0.8702128 | 9 | 29.90354 | 1.250804 | 2.498715 | 3.5 | 10.93891 | 1.55 |  | 4 minutes collected. Break occurred after 4 minutes. Fibres sticky on second hot bath wash roller. Bath length 1.55m | [11 empty] | 0.08/0.12 (S7)
| W181116-E-20-1157 | P180622-E-0-1001 |  |  | D181113-E-20-1034 |  | #19 | [7 empty] | y | Replicating Huma's Wet Spinning with 20% | 20% | In Bottle | 700 | 2800 | Yes - O/N | Helium | 70 |  |  |  | 10 |  | 10+2 |  | Old | 40 | 70 | Old | 65 | 60 | 40 | 92 | 90 | 130 |  |  | 2.79 |  | 3.49 | 3.49 | 3.49 | 8.72 | 8.72 | 8.72 | 8.72 | 23.98 | 13 | 23.98 | 23.98 | 60&80 |  | 6:1 | n |  | 51 |  |  |  | 3.573839 | 0.7806732 | 9 | 30.32258 | 1.250896 | 2.498567 | 2.75 | 8.594982 | 1.41 |  | 5 minutes collected. Fibres sticky at second wash rollers they had to be all kept at the same speed. 1st washing rollers 5 wraps, 2nd washing rollers 5 wraps. Washing RT is 2.08 minutes. | [11 empty] | 0.08/0.12 (S7)
181121 | W181121-E-21-1158 | P180622_E_0_1001 |  |  | D181120_E_20_1026 |  | #32 | [7 empty] | y | Trial to try higher jet stretch using 80 micron spinneret | 20% | In Bottle | 800 | 3200 | Yes - O/N | Helium | 70 |  |  |  | 5 |  | 10+2 |  | Old | 40 | 70 | Old | 65 | 60 | 40 | 92 | 90 | 130 |  |  | 1.25 |  | 1.57 | 2.03 | 2.083 | 5.08 | 5.08 | 5.08 | 5.08 | 17.77 | 13 | 17.77 | 17.77 | 60&80 |  | 6:1 | n |  | 51 |  |  |  | 1.786919 | 0.699528 | 4.5 | 14.4 | 1.624 | 2.43879 | 3.498031 | 14.216 | 0.3 |  | Long bath used for the first time. Used old 65% DMSO solution in carboys for extra volume. 2 wraps on 1st two washing rollers, 3 wraps on 2nd two washing rollers. 11 wraps on 2nd drying rollers to gt right alignent for steam. The temp in the bath near spinneret was 54 deg C. The flow inthe bath was 400 instead of 200. Luke mentiond that the speed of the rollers is too low and can burn out the motor if used for long time. 10 minutes collected. |  | 0.1 | 7.2 | 6 | [7 empty] | 0.08/0.12 (S7)
| W181121-E-21-1159 | P180622_E_0_1001 |  |  | D181120_E_20_1026 |  | #34 | [7 empty] | y | Trial to try higher jet stretch using 80 micron spinneret | 20% | In Bottle | 800 | 3200 | Yes - O/N | Helium | 70 |  |  |  | 5 |  | 10+2 |  | Old | 40 | 70 | Old | 65 | 60 | 40 | 92 | 90 | 130 |  |  | 1.25 |  | 1.57 | 2.03 | 2.083 | 5.08 | 5.08 | 5.08 | 5.08 | 17.77 | 13 | 17.77 | 17.77 | 60&80 |  | 6:1 | n |  | 51 |  |  |  | 1.786919 | 0.699528 | 4.5 | 23.04 | 1.624 | 2.43879 | 3.498031 | 14.216 | 0.48 |  | 10 minutes collected. 2 wraps on 1st two washing rollers, 3 wraps on 2nd two washing rollers, 11 wraps on 2nd drying rollres. No sticking noticed. | [11 empty] | 0.08/0.12 (S7)
| W181121-E-21-1160 | P180622_E_0_1001 |  |  | D181120_E_20_1026 |  | #36 | [7 empty] | y | Trial to try higher jet stretch using 80 micron spinneret | 20% | In Bottle | 800 | 3200 | Yes - O/N | Helium | 70 |  |  |  | 5 |  | 10+2 |  | Old | 40 | 70 | Old | 65 | 60 | 40 | 92 | 90 | 130 |  |  | 1.25 |  | 1.57 | 2.03 | 2.083 | 5.08 | 5.08 | 5.08 | 5.08 | 17.77 | 13 | 17.77 | 17.77 | 60&80 |  | 6:1 | n |  | 51 |  |  |  | 1.786919 | 0.699528 | 4.5 | 30.24 | 1.624 | 2.43879 | 3.498031 | 14.216 | 0.63 |  | 10 minutes collected. 2 wraps on 1st two wahs rollers, 3 wraps on 2nd two wash rollers. | [11 empty] | 0.08/0.12 (S7)
| W181121-E-21-1161 | P180622_E_0_1001 |  |  | D181120_E_20_1026 |  | #33 | [7 empty] | y | Trial to try higher jet stretch using 80 micron spinneret | 20% | In Bottle | 800 | 3200 | Yes - O/N | Helium | 70 |  |  |  | 5 |  | 10+2 |  | Old | 40 | 70 | Old | 65 | 60 | 40 | 92 | 90 | 130 |  |  | 1.55 |  | 1.94 | 2.52 | 2.52 | 6.3 | 6.3 | 6.3 | 6.3 | 22.03 | 13 | 22.03 | 22.03 | 60&80 |  | 6:1 | n |  | 51 |  |  |  | 1.786919 | 0.8674147 | 4.5 | 14.70968 | 1.625806 | 2.5 | 3.496825 | 14.2129 | 0.38 |  | 10 minutes collected. 3 wraps on 1st two wahs rollers, 3 wraps on 2nd two wash rollers. | [11 empty] | 0.08/0.12 (S7)
| W181121-E-21-1162 | P180622_E_0_1001 |  |  | D181120_E_20_1026 |  | #35 | [7 empty] | y | Trial to try higher jet stretch using 80 micron spinneret | 20% | In Bottle | 800 | 3200 | Yes - O/N | Helium | 70 |  |  |  | 5 |  | 10+2 |  | Old | 40 | 70 | Old | 65 | 60 | 40 | 92 | 90 | 130 |  |  | 1.55 |  | 1.94 | 2.52 | 2.52 | 6.3 | 6.3 | 6.3 | 6.3 | 22.03 | 13 | 22.03 | 22.03 | 60&80 |  | 6:1 | n |  | 51 |  |  |  | 1.786919 | 0.8674147 | 4.5 | 23.22581 | 1.625806 | 2.5 | 3.496825 | 14.2129 | 0.6 |  | 10 minutes collected. 3 wraps on 1st two wahs rollers, 3 wraps on 2nd two wash rollers. | [11 empty] | 0.08/0.12 (S7)
| W181121-E-21-1163 | P180622_E_0_1001 |  |  | D181120_E_20_1026 |  | #37 | [7 empty] | y | Trial to try higher jet stretch using 80 micron spinneret | 20% | In Bottle | 800 | 3200 | Yes - O/N | Helium | 70 |  |  |  | 5 |  | 10+2 |  | Old | 40 | 70 | Old | 65 | 60 | 40 | 92 | 90 | 130 |  |  | 1.55 |  | 1.94 | 2.52 | 2.52 | 6.3 | 6.3 | 6.3 | 6.3 | 22.03 | 13 | 22.03 | 22.03 | 60&80 |  | 6:1 | n |  | 51 |  |  |  | 1.786919 | 0.8674147 | 4.5 | 30.19355 | 1.625806 | 2.5 | 3.496825 | 14.2129 | 0.78 |  | 10 minutes collected. 3 wraps on 1st two wahs rollers, 3 wraps on 2nd two wash rollers. | [11 empty] | 0.08/0.12 (S7)
| W181121-E-21-1164 | P180622_E_0_1001 |  |  | D181120_E_20_1026 |  | #25 | [7 empty] | y | Trial to try higher jet stretch using 80 micron spinneret | 20% | In Bottle | 800 | 3200 | Yes - O/N | Helium | 70 |  |  |  | 7 |  | 10+2 |  | Old | 40 | 70 | Old | 65 | 60 | 40 | 92 | 90 | 130 |  |  | 1.75 |  | 2.19 | 2.84 | 2.84 | 7.1 | 7.1 | 7.1 | 7.1 | 24.9 | 13 | 24.9 | 24.9 | 60&80 |  | 6:1 | n |  | 51 |  |  |  | 2.501687 | 0.699528 | 6.3 | 30.17143 | 1.622857 | 2.5 | 3.507042 | 14.22857 | 0.88 |  | 5 minutes collected. 3 wraps on 1st two wahs rollers, 4 wraps on 2nd two wash rollers. | [11 empty] | 0.08/0.12 (S7)
| W181121-E-21-1165 | P180622_E_0_1001 |  |  | D181120_E_20_1026 |  | #23 | [7 empty] | y | Trial to try higher jet stretch using 80 micron spinneret | 20% | In Bottle | 800 | 3200 | Yes - O/N | Helium | 70 |  |  |  | 7 |  | 10+2 |  | Old | 40 | 70 | Old | 65 | 60 | 40 | 92 | 90 | 130 |  |  | 1.75 |  | 2.19 | 2.84 | 2.84 | 7.1 | 7.1 | 7.1 | 7.1 | 24.9 | 13 | 24.9 | 24.9 | 60&80 |  | 6:1 | n |  | 51 |  |  |  | 2.501687 | 0.699528 | 6.3 | 22.97143 | 1.622857 | 2.5 | 3.507042 | 14.22857 | 0.67 |  | 5 minutes collected. 3 wraps on 1st two wahs rollers, 4 wraps on 2nd two wash rollers. | [11 empty] | 0.08/0.12 (S7)
| W181121-E-21-1166 | P180622_E_0_1001 |  |  | D181120_E_20_1026 |  | #21 | [7 empty] | y | Trial to try higher jet stretch using 80 micron spinneret | 20% | In Bottle | 800 | 3200 | Yes - O/N | Helium | 70 |  |  |  | 7 |  | 10+2 |  | Old | 40 | 70 | Old | 65 | 60 | 40 | 92 | 90 | 130 |  |  | 1.75 |  | 2.19 | 2.84 | 2.84 | 7.1 | 7.1 | 7.1 | 7.1 | 24.9 | 13 | 24.9 | 24.9 | 60&80 |  | 6:1 | n |  | 51 |  |  |  | 2.501687 | 0.699528 | 6.3 | 14.74286 | 1.622857 | 2.5 | 3.507042 | 14.22857 | 0.43 |  | 5 minutes collected. 3 wraps on 1st two wahs rollers, 4 wraps on 2nd two wash rollers. | [11 empty] | 0.08/0.12 (S7)
| W181121-E-21-1167 | P180622_E_0_1001 |  |  | D181120_E_20_1026 |  | #22 | [7 empty] | y | Trial to try higher jet stretch using 80 micron spinneret | 20% | In Bottle | 800 | 3200 | Yes - O/N | Helium | 70 |  |  |  | 7 |  | 10+2 |  | Old | 40 | 70 | Old | 65 | 60 | 40 | 92 | 90 | 130 |  |  | 2.18 |  | 2.72 | 3.54 | 3.54 | 8.86 | 8.86 | 8.86 | 8.86 | 31 | 13 | 31 | 31 | 60&80 |  | 6:1 | n |  | 51 |  |  |  | 2.501687 | 0.871412 | 6.3 | 14.58716 | 1.623853 | 2.502825 | 3.498871 | 14.22018 | 0.53 |  | 5 minutes collected. 5 wraps on 1st two wahs rollers, 4 wraps on 2nd two wash rollers. | [11 empty] | 0.08/0.12 (S7)
| W181121-E-21-1168 | P180622_E_0_1001 |  |  | D181120_E_20_1026 |  | #24 | [7 empty] | y | Trial to try higher jet stretch using 80 micron spinneret | 20% | In Bottle | 800 | 3200 | Yes - O/N | Helium | 70 |  |  |  | 7 |  | 10+2 |  | Old | 40 | 70 | Old | 65 | 60 | 40 | 92 | 90 | 130 |  |  | 2.18 |  | 2.72 | 3.54 | 3.54 | 8.86 | 8.86 | 8.86 | 8.86 | 31 | 13 | 31 | 31 | 60&80 |  | 6:1 | n |  | 51 |  |  |  | 2.501687 | 0.871412 | 6.3 | 23.94495 | 1.623853 | 2.502825 | 3.498871 | 14.22018 | 0.87 |  | 5 minutes collected. 5 wraps on 1st two wahs rollers, 4 wraps on 2nd two wash rollers. |  |  |  |  | 0 | 0.1 | 7.9 |  |  |  |  | 0.08/0.12 (S7)
181122 | W181122-E-21-1169P1 | P180622_E_0_1001 |  |  | D181120_E_20_1026 |  | #25 | [7 empty] | y | Trial to try higher jet stretch using 80 micron spinneret | 20% | In Bottle | 800 | 3200 | Yes - O/N | Helium | 70 |  |  |  | 7 |  | 10+2 |  | Old | 40 | 70 | Old | 65 | 60 | 40 | 92 | 90 | 130 |  |  | 1.75 |  | 2.19 | 2.84 | 7.1 | 7.1 | 7.1 | 7.1 | 7.1 | 24.9 | 13 | 24.9 | 24.9 | 60&80 |  | 6:1 | n |  | 51 |  |  |  | 2.501687 | 0.699528 | 6.3 | 30.17143 | 1.622857 | 1 | 3.507042 | 14.22857 | 0.88 |  | MF ran trial. No notes were taken about running 60 mins run time | [11 empty] | 0.08/0.12 (S7)
| W181122-E-21-1169P2 | P180622_E_0_1001 |  |  | D181120_E_20_1026 |  | #25 | [7 empty] | y | Trial to try higher jet stretch using 80 micron spinneret | 20% | In Bottle | 800 | 3200 | Yes - O/N | Helium | 70 |  |  |  | 7 |  | 10+2 |  | Old | 40 | 70 | Old | 65 | 60 | 40 | 92 | 90 | 130 |  |  | 1.75 |  | 2.19 | 2.84 | 7.1 | 7.1 | 7.1 | 7.1 | 7.1 | 24.9 | 13 | 24.9 | 24.9 | 60&80 |  | 6:1 | n |  | 51 |  |  |  | 2.501687 | 0.699528 | 6.3 | 30.17143 | 1.622857 | 1 | 3.507042 | 14.22857 | 0.88 |  | MF ran trial. No notes were taken about running 42 mins run time | [11 empty] | 0.08/0.12 (S7)
181128 | W181128-E-22-1170 | P180622_E_0_1001 |  |  | D181127-E-20-1027 |  | #1 | [7 empty] | y | Influence of residence time in the coagulation bath on fibre properties and effect of washing | 20% | In Bottle | 800 | 3200 | Yes - O/N | Helium | 70 |  |  |  | 16 |  | 10+2 |  | Old | 60 | 70 | Old | 65 | 60 | 40 | 92 | 90 | 130 |  |  | 3.95 |  | 4.94 | 6.42 | 6.42 | 16.06 | 16.06 | 16.06 | 16.06 | 56.23 | 13 | 56.23 | 56.23 | 60&80 |  | 6:1 | n |  | 51 |  |  |  | 14.63844 | 0.2698374 | 14.4 | 14.73418 | 1.625316 | 2.501558 | 3.501245 | 14.23544 | 0.97 |  | Standard wraps. Lot of stickiness observed in washing and also on 1st hot water draw roller. Collected for 10 mins | [11 empty] | 0.05/0.075 (S1)
| W181128-E-22-1171 | P180622_E_0_1001 |  |  | D181127-E-20-1027 |  | #1 | [7 empty] | y | Influence of residence time in the coagulation bath on fibre properties and effect of washing | 20% | In Bottle | 800 | 3200 | Yes - O/N | Helium | 70 |  |  |  | 16 |  | 10+2 |  | Old | 60 | 70 | Old | 65 | 60 | 40 | 92 | 90 | 130 |  |  | 3.95 |  | 4.94 | 6.42 | 6.42 | 16.06 | 16.06 | 16.06 | 16.06 | 56.23 | 13 | 56.23 | 56.23 | 60&80 |  | 6:1 | n |  | 51 |  |  |  | 14.63844 | 0.2698374 | 14.4 | 14.73418 | 1.625316 | 2.501558 | 3.501245 | 14.23544 | 0.97 |  | Wraps on 1st two wash rollers =4, wraps on 2nd two wash rollers = 4. 11 wraps on 2nd drying rollers. Stickiness @ wash rollers still exits but not too bad. Sticky fibres can be because of loose fibres coming from spinneret sticky fibres @ 2nd hot water draw roller. Spinneret face - air bubbles on spinneret face on fat fibre full of bubbles. Collected for 10 minutes. | [11 empty] | 0.05/0.075 (S1)
| W181128-E-22-1172 | P180622_E_0_1001 |  |  | D181127-E-20-1027 |  | #1 | [7 empty] | y | Influence of residence time in the coagulation bath on fibre properties and effect of washing | 20% | In Bottle | 800 | 3200 | Yes - O/N | Helium | 70 |  |  |  | 16 |  | 10+2 |  | Old | 60 | 70 | Old | 65 | 60 | 40 | 92 | 90 | 130 |  |  | 3.95 |  | 4.94 | 6.42 | 6.42 | 16.06 | 16.06 | 16.06 | 16.06 | 56.23 | 13 | 56.23 | 56.23 | 60&80 |  | 6:1 | n |  | 51 |  |  |  | 14.63844 | 0.2698374 | 14.4 | 23.08861 | 1.625316 | 2.501558 | 3.501245 | 14.23544 | 1.52 |  | Standard wraps for washing. Stickiness @ washing doesn't seem to improve. Stickiness also noticed at 1st hot water draw rollers. Collected for 8 minutes because of break. | [11 empty] | 0.05/0.075 (S1)
| W181128-E-22-1173 | P180622_E_0_1001 |  |  | D181127-E-20-1027 |  | #1 | [7 empty] | y | Influence of residence time in the coagulation bath on fibre properties and effect of washing | 20% | In Bottle | 800 | 3200 | Yes - O/N | Helium | 70 |  |  |  | 16 |  | 10+2 |  | Old | 60 | 70 | Old | 65 | 60 | 60 | 92 | 90 | 130 |  |  | 3.95 |  | 4.94 | 6.42 | 6.42 | 16.06 | 16.06 | 16.06 | 16.06 | 56.23 | 13 | 56.23 | 56.23 | 60&80 |  | 6:1 | n |  | 51 |  |  |  | 14.63844 | 0.2698374 | 14.4 | 23.08861 | 1.625316 | 2.501558 | 3.501245 | 14.23544 | 1.52 |  | Standard wraps for washing. Collected for 7 mins. Stickiness doesn’t seem to improve. | [11 empty] | 0.05/0.075 (S1)
| W181128-E-22-1174 | P180622_E_0_1001 |  |  | D181127-E-20-1027 |  | #1 | [7 empty] | y | Influence of residence time in the coagulation bath on fibre properties and effect of washing | 20% | In Bottle | 800 | 3200 | Yes - O/N | Helium | 70 |  |  |  | 16 |  | 10+2 |  | Old | 60 | 70 | Old | 65 | 60 | 40 | 92 | 90 | 130 |  |  | 3.95 |  | 4.94 | 6.42 | 6.42 | 16.06 | 16.06 | 16.06 | 16.06 | 56.23 | 13 | 56.23 | 56.23 | 60&80 |  | 6:1 | n |  | 51 |  |  |  | 14.63844 | 0.2698374 | 14.4 | 23.08861 | 1.625316 | 2.501558 | 3.501245 | 14.23544 | 1.52 |  | 4 wraps on 1st two wash rollers, 4 wraps on 2nd two wash rollers. Fibres mostly sticking on 2nd hot draw bath roller. 11 wraps on 2nd drying roller for alignment. Collected for 10 minutes. | [11 empty] | 0.05/0.075 (S1)
| W181128-E-22-1175 | P180622_E_0_1001 |  |  | D181127-E-20-1027 |  | #4 | [7 empty] | y | Influence of residence time in the coagulation bath on fibre properties and effect of washing | 20% | In Bottle | 800 | 3200 | Yes - O/N | Helium | 70 |  |  |  | 8 |  | 10+2 |  | Old | 60 | 70 | Old | 65 | 60 | 40 | 92 | 90 | 130 |  |  | 3.95 |  | 4.94 | 6.42 | 6.42 | 16.06 | 16.06 | 16.06 | 16.06 | 56.23 | 13 | 56.23 | 56.23 | 60&80 |  | 6:1 | n |  | 51 |  |  |  | 7.319221 | 0.5396749 | 7.2 | 23.08861 | 1.625316 | 2.501558 | 3.501245 | 14.23544 | 1.52 |  | 4 wraps on 1st two wash rollers, 4 wraps on 2nd two wash rollers, collected for 8 minutes. | [11 empty] | 0.05/0.075 (S1)
181130 | W181130-E-22-1176 | P180622_E_0_1001 |  |  | D181127-E-20-1027 |  | #4 | [7 empty] | y | Influence of residence time in the coagulation bath on fibre properties and effect of washing | 20% | In Bottle | 800 | 3200 | Yes - O/N | Helium | 70 |  |  |  | 8 |  | 10+2 |  | Old | 60 | 70 | Old | 65 | 60 | 25 | 92 | 90 | 130 |  |  | 3.95 |  | 4.94 | 6.42 | 6.42 | 16.06 | 16.06 | 16.06 | 16.06 | 48.18 | 13 | 48.18 | 48.18 | 60&80 |  | 6:1 | n |  | 51 |  |  |  | 7.319221 | 0.5396749 | 7.2 | 23.08861 | 1.625316 | 2.501558 | 3 | 12.19747 | 1.52 |  | Collected 10 mins. A lot of fibre wrapping seems to occur @ first hot draw roller. We want to bring down wash temp from 40 deg to 25 deg to see if that improves it .There was a break @ steam stretch @ 14.3 times @ 40 deg wash bath. After washing temp down to 25 deg, the stickiness has seem to be improved slightly but not 100% improved the max stretch was 12 times. |  | 0 | 24.4 | 11.4 |  |  |  | 63.2 |  |  |  | 0.05/0.075 (S1)
| W181130-E-22-1177 | P180622_E_0_1001 |  |  | D181127-E-20-1027 |  | #4 | [7 empty] | y | Influence of residence time in the coagulation bath on fibre properties and effect of washing | 20% | In Bottle | 800 | 3200 | Yes - O/N | Helium | 70 |  |  |  | 8 |  | 10+2 |  | Old | 60 | 70 | Old | 65 | 60 | 25 | 92 | 90 | 130 |  |  | 3.95 |  | 4.94 | 6.42 | 6.42 | 14.77 | 14.77 | 14.77 | 14.77 | 44.29 | 13 | 44.29 | 44.29 | 60&80 |  | 6:1 | n |  | 51 |  |  |  | 7.319221 | 0.5396749 | 7.2 | 23.08861 | 1.625316 | 2.300623 | 2.998646 | 11.21266 | 1.52 |  | Rinse water temp 25 deg. Hot water stretch reduced to 2 times to see if that improves stickiness at first hot bath roller. Stickiness is almost gone, especially @ washing step. Collected 10 minutes. | [11 empty] | 0.05/0.075 (S1)
| W181130-E-22-1178 | P180622_E_0_1001 |  |  | D181127-E-20-1027 |  | #4 | [7 empty] | y | Influence of residence time in the coagulation bath on fibre properties and effect of washing | 20% | In Bottle | 800 | 3200 | Yes - O/N | Helium | 70 |  |  |  | 8 |  | 10+2 |  | Old | 60 | 70 | Old | 65 | 60 | 25 | 92 | 90 | 130 |  |  | 3.95 |  | 4.94 | 6.42 | 6.42 | 14.77 | 14.77 | 14.77 | 14.77 | 51.69 | 13 | 51.69 | 51.69 | 60&80 |  | 6:1 | n |  | 51 |  |  |  | 7.319221 | 0.5396749 | 7.2 | 23.08861 | 1.625316 | 2.300623 | 3.499661 | 13.08608 | 1.52 |  | Collected 10 minutes. Final roller speed 51.69. Total stretch 11.4 times, wash bath 25 deg | [11 empty] | 0.05/0.075 (S1)
| W181130-E-22-1179 | P180622_E_0_1001 |  |  | D181127-E-20-1027 |  | #4 | [7 empty] | y | Influence of residence time in the coagulation bath on fibre properties and effect of washing | 20% | In Bottle | 800 | 3200 | Yes - O/N | Helium | 70 |  |  |  | 8 |  | 10+2 |  | Old | 60 | 70 | Old | 65 | 60 | 25 | 92 | 90 | 130 |  |  | 3.95 |  | 4.94 | 6.42 | 6.42 | 14.77 | 14.77 | 14.77 | 14.77 | 56.23 | 13 | 56.23 | 56.23 | 60&80 |  | 6:1 | n |  | 51 |  |  |  | 7.319221 | 0.5396749 | 7.2 | 23.08861 | 1.625316 | 2.300623 | 3.807041 | 14.23544 | 1.52 |  | Collected 10 minutes. Wash bath 25 deg. Final roller speed was 56.23 m/min. total stretch 12.41 times | [11 empty] | 0.05/0.075 (S1)
| W181130-E-22-1180 | P180622_E_0_1001 |  |  | D181127-E-20-1027 |  | #4 | [7 empty] | y | Influence of residence time in the coagulation bath on fibre properties and effect of washing | 20% | In Bottle | 800 | 3200 | Yes - O/N | Helium | 70 |  |  |  | 8 |  | 10+2 |  | Old | 60 | 70 | Old | 65 | 60 | 25 | 92 | 90 | 130 |  |  | 3.95 |  | 4.94 | 6.42 | 6.42 | 16.06 | 16.06 | 16.06 | 16.06 | 56.23 | 13 | 56.23 | 56.23 | 60&80 |  | 6:1 | n |  | 51 |  |  |  | 7.319221 | 0.5396749 | 7.2 | 23.08861 | 1.625316 | 2.501558 | 3.501245 | 14.23544 | 1.52 |  | Wash bath 25 deg. Back to 14.2 times stretch to see if it works; stickiness has increased @ 1st hot water rollers. Spinneret face, bubbles on spinneret face, we see some fibres collecting at the bottom of coag bath, these are the broken/loose fibres from the spinneret | [11 empty] | 0.05/0.075 (S1)
| W181130-E-22-1181 | P180622_E_0_1001 |  |  | D181127-E-20-1027 |  | #4 | [7 empty] | y | Influence of residence time in the coagulation bath on fibre properties and effect of washing | 20% | In Bottle | 800 | 3200 | Yes - O/N | Helium | 70 |  |  |  | 8 |  | 10+2 |  | Old | 60 | 70 | Old | 65 | 60 | 25 | 92 | 90 | 130 |  |  | 3.95 |  | 4.94 | 6.42 | 6.42 | 16.06 | 16.06 | 16.06 | 16.06 | 56.23 | 13 | 56.23 | 56.23 | 60&80 |  | 6:1 | n |  | 51 |  |  |  | 7.319221 | 0.5396749 | 7.2 | 23.08861 | 1.625316 | 2.501558 | 3.501245 | 14.23544 | 1.52 |  | Collected 10 minutes. Reduced laps on washing . Total stretch 14.2 times Laps on 1st two wash rollers =4, latps on 2nd two wash rollers =4. Stickiness has improve @ 1st roller by reducing the residence time n washing bath from 4 mins to 2 mins. 11 wraps on 2nd drying roller to get alignment. | [11 empty] | 0.05/0.075 (S1)
| W181130-E-22-1182 | P180622_E_0_1001 |  |  | D181127-E-20-1027 |  | #4 | [7 empty] | y | Influence of residence time in the coagulation bath on fibre properties and effect of washing | 20% | In Bottle | 800 | 3200 | Yes - O/N | Helium | 70 |  |  |  | 8 |  | 10+2 |  | Old | 60 | 70 | Old | 65 | 60 | 40 | 92 | 90 | 130 |  |  | 3.95 |  | 4.94 | 6.42 | 6.42 | 16.06 | 16.06 | 16.06 | 16.06 | 56.23 | 13 | 56.23 | 56.23 | 60&80 |  | 6:1 | n |  | 51 |  |  |  | 7.319221 | 0.5396749 | 7.2 | 23.08861 | 1.625316 | 2.501558 | 3.501245 | 14.23544 | 1.52 |  | Collected 10 minutes. Similar to sample collected in previous run. (ID 1175). Wash bath temp increased to 40 deg. Stickiness has come back on first hot wash rollers but with less laps for washing, its not bad. Washing laps = 4 on 1st two rollers and 4 on 2nd two rollers. Wrapping occurring on steam stretch - maybe stretch is too high. | [11 empty] | 0.05/0.075 (S1)
| W181130-E-22-1183 | P180622_E_0_1001 |  |  | D181127-E-20-1027 |  | #4 | [7 empty] | y | Influence of residence time in the coagulation bath on fibre properties and effect of washing | 20% | In Bottle | 800 | 3200 | Yes - O/N | Helium | 70 |  |  |  | 8 |  | 10+2 |  | Old | 60 | 70 | Old | 65 | 60 | 40 | 92 | 90 | 130 |  |  | 3.95 |  | 4.94 | 6.42 | 6.42 | 16.06 | 16.06 | 16.06 | 16.06 | 56.23 | 13 | 56.23 | 56.23 | 60&80 |  | 6:1 | n |  | 51 |  |  |  | 7.319221 | 0.5396749 | 7.2 | 14.73418 | 1.625316 | 2.501558 | 3.501245 | 14.23544 | 0.97 |  | Collected 10 minutes. Wash bath temp = 40 deg. Reduced wraps 4 on 1st two rollers, 4 on 2nd two rollers. Final speed = 56.23m/min. | [11 empty] | 0.05/0.075 (S1)
| W181130-E-22-1184 | P180622_E_0_1001 |  |  | D181127-E-20-1027 |  | #4 | [7 empty] | y | Influence of residence time in the coagulation bath on fibre properties and effect of washing | 20% | In Bottle | 800 | 3200 | Yes - O/N | Helium | 70 |  |  |  | 8 |  | 10+2 |  | Old | 60 | 70 | Old | 65 | 60 | 40 | 92 | 90 | 130 |  |  | 3.95 |  | 4.94 | 6.42 | 6.42 | 16.06 | 16.06 | 16.06 | 16.06 | 56.23 | 13 | 56.23 | 56.23 | 60&80 |  | 6:1 | n |  | 51 |  |  |  | 7.319221 | 0.5396749 | 7.2 | 14.73418 | 1.625316 | 2.501558 | 3.501245 | 14.23544 | 0.97 |  | Collected 10 mins. Standard wraps. Final speed = 56.23m/min. Stickness is not that bad it is still there We should run this at wash bath temp of 25 deg to prevent stickiness | [11 empty] | 0.05/0.075 (S1)
| W181130-E-22-1185 | P180622_E_0_1001 |  |  | D181127-E-20-1027 |  | #4 | [7 empty] | y | Influence of residence time in the coagulation bath on fibre properties and effect of washing | 20% | In Bottle | 800 | 3200 | Yes - O/N | Helium | 70 |  |  |  | 8 |  | 10+2 |  | Old | 60 | 70 | Old | 65 | 60 | 40 | 92 | 90 | 130 |  |  | 3.95 |  | 4.94 | 4.94 | 6.42 | 16.06 | 16.06 | 16.06 | 16.06 | 56.23 | 13 | 56.23 | 56.23 | 60&80 |  | 6:1 | n |  | 51 |  |  |  | 7.319221 | 0.5396749 | 7.2 | 14.73418 | 1.250633 | 2.501558 | 3.501245 | 14.23544 | 0.97 |  | Standard wraps. No sample collected Too much stickiness @ first hot wash roller so decided to reduce laps. | [11 empty] | 0.05/0.075 (S1)
| W181130-E-22-1186 | P180622_E_0_1001 |  |  | D181127-E-20-1027 |  | #4 | [7 empty] | y | Influence of residence time in the coagulation bath on fibre properties and effect of washing | 20% | In Bottle | 800 | 3200 | Yes - O/N | Helium | 70 |  |  |  | 8 |  | 10+2 |  | Old | 60 | 70 | Old | 65 | 60 | 40 | 92 | 90 | 130 |  |  | 3.95 |  | 4.94 | 4.94 | 4.94 | 16.06 | 16.06 | 16.06 | 16.06 | 56.23 | 13 | 56.23 | 56.23 | 60&80 |  | 6:1 | n |  | 51 |  |  |  | 7.319221 | 0.5396749 | 7.2 | 14.73418 | 1.250633 | 3.251012 | 3.501245 | 14.23544 | 0.97 |  | No sample collected. Wash temp 40 deg. Reduced laps 4 & 4. Wash rollers were al the same speed because there was break occuring b/w 1st and 4th wash rollers. Wrapping @ 1st and 2nd draw bath roller. Couldn't take 14.2 times stretch. Decided to reduce stretch on hot water bath to 2 times and also final stretch to speed of 56.23 | [11 empty] | 0.05/0.075 (S1)
| W181130-E-22-1187 | P180622_E_0_1001 |  |  | D181127-E-20-1027 |  | #4 | [7 empty] | y | Influence of residence time in the coagulation bath on fibre properties and effect of washing | 20% | In Bottle | 800 | 3200 | Yes - O/N | Helium | 70 |  |  |  | 8 |  | 10+2 |  | Old | 60 | 70 | Old | 65 | 60 | 40 | 92 | 90 | 130 |  |  | 3.95 |  | 4.94 | 4.94 | 4.94 | 9.88 | 9.88 | 9.88 | 9.88 | 34.58 | 13 | 34.58 | 34.58 | 60&80 |  | 6:1 | n |  | 51 |  |  |  | 7.319221 | 0.5396749 | 7.2 | 14.73418 | 1.250633 | 2 | 3.5 | 8.75443 | 0.97 |  | 10 minutes collected. Hot water strech = 2 times to reduce stickiness. No stretch in washing .Steam stretch = 3.5 times some stickiness. | [11 empty] | 0.05/0.075 (S1)
| W181130-E-22-1188 | P180622_E_0_1001 |  |  | D181127-E-20-1027 |  | #4 | [7 empty] | y | Influence of residence time in the coagulation bath on fibre properties and effect of washing | 20% | In Bottle | 800 | 3200 | Yes - O/N | Helium | 70 |  |  |  | 8 |  | 10+2 |  | Old | 60 | 70 | Old | 65 | 60 | 40 | 92 | 90 | 130 |  |  | 3.95 |  | 4.94 | 4.94 | 4.94 | 12.35 | 12.35 | 12.35 | 12.35 | 43.22 | 13 | 43.22 | 43.22 | 60&80 |  | 6:1 | n |  | 51 |  |  |  | 7.319221 | 0.5396749 | 7.2 | 14.73418 | 1.250633 | 2.5 | 3.499595 | 10.94177 | 0.97 |  | 10 minutes collected. Hot water stretch = 2.5, no stretch in washing, steam stretch =3.5 times, total stretch = 8.75 times. Still some stickiness @ 1st hot water bath. | [11 empty] | 0.05/0.075 (S1)
| W181130-E-22-1189 | P180622_E_0_1001 |  |  | D181127-E-20-1027 |  | #4 | [7 empty] | y | Influence of residence time in the coagulation bath on fibre properties and effect of washing | 20% | In Bottle | 800 | 3200 | Yes - O/N | Helium | 70 |  |  |  | 8 |  | 10+2 |  | Old | 60 | 70 | Old | 65 | 60 | 40 | 92 | 90 | 130 |  |  | 3.95 |  | 4.94 | 4.94 | 4.94 | 12.35 | 12.35 | 12.35 | 12.35 | 49.4 | 13 | 49.4 | 49.4 | 60&80 |  | 6:1 | n |  | 51 |  |  |  | 7.319221 | 0.5396749 | 7.2 | 14.73418 | 1.250633 | 2.5 | 4 | 12.50633 | 0.97 |  | No sample collected. Hot water stretch = 2.5 times, no stretch in washing, steam stretch = 4 times, total stretch = 10 times. | [11 empty] | 0.05/0.075 (S1)
| W181130-E-22-1190 | P180622_E_0_1001 |  |  | D181127-E-20-1027 |  | #4 | [7 empty] | y | Influence of residence time in the coagulation bath on fibre properties and effect of washing | 20% | In Bottle | 800 | 3200 | Yes - O/N | Helium | 70 |  |  |  | 8 |  | 10+2 |  | Old | 60 | 70 | Old | 65 | 60 | 40 | 92 | 90 | 130 |  |  | 3.95 |  | 4.94 | 4.94 | 4.94 | 12.35 | 12.35 | 12.35 | 12.35 | 49.4 | 13 | 49.4 | 49.4 | 60&80 |  | 6:1 | n |  | 51 |  |  |  | 7.319221 | 0.5396749 | 7.2 | 14.73418 | 1.250633 | 2.5 | 4 | 12.50633 | 0.97 |  | Laps at 1st two wash = 2, laps at 2nd two wash = 2, No stickiness, no sample collected | [11 empty] | 0.05/0.075 (S1)
| W181130-E-22-1191 | P180622_E_0_1001 |  |  | D181127-E-20-1027 |  | #4 | [7 empty] | y | Influence of residence time in the coagulation bath on fibre properties and effect of washing | 20% | In Bottle | 800 | 3200 | Yes - O/N | Helium | 70 |  |  |  | 8 |  | 10+2 |  | Old | 60 | 70 | Old | 65 | 60 | 40 | 92 | 90 | 130 |  |  | 3.95 |  | 4.94 | 4.94 | 4.94 | 12.35 | 12.35 | 12.35 | 12.35 | 43.22 | 13 | 43.22 | 43.22 | 60&80 |  | 6:1 | n |  | 51 |  |  |  | 7.319221 | 0.5396749 | 7.2 | 14.73418 | 1.250633 | 2.5 | 3.499595 | 10.94177 | 0.97 |  | Laps at 1st two wash = 2, laps @ 2nd two = 2. No stickiness, total stretch = 8.75 times. | [11 empty] | 0.05/0.075 (S1)
| W181130-E-22-1192 | P180622_E_0_1001 |  |  | D181127-E-20-1027 |  | #4 | [7 empty] | y | Influence of residence time in the coagulation bath on fibre properties and effect of washing | 20% | In Bottle | 800 | 3200 | Yes - O/N | Helium | 70 |  |  |  | 8 |  | 10+2 |  | Old | 60 | 70 | Old | 65 | 60 | 40 | 92 | 90 | 130 |  |  | 3.95 |  | 4.94 | 4.94 | 4.94 | 12.35 | 12.35 | 12.35 | 12.35 | 45.69 | 13 | 45.69 | 45.69 | 60&80 |  | 6:2 | n |  | 51 |  |  |  | 7.319221 | 0.5396749 | 7.2 | 14.73418 | 1.250633 | 2.5 | 3.699595 | 11.56709 | 0.97 |  | Laps @ 1st two wash = 2, Laps @ 2nd two = 2 Total stretch = 9.25 times. Polymer ran for 6.5 hours @ 8rpm |  |  |  |  | 0 | 50 | 10.9 |  |  |  |  | 0.05/0.075 (S1)
181204 | W181204-E-23-1193 | P180622_E_0_1001 |  |  | D181127_E_20_1028 |  | 15 |  | Y | Y |  |  |  |  | Y | Influence of coagulation bath temperature on sample ID 1146 | 18% | In Bottle | 800 | 3644 | Yes - O/N | Helium | 70 |  |  |  | 7 |  | 10+2 |  | Old | 60 | 70 | Old | 65 | 60 | 40 | 92 | 90 | 130 |  |  | 2.18 |  | 2.72 | 3.54 | 3.54 | 8.86 | 8.86 | 8.86 | 24.3 | 24.3 | 13 | 24.3 | 24.3 | 60&80 |  | 6:1 | n |  | 51 |  |  |  | 2.501687 | 0.871412 | 6.3 | 42.93578 | 1.623853 | 2.502825 | 1 | 11.14679 | 1.56 |  | Wash roller wraps 4 and 5. some fibres sticking on 4th wash rollers @ 40 deg. 10 minutes collected |  | 0.5 | 5 | 4.6 |  |  |  | 62 |  |  |  | 0.08/0.12 (S8)
| W181204-E-23-1194 | P180622_E_0_1001 |  |  | D181127_E_20_1028 |  | 15 | [7 empty] | Y | Influence of coagulation bath temperature on sample ID 1146 | 18% | In Bottle | 800 | 3644 | Yes - O/N | Helium | 70 |  |  |  | 7 |  | 10+2 |  | Old | 60 | 70 | Old | 65 | 60 | 40 | 92 | 90 | 130 |  |  | 2.18 |  | 2.72 | 3.54 | 3.54 | 8.86 | 8.86 | 8.86 | 31 | 31 | 13 | 31 | 31 | 60&80 |  | 6:1 | n |  | 51 |  |  |  | 2.501687 | 0.871412 | 6.3 | 42.93578 | 1.623853 | 2.502825 | 1 | 14.22018 | 1.56 |  | Same as above, only final speed is different. We get some sticking on first hot rollers, but rare. 10 minutes collected. | [11 empty] | 0.08/0.12 (S8)
| W181204-E-23-1195 | P180622_E_0_1001 |  |  | D181127_E_20_1028 |  | 23 | [7 empty] | Y | Influence of coagulation bath temperature on sample ID 1146 | 18% | In Bottle | 800 | 3644 | Yes - O/N | Helium | 70 |  |  |  | 7 |  | 10+2 |  | Old | 60 | 70 | Old | 65 | 60 | 40 | 92 | 90 | 130 |  |  | 1.75 |  | 2.19 | 2.84 | 2.84 | 7.1 | 7.1 | 7.1 | 24.9 | 24.9 | 13 | 24.9 | 24.9 | 60&80 |  | 6:1 | n |  | 51 |  |  |  | 2.501687 | 0.699528 | 6.3 | 22.97143 | 1.622857 | 2.5 | 1 | 14.22857 | 0.67 |  | Wash roller wraps 3 and 4. No sticking 10 minutes collected. | [11 empty] | 0.08/0.12 (S8)
| W181204-E-23-1196 | P180622_E_0_1001 |  |  | D181127_E_20_1028 |  | 22 | [7 empty] | Y | Influence of coagulation bath temperature on sample ID 1146 | 18% | In Bottle | 800 | 3644 | Yes - O/N | Helium | 70 |  |  |  | 7 |  | 10+2 |  | Old | 60 | 70 | Old | 65 | 60 | 40 | 92 | 90 | 130 |  |  | 2.18 |  | 2.72 | 3.54 | 3.54 | 8.86 | 8.86 | 8.86 | 31 | 31 | 13 | 31 | 31 | 60&80 |  | 6:1 | n |  | 51 |  |  |  | 2.501687 | 0.871412 | 6.3 | 14.58716 | 1.623853 | 2.502825 | 1 | 14.22018 | 0.53 |  | Wash roller wraps 5 and 4. | [7 empty] | 63.5 |  |  |  | 0.08/0.12 (S8)
| W181204-E-23-1197 | P180622_E_0_1001 |  |  | D181127_E_20_1028 |  | 22 | [7 empty] | Y | Influence of coagulation bath temperature on sample ID 1146 | 18% | In Bottle | 800 | 3644 | Yes - O/N | Helium | 70 |  |  |  | 7 |  | 10+2 |  | Old | 60 | 70 | Old | 65 | 40 | 40 | 92 | 90 | 130 |  |  | 2.18 |  | 2.72 | 3.54 | 3.54 | 8.86 | 8.86 | 8.86 | 31 | 31 | 13 | 31 | 31 | 60&80 |  | 6:1 | n |  | 51 |  |  |  | 2.501687 | 0.871412 | 6.3 | 14.58716 | 1.623853 | 2.502825 | 1 | 14.22018 | 0.53 |  | Wash roller wraps 5 and 4, sticking at 1st hot roller. 10 minutes collected | [11 empty] | 0.08/0.12 (S8)
| W181204-E-23-1198 | P180622_E_0_1001 |  |  | D181127_E_20_1028 |  | 15 | [7 empty] | Y | Influence of coagulation bath temperature on sample ID 1146 | 18% | In Bottle | 800 | 3644 | Yes - O/N | Helium | 70 |  |  |  | 7 |  | 10+2 |  | Old | 60 | 70 | Old | 65 | 40 | 40 | 92 | 90 | 130 |  |  | 2.18 |  | 2.72 | 3.54 | 3.54 | 8.86 | 8.86 | 8.86 | 31 | 31 | 13 | 31 | 31 | 60&80 |  | 6:1 | n |  | 51 |  |  |  | 2.501687 | 0.871412 | 6.3 | 42.93578 | 1.623853 | 2.502825 | 1 | 14.22018 | 1.56 |  | Wash rollers 5 and 4. To be repeated in next configuration as not correct. | [11 empty] | 0.08/0.12 (S8)
| W181204-E-23-1199 | P180622_E_0_1001 |  |  | D181127_E_20_1028 |  | 15 | [7 empty] | Y | Influence of coagulation bath temperature on sample ID 1146 | 18% | In Bottle | 800 | 3644 | Yes - O/N | Helium | 70 |  |  |  | 7 |  | 10+2 |  | Old | 60 | 70 | Old | 65 | 40 | 40 | 92 | 90 | 130 |  |  | 2.18 |  | 2.72 | 3.54 | 3.54 | 8.86 | 8.86 | 8.86 | 31 | 31 | 13 | 31 | 31 | 60&80 |  | 6:1 | n |  | 51 |  |  |  | 2.501687 | 0.871412 | 6.3 | 42.93578 | 1.623853 | 2.502825 | 1 | 14.22018 | 1.56 |  | As above but wash rollers were 5 and 4. | [11 empty] | 0.08/0.12 (S8)
| W181204-E-23-1200 | P180622_E_0_1001 |  |  | D181127_E_20_1028 |  | 23 | [7 empty] | Y | Influence of coagulation bath temperature on sample ID 1146 | 18% | In Bottle | 800 | 3644 | Yes - O/N | Helium | 70 |  |  |  | 7 |  | 10+2 |  | Old | 60 | 70 | Old | 65 | 40 | 40 | 92 | 90 | 130 |  |  | 1.75 |  | 2.11 | 2.84 | 2.84 | 7.1 | 7.1 | 7.1 | 24.9 | 24.9 | 13 | 24.9 | 24.9 | 60&80 |  | 6:1 | n |  | 51 |  |  |  | 2.501687 | 0.699528 | 6.3 | 22.97143 | 1.622857 | 2.5 | 1 | 14.22857 | 0.67 |  | Wash rollers wraps 3 and 4. Running well except due to the washing wrap configuration the tow was fully against the back edge of the first drying roller. This may affect the tow evenness. |  |  |  |  | 0.5 | 12.7 | 5.3 |  |  |  |  | 0.08/0.12 (S8)
181205 | W181205-E-23-1201 | P180622_E_0_1001 |  |  | D181127_E_20_1028 |  | 23 | [7 empty] | Y | Influence of coagulation bath temperature on sample ID 1146 | 18% | In Bottle | 800 | 3644 | Yes - O/N | Helium | 70 |  |  |  | 7 |  | 10+2 |  | Old | 60 | 70 | Old | 65 | 25 | 40 | 92 | 90 | 130 |  |  | 1.75 |  | 2.19 | 2.84 | 2.84 | 7.1 | 7.1 | 7.1 | 24.9 | 24.9 | 13 | 24.9 | 24.9 | 60&80 |  | 6:1 | n |  | 51 |  |  |  | 2.501687 | 0.699528 | 6.3 | 22.97143 | 1.622857 | 2.5 | 1 | 14.22857 | 0.67 |  | Wash roller wraps 3 and 4. As per yesterday, with this wash roller configuration, the tow is rubbing up against the back edge of the first drying roller. Again this ay effect to evenness. 10 minutes collected. |  | 0.5 | 16.8 | 6.3 | [7 empty] | 0.08/0.12 (S8)
| W181205-E-23-1202 | P180622_E_0_1001 |  |  | D181127_E_20_1028 |  | 22 | [7 empty] | Y | Influence of coagulation bath temperature on sample ID 1146 | 18% | In Bottle | 800 | 3644 | Yes - O/N | Helium | 70 |  |  |  | 7 |  | 10+2 |  | Old | 60 | 70 | Old | 65 | 25 | 40 | 92 | 90 | 130 |  |  | 1.75 |  | 2.19 | 2.84 | 2.84 | 7.1 | 7.1 | 7.1 | 26.56 | 26.56 | 13 | 26.56 | 26.56 | 60&80 |  | 6:1 | n |  | 51 |  |  |  | 2.501687 | 0.699528 | 6.3 | 18.17143 | 1.622857 | 2.5 | 1 | 15.17714 | 0.53 |  | Was rollers 5 and 4 wraps. Broke after 3 minutes of running. Tried again with a final roller speed of 31 m/min. Fibre appears to be wrapping on steam stretch roller so we decided to bring the speed down to 26.56m/min. Then we noticed some loose fibres at the legs, so we adjusted that. (a red mark on the fibre). Noticed that filaments are breaking in the coag bath most likely due to the high jet stretch ratio. This causes the broken filaments to float around and may drift to the outside of the legs, and then get sucked into the over flow drain. | [11 empty] | 0.08/0.12 (S8)
| W181205-E-23-1203 | P180622_E_0_1001 |  |  | D181127_E_20_1028 |  | 15 | [7 empty] | Y | Influence of coagulation bath temperature on sample ID 1146 | 18% | In Bottle | 800 | 3644 | Yes - O/N | Helium | 70 |  |  |  | 7 |  | 10+2 |  | Old | 60 | 70 | Old | 65 | 25 | 40 | 92 | 90 | 130 |  |  | 1.75 |  | 2.19 | 2.84 | 2.84 | 7.1 | 7.1 | 7.1 | 31 | 31 | 13 | 31 | 31 | 60&80 |  | 6:1 | n |  | 51 |  |  |  | 2.501687 | 0.699528 | 6.3 | 53.48571 | 1.622857 | 2.5 | 1 | 17.71429 | 1.56 |  | Wash roller configuration is 4 and 5 wraps. Wrapping on 1st hot water bath. Some filament breakage in the 25 deg coag bath. |  |  |  |  | 0.5 | 18.6 | 6.2 |  |  |  |  | 0.08/0.12 (S8)
181210 | W181210-E-24-1204 | P180622_E_0_1001 |  |  | D181206-E-20-1029 |  | 15 | [7 empty] | y | Influence of coagulation bath temperature on sample ID 1146, 1165 and 1167 | 20% | In Bottle | 800 | 3200 | Yes - O/N | Helium | 70 |  |  |  | 7 |  | 10+2 |  | Old | 40 | 70 | Old | 65 | 25 | 40 | 92 | 90 | 130 |  |  | 2.18 |  | 2.72 | 3.54 | 3.54 | 3.54 | 8.86 | 8.86 | 8.86 | 24.36 | 13 | 24.36 | 24.36 | 60&80 |  | 6:1 | n |  | 51 |  |  |  | 2.501687 | 0.871412 | 6.3 | 42.93578 | 1.623853 | 1 | 2.749436 | 11.17431 | 1.56 |  | Wash roller configuration is 4/5. The spin arm was still at 40 deg. Couldn't spin at 14.2 TDR. TDR 11.17 achieved. Fibres were breaking in the steam stretch. Noticed breakages in coag bath causing wrapping on wash & hot stretch rollers. 10 minutes collected. Spin arm temp increased to 60 deg, blockages in spinneret noticed ie streamers. He cylinder was empty, not noticed to end of the day. | [7 empty] | 63.5 |  |  |  | 0.08/0.12 (S8)
| W181210-E-24-1205 | P180622_E_0_1001 |  |  | D181206-E-20-1029 |  | 15 | [7 empty] | n | Influence of coagulation bath temperature on sample ID 1146, 1165 and 1167 | 20% | In Bottle | 800 | 3200 | Yes - O/N | Helium | 70 |  |  |  | 7 |  | 10+2 |  | Old | 60 | 70 | Old | 65 | 25 | 40 | 92 | 90 | 130 |  |  | 2.18 |  | 2.72 | 3 | 3 | 3 | 7.5 | 7.5 | 7.5 | 24.36 | 13 | 24.36 | 24.36 | 60&80 |  | 6:1 | n |  | 51 |  |  |  | 2.501687 | 0.871412 | 6.3 | 42.93578 | 1.376147 | 1 | 3.248 | 11.17431 | 1.56 |  | No sample collected. Wash roller configuration 4/5. Wouldn't run. Sticky in wash rollers, lots of wrapping in hot water stretch, so instead of reducing wash temp, draw ratio was reduced. Broke @ steam stretch. Aborted after 1 minute run time. |  | 0 | 4 | 2.1 | [7 empty] | 0.08/0.12 (S8)
| W181210-E-24-1206 | P180622_E_0_1001 |  |  | D181206-E-20-1029 |  | 22 | [7 empty] | n | Influence of coagulation bath temperature on sample ID 1146, 1165 and 1167 | 20% | In Bottle | 800 | 3200 | Yes - O/N | Helium | 70 |  |  |  | 7 |  | 10+2 |  | Old | 60 | 70 | Old | 65 | 25 | 40 | 92 | 90 | 130 |  |  | 2.18 |  | 2.18 | 2.18 | 2.1 | 2.18 | 5.54 | 5.54 | 5.54 | 13.6 | 13 | 13.6 | 13.6 | 60&80 |  | 6:1 | n |  | 51 |  |  |  | 2.501687 | 0.871412 | 6.3 | 14.58716 | 1 | 1.038095 | 2.454874 | 6.238532 | 0.53 |  | No sample. Wash roller configuration 5/4. Breaking in wash rollers so decreased to no stretch. Broke in steam stretch. | [11 empty] | 0.08/0.12 (S8)
| W181210-E-24-1207 | P180622_E_0_1001 |  |  | D181206-E-20-1029 |  | 23 | [7 empty] | n | Influence of coagulation bath temperature on sample ID 1146, 1165 and 1167 | 20% | In Bottle | 800 | 3200 | Yes - O/N | Helium | 70 |  |  |  | 7 |  | 10+2 |  | Old | 60 | 70 | Old | 65 | 25 | 40 | 92 | 90 | 130 |  |  | 1.75 |  | 1.75 | 2.19 | 2.84 | 2.84 | 7.1 | 7.1 | 7.1 | 24.9 | 13 | 24.9 | 24.9 | 60&80 |  | 6:1 | n |  | 51 |  |  |  | 2.501687 | 0.699528 | 6.3 | 22.97143 | 1.251429 | 1 | 3.507042 | 14.22857 | 0.67 |  | No sample Wash roller configuration 3/4. Broke in wash rollers. At 25 deg dilution pump maintaining 63.5% as per setting. Temp of coag increased to 40 deg . Noticed online refractometer was reading 61.5 | [7 empty] | 61.5 |  |  |  | 0.08/0.12 (S8)
| W181210-E-24-1208 | P180622_E_0_1001 |  |  | D181206-E-20-1029 |  | 23 | [7 empty] | y | Influence of coagulation bath temperature on sample ID 1146, 1165 and 1167 | 20% | In Bottle | 800 | 3200 | Yes - O/N | Helium | 70 |  |  |  | 7 |  | 10+2 |  | Old | 60 | 70 | Old | 65 | 40 | 40 | 92 | 90 | 130 |  |  | 1.75 |  | 1.75 | 2.19 | 2.19 | 2.84 | 5.68 | 5.68 | 5.68 | 14 | 13 | 14 | 14 | 60&80 |  | 6:1 | n |  | 51 |  |  |  | 2.501687 | 0.699528 | 6.3 | 22.97143 | 1.251429 | 1.296804 | 2.464789 | 8 | 0.67 |  | 10 Minutes of sample collected | [11 empty] | 0.08/0.12 (S8)
| W181210-E-24-1209 | P180622_E_0_1001 |  |  | D181206-E-20-1029 |  | 23 | [7 empty] | n | Influence of coagulation bath temperature on sample ID 1146, 1165 and 1167 | 20% | In Bottle | 800 | 3200 | Yes - O/N | Helium | 70 |  |  |  | 7 |  | 10+2 |  | Old | 60 | 70 | Old | 65 | 40 | 40 | 92 | 90 | 130 |  |  | 1.75 |  | 1.75 | 2.19 | 2.19 | 2.84 | 7.1 | 7.1 | 7.1 | 24.9 | 13 | 24.9 | 24.9 | 60&80 |  | 6:1 | n |  | 51 |  |  |  | 2.501687 | 0.699528 | 6.3 | 22.97143 | 1.251429 | 1.296804 | 3.507042 | 14.22857 | 0.67 |  | No sample collected. Settins as for 1208 except 5.68 was changed back to 7.10. Broke at steam stretch | [11 empty] | 0.08/0.12 (S8)
| W181210-E-24-1210 | P180622_E_0_1001 |  |  | D181206-E-20-1029 |  | 23 | [7 empty] | n | Influence of coagulation bath temperature on sample ID 1146, 1165 and 1167 | 20% | In Bottle | 800 | 3200 | Yes - O/N | Helium | 70 |  |  |  | 7 |  | 10+2 |  | Old | 60 | 70 | Old | 65 | 40 | 40 | 92 | 90 | 130 |  |  | 1.75 |  | 1.75 | 2.19 | 2.19 | 2.84 | 7.1 | 7.1 | 7.1 | 20 | 13 | 20 | 20 | 60&80 |  | 6:1 | n |  | 51 |  |  |  | 2.501687 | 0.699528 | 6.3 | 22.97143 | 1.251429 | 1.296804 | 2.816901 | 11.42857 | 0.67 |  | Same as 1209 except final speed changed to 20m/min. No sample collected. Broke at steam stretch. |  |  |  |  | 0 | 9.6 | 7.6 |  |  |  |  | 0.08/0.12 (S8)
181211 | W181211-E-24-1211 | P180622_E_0_1001 |  |  | D181206-E-20-1029 |  | 15 | [7 empty] | y | Influence of coagulation bath temperature on sample ID 1146, 1165 and 1167 | 20% | In Bottle | 800 | 3200 | Yes - O/N | Helium | 70 |  |  |  | 7 |  | 10+2 |  | Old | 60 | 70 | Old | 65 | 60 | 40 | 92 | 90 | 130 |  |  | 2.18 |  | 2.72 | 3.54 | 3.54 | 8.86 | 8.86 | 8.86 | 8.86 | 31 | 13 | 31 | 31 | 60&80 |  | 6:1 | n |  | 51 |  |  |  | 2.501687 | 0.871412 | 6.3 | 42.93578 | 1.623853 | 2.502825 | 3.498871 | 14.22018 | 1.56 |  | 10 Min sample collected. Filaments looked good in coag bath. No sagging, no broken ends. Wash roller 40 deg wraps 4/5 | [7 empty] | 60.5 |  |  |  | 0.08/0.12 (S8)
| W181211-E-24-1212 | P180622_E_0_1001 |  |  | D181206-E-20-1029 |  | 15 | [7 empty] | y | Influence of coagulation bath temperature on sample ID 1146, 1165 and 1167 | 20% | In Bottle | 800 | 3200 | Yes - O/N | Helium | 70 |  |  |  | 7 |  | 10+2 |  | Old | 60 | 70 | Old | 65 | 60 | 40 | 92 | 90 | 130 |  |  | 2.18 |  | 2.72 | 3.54 | 3.54 | 8.86 | 8.86 | 8.86 | 8.86 | 31 | 13 | 31 | 31 | 60&80 |  | 6:1 | n |  | 51 |  |  |  | 2.501687 | 0.871412 | 6.3 | 42.93578 | 1.623853 | 2.502825 | 3.498871 | 14.22018 | 1.56 |  | 10 mins collected. 40 deg coag bath | [11 empty] | 0.08/0.12 (S8)
| W181211-E-24-1213 | P180622_E_0_1001 |  |  | D181206-E-20-1029 |  | 22 | [7 empty] | y | Influence of coagulation bath temperature on sample ID 1146, 1165 and 1167 | 20% | In Bottle | 800 | 3200 | Yes - O/N | Helium | 70 |  |  |  | 7 |  | 10+2 |  | Old | 60 | 70 | Old | 65 | 60 | 40 | 92 | 90 | 130 |  |  | 2.18 |  | 2.18 | 2.18 | 3.54 | 5.45 | 5.45 | 5.45 | 5.45 | 31 | 13 | 31 | 31 | 60&80 |  | 6:1 | n |  | 51 |  |  |  | 2.501687 | 0.871412 | 6.3 | 14.58716 | 1 | 1.539548 | 5.688073 | 14.22018 | 0.53 |  | 10 Mins collected coag bath was 40 deg | [11 empty] | 0.08/0.12 (S8)
| W181211-E-24-1214 | P180622_E_0_1001 |  |  | D181206-E-20-1029 |  | 23 | [7 empty] | y | Influence of coagulation bath temperature on sample ID 1146, 1165 and 1167 | 20% | In Bottle | 800 | 3200 | Yes - O/N | Helium | 70 |  |  |  | 7 |  | 10+2 |  | Old | 60 | 70 | Old | 65 | 60 | 40 | 92 | 90 | 130 |  |  | 1.75 |  | 2.19 | 2.84 | 2.84 | 7.1 | 7.1 | 7.1 | 7.1 | 24.9 | 13 | 24.9 | 24.9 | 60&80 |  | 6:1 | n |  | 51 |  |  |  | 2.501687 | 0.699528 | 6.3 | 22.97143 | 1.622857 | 2.5 | 3.507042 | 14.22857 | 0.67 |  | 2 mins collected and fibre broke. The dope looks burnt at the bottom of the tank. 40 deg coag bath | [11 empty] | 0.08/0.12 (S8)
181213 | W181213-SC-25-1215 | P181120-SC-0-1011 |  |  | D181212-SC-1030 |  | 4 | [7 empty] | y | 22% Control PAN SIEF | 22% | In Bottle | 250 | 886.3 | Yes - O/N | Helium | 70 |  |  |  | 8 |  | 10+2 |  | New | 60 | 70 | Old | 65 | 60 | 25 | 92 | 90 | 130 |  |  | 4 |  | 5 | 6.5 | 6.5 | 16.25 | 16.25 | 16.25 | 16.25 | 56.8 | 13 | 56.8 | 56.8 | 60&80 |  | 6:1 | n |  | 51 |  |  |  | 7.319221 | 0.5465062 | 7.2 | 23.1 | 1.625 | 2.5 | 3.495385 | 14.2 | 1.54 |  | 5 minute only collected. Lot of stickiness @ 1st hot roller, so the wraps reduced to 5 and 4. Stickiness is still there. Washing bath temp reduced from 40 to 25 to see if that helps. Stickiness has improved but not 100% improved. Also still a bit sticky on 1st hot roller. Spinneret was baked to remove blockages and the surface now appears to be damaged. We've noticed that a couple of streamers are forming at the spinneret face. This could be due to a roughened surface of the spinneret causing blockages. |  | 0.5 | 9 | 8.5 | 0.4 | 10 | 9.2 | 63.5 |  |  |  | 0.05/0.075 (S1)
190122 | W190122-E-001-1216 | P180622_E_0_1001 |  |  | D190117_E_20_1031 |  | A | [8 empty] | TN19-001 Is RAFT better than control? (Jasjeet's Killer experiments) | 20% | In Bottle | 1000 | 4000 | Yes - O/N | Helium | 70 |  |  |  | 16 |  | 10+2 |  | New | 60 | 70 | Old | 65 | 57 | 40 | 92 | 90 | 130 |  |  | 3.95 |  | 4.94 | 6.42 | 6.42 | 16.06 | 16.06 | 16.06 | 16.06 | 56.22 | 13 | 56.22 | 56.22 | 60&80 |  | 6:1 | N |  | 51 |  |  |  | 14.63844 | 0.2698374 | 14.4 | 14.71595 | 1.625316 | 2.501558 | 3.500623 | 14.23291 | 0.9688 |  | Long linear bath used for this TN19-001 trial. Flow rate was set to 200L/hr because 400L/hr was too turbulent for the nascent tow. Only a couple of filaments were sticking to the wash rollers but the tow broke out at the steam stretch after running for only 7.5 mins. Most likely due to the settling down of the system. |  | 0 | 16.5 | 14.3 |  |  |  |  | 64.8 | 57 | Sossna #2 50 micron
190122 | W190122-E-001-1217 | P180622_E_0_1001 |  |  | D190117_E_20_1031 |  | A1 |  | Y | [5 empty] | Y | TN19-001 Is RAFT better than control? (Jasjeet's Killer experiments) | 20% | In Bottle | 1000 | 4000 | Yes - O/N | Helium | 70 |  |  |  | 16 |  | 10+2 |  | New | 60 | 70 | Old | 65 | 57 | 40 | 92 | 90 | 130 |  |  | 3.95 |  | 4.94 | 6.42 | 6.42 | 16.06 | 16.06 | 16.06 | 16.06 | 44.17 | 13 | 44.17 | 44.17 | 60&80 |  | 6:1 | N |  | 51 |  |  |  | 14.63844 | 0.2698374 | 14.4 | 14.71595 | 1.625316 | 2.501558 | 2.750311 | 11.18228 | 0.9688 |  | Quite a few wraps on wash rollers due to lose filaments in the coag bath. Ran for the full 10 minutes without breaking. | [8 empty] | 64.8 | 57 | Sossna #2 50 micron | 0.05/0.075 (S1)
190122 | W190122-E-001-1218 | P180622_E_0_1001 |  |  | D190117_E_20_1031 |  | B | [8 empty] | TN19-001 Is RAFT better than control? (Jasjeet's Killer experiments) | 20% | In Bottle | 1000 | 4000 | Yes - O/N | Helium | 70 |  |  |  | 16 |  | 10+2 |  | New | 60 | 70 | Old | 65 | 57 | 40 | 92 | 90 | 130 |  |  | 8.05 |  | 10.06 | 13.08 | 13.08 | 32.72 | 32.72 | 32.72 | 32.72 | 114.53 | 13 | 114.53 | 114.53 | 60&80 |  | 6:1 | N |  | 51 |  |  |  | 14.63844 | 0.5499219 | 14.4 | 14.70559 | 1.624845 | 2.501529 | 3.500306 | 14.22733 | 1.973 |  | Lots of wrapping around residence rollers and on the second set of wash rollers. Won’t even thread up using #1216 conditions due to the residence rollers breaking filaments and the filaments being sticky on the wash rollers. Need to try these conditions again later. | Fail | [7 empty] | 64.8 | 57 | Sossna #1 50 micron | 0.05/0.075 (S1)
190122 | W190122-E-001-1219 | P180622_E_0_1001 |  |  | D190117_E_20_1031 |  | J | [7 empty] | Y | TN19-001 Is RAFT better than control? (Jasjeet's Killer experiments) | 20% | In Bottle | 1000 | 4000 | Yes - O/N | Helium | 70 |  |  |  | 8 |  | 10+2 |  | New | 60 | 70 | Old | 65 | 57 | 40 | 92 | 90 | 130 |  |  | 1.97 |  | 2.47 | 3.31 | 3.31 | 8.03 | 8.03 | 8.03 | 8.03 | 28.11 | 13 | 28.11 | 28.11 | 60&80 |  | 6:1 | N |  | 51 |  |  |  | 7.319221 | 0.2691543 | 7.2 | 14.74112 | 1.680203 | 2.425982 | 3.500623 | 14.26904 | 0.484 |  | Ran well. Filaments aren’t sticking to any rollers. Full 10 minute sample collected. | [8 empty] | 64.8 | 57 | Sossna #1 50 micron | 0.05/0.075 (S1)
190122 | W190122-E-001-1220 | P180622_E_0_1001 |  |  | D190117_E_20_1031 |  | J1 |  | Y | [5 empty] | Y | TN19-001 Is RAFT better than control? (Jasjeet's Killer experiments) | 20% | In Bottle | 1000 | 4000 | Yes - O/N | Helium | 70 |  |  |  | 8 |  | 10+2 |  | New | 60 | 70 | Old | 65 | 57 | 40 | 92 | 90 | 130 |  |  | 1.97 |  | 2.47 | 3.31 | 3.31 | 8.03 | 8.03 | 8.03 | 8.03 | 22.08 | 13 | 22.08 | 22.08 | 60&80 |  | 6:1 | N |  | 51 |  |  |  | 7.319221 | 0.2691543 | 7.2 | 14.74112 | 1.680203 | 2.425982 | 2.749689 | 11.20812 | 0.484 |  | Ran well. Collected the 10 min end of line sample and 2 min sample at SP#2 | [8 empty] | 64.8 | 57 | Sossna #1 50 micron | 0.05/0.075 (S1)
190122 | W190122-E-001-1221 | P180622_E_0_1001 |  |  | D190117_E_20_1031 |  | KLM | [8 empty] | TN19-001 Is RAFT better than control? (Jasjeet's Killer experiments) | 20% | In Bottle | 1000 | 4000 | Yes - O/N | Helium | 70 |  |  |  | 8 |  | 10+2 |  | New | 60 | 70 | Old | 65 | 57 | 40 | 92 | 90 | 130 |  |  | 4.02 |  | 5.03 | 5.03 | 5.03 | 12.58 | 12.58 | 12.58 | 12.58 | 44.03 | 13 | 44.03 | 44.03 | 60&80 |  | 6:1 | N |  | 51 |  |  |  | 7.319221 | 0.5492388 | 7.2 | 14.71642 | 1.251244 | 2.500994 | 3.5 | 10.95274 | 0.986 |  | Due to breakage between the wash rollers, the speeds of the 2nd set of wash rollers were reduced from 6.54 to 5.03 and the wash wraps were 4/4. But we couldn’t get it to run more than 3 minutes before breaking at the stream stretch. Then we noticed that the helium had run out AGAIN. The inability to maintain a gas head pressure was not known but Luke suspected the o-ring of the dope tank may be responsible. We switched over to nitrogen | [8 empty] | 64.8 | 57 | Sossna #1 50 micron | 0.05/0.075 (S1)
190122 | W190122-E-001-1222 | P180622_E_0_1001 |  |  | D190117_E_20_1031 |  | K | [7 empty] | Y | TN19-001 Is RAFT better than control? (Jasjeet's Killer experiments) | 20% | In Bottle | 1000 | 4000 | Yes - O/N | Nitrogen | 70 |  |  |  | 8 |  | 10+2 |  | New | 60 | 70 | Old | 65 | 57 | 40 | 92 | 90 | 130 |  |  | 4.02 |  | 5.03 | 6.54 | 6.54 | 16.35 | 16.35 | 16.35 | 16.35 | 57.25 | 13 | 57.25 | 57.25 | 60&80 |  | 6:1 | N |  | 51 |  |  |  | 7.319221 | 0.5492388 | 7.2 | 14.71642 | 1.626866 | 2.5 | 3.501529 | 14.24129 | 0.986 |  | Switched over to N2 and it is running much better.Only a couple of filaments wrapping. Must have been the gas issue…clearly the pump requires a positive pressure. Wash wraps (7/9) |  | 0 | 15.7 | 10.2 |  |  |  |  | 64.8 | 57 | Sossna #1 50 micron | 0.05/0.075 (S1)
190124 | W190124-E-001-1223 | P180622_E_0_1001 |  |  | D190123_E_20_1032 |  | A | [7 empty] | Y | TN19-001 Is RAFT better than control? (Jasjeet's Killer experiments) using a nitrogen atmosphere in the dope tank (because tank is leaking and we have run out of He) | 20% | In Bottle | 1000 | 4000 | Yes - O/N | Nitrogen | 70 |  |  |  | 16 |  | 10+2 |  | Old | 60 | 70 | Old | 65 | 57 | 40 | 92 | 90 | 130 |  |  | 3.95 |  | 4.94 | 6.42 | 6.42 | 16.06 | 16.06 | 16.06 | 16.06 | 56.22 | 13 | 56.22 | 56.22 | 60&80 |  | 6:1 | N |  | 51 |  |  |  | 14.63844 | 0.2698374 | 14.4 | 14.7038 | 1.625316 | 2.501558 | 3.500623 | 14.23291 | 0.968 |  | Quite sticky on both wash rollers and broke at the steam stretch after running for only 4.55mins. It was pieced up again and then it ran for 10minutes without a break. 7/9 wash wraps |  | 0 | 33.5 | 21.1 |  |  |  |  | 64.8 | 57 | Sossna #1 50 micron | 0.05/0.075 (S1)
190124 | W190124-E-001-1224 | P180622_E_0_1001 |  |  | D190123_E_20_1032 |  | A1 |  | Y | [5 empty] | Y | TN19-001 Is RAFT better than control? (Jasjeet's Killer experiments) using a nitrogen atmosphere in the dope tank (because tank is leaking and we have run out of He) | 20% | In Bottle | 1000 | 4000 | Yes - O/N | Nitrogen | 70 |  |  |  | 16 |  | 10+2 |  | Old | 60 | 70 | Old | 65 | 57 | 40 | 92 | 90 | 130 |  |  | 3.95 |  | 4.94 | 6.42 | 6.42 | 16.06 | 16.06 | 16.06 | 16.06 | 44.17 | 13 | 44.17 | 44.17 | 60&80 |  | 6:1 | N |  | 51 |  |  |  | 14.63844 | 0.2698374 | 14.4 | 14.7038 | 1.625316 | 2.501558 | 2.750311 | 11.18228 | 0.968 |  | Still sticky around wash rollers. Broke after steam stretch right on 10 minutes. Washing wraps 7/9. A 10 minute end of line sample was collected and also a 2 min samples at SP#2 (after washing). | [8 empty] | 64.8 | 57 | Sossna #1 50 micron | 0.05/0.075 (S1)
190124 | W190124-E-001-1225 | P180622_E_0_1001 |  |  | D190123_E_20_1032 |  | B | [8 empty] | TN19-001 Is RAFT better than control? (Jasjeet's Killer experiments) using a nitrogen atmosphere in the dope tank (because tank is leaking and we have run out of He) | 20% | In Bottle | 1000 | 4000 | Yes - O/N | Nitrogen | 70 |  |  |  | 16 |  | 10+2 |  | Old | 60 | 70 | Old | 65 | 57 | 40 | 92 | 90 | 130 |  |  | 8.05 |  | 10.06 | 13.08 | 13.08 | 32.72 | 32.72 | 32.72 | 32.72 | 114.53 | 13 | 114.53 | 114.53 | 60&80 |  | 6:1 | N |  | 51 |  |  |  | 14.63844 | 0.5499219 | 14.4 | 14.70559 | 1.624845 | 2.501529 | 3.500306 | 14.22733 | 1.973 |  | NO sample was obtained. Kept breaking out in the steam stretch at piecing up speeds. | [8 empty] | 64.8 | 57 | Sossna #1 50 micron | 0.05/0.075 (S1)
190124 | W190124-E-001-1226 | P180622_E_0_1001 |  |  | D190123_E_20_1032 |  | B1 | [8 empty] | TN19-001 Is RAFT better than control? (Jasjeet's Killer experiments) using a nitrogen atmosphere in the dope tank (because tank is leaking and we have run out of He) | 20% | In Bottle | 1000 | 4000 | Yes - O/N | Nitrogen | 70 |  |  |  | 16 |  | 10+2 |  | Old | 60 | 70 | Old | 65 | 57 | 40 | 92 | 90 | 130 |  |  | 8.05 |  | 10.06 | 13.08 | 13.08 | 32.72 | 32.72 | 32.72 | 32.72 | 89.99 | 13 | 89.99 | 89.99 | 60&80 |  | 6:1 | N |  | 51 |  |  |  | 14.63844 | 0.5499219 | 14.4 | 14.70559 | 1.624845 | 2.501529 | 2.750306 | 11.17888 | 1.973 |  | NO sample was obtained. Kept breaking out in the steam stretch at piecing up speeds. Two attempts were made but it kept breaking. The tow appears to be very strong, so perhaps we should try and reduce the draw in the steam stretch. | [8 empty] | 64.8 | 57 | Sossna #1 50 micron | 0.05/0.075 (S1)
190124 | W190124-E-001-1227 | P180622_E_0_1001 |  |  | D190123_E_20_1032 |  | B2 |  | Y | [5 empty] | Y | TN19-001 Is RAFT better than control? (Jasjeet's Killer experiments) using a nitrogen atmosphere in the dope tank (because tank is leaking and we have run out of He) | 20% | In Bottle | 1000 | 4000 | Yes - O/N | Nitrogen | 70 |  |  |  | 16 |  | 10+2 |  | Old | 60 | 70 | Old | 65 | 57 | 40 | 92 | 90 | 130 |  |  | 8.05 |  | 10.06 | 10.06 | 10.06 | 16.11 | 16.11 | 16.11 | 16.11 | 56.22 | 13 | 56.22 | 56.22 | 60&80 |  | 6:1 | N |  | 51 |  |  |  | 14.63844 | 0.5499219 | 14.4 | 14.70559 | 1.249689 | 1.601392 | 3.489758 | 6.983851 | 1.973 |  | Ran for 5 minutes then broke after the steam stretch. So a 5 minute sample was collected at the end of the line and a 2 minute sample was collected at SP#2 | [8 empty] | 64.8 | 57 | Sossna #1 50 micron | 0.05/0.075 (S1)
190131 | W190131-E-001-1228 | P180622_E_0_1001 |  |  | D190130_E_20_1033 |  | A | [7 empty] | Y | TN19-001 Is RAFT better than control? (Jasjeet's Killer experiments) Running in He gas in the dope tank, but the head pressure has been increased to 3 Bar. | 20% | In Bottle | 1000 | 4000 | Yes - O/N | Helium | 70 |  |  |  | 16 |  | 10+2 |  | Old | 60 | 70 | Old | 65 | 57 | 40 | 92 | 90 | 130 |  |  | 3.95 |  | 4.94 | 6.42 | 6.42 | 16.06 | 16.06 | 16.06 | 16.06 | 56.22 | 13 | 56.22 | 56.22 | 60&80 |  | 6:1 | N |  | 51 |  |  |  | 14.63844 | 0.2698374 | 14.4 | 14.7038 | 1.625316 | 2.501558 | 3.500623 | 14.23291 | 0.968 |  | Back running with Helium but instead of using a head pressure of 1 Bar we are now running at 3 Bar. This was recommended by Luke. However running at this high head pressure, we noticed that the pressure reading we much higher than normal. Washing wraps 7/9 and intermitent filament wrapping was observed on the 2nd set of wash rollers. A 10 minute sample was collected at the end of the line |  | 0.2 | 19.8 | 18.2 |  |  |  |  | 64.8 | 57 | Sossna #2 50 micron | 0.05/0.075 (S2)
190131 | W190131-E-001-1229 | P180622_E_0_1001 |  |  | D190130_E_20_1033 |  | A1 |  | Y | [5 empty] | Y | TN19-001 Is RAFT better than control? (Jasjeet's Killer experiments) Running in He gas in the dope tank, but the head pressure has been increased to 3 Bar. | 20% | In Bottle | 1000 | 4000 | Yes - O/N | Helium | 70 |  |  |  | 16 |  | 10+2 |  | Old | 60 | 70 | Old | 65 | 57 | 40 | 92 | 90 | 130 |  |  | 3.95 |  | 4.94 | 6.42 | 6.42 | 16.06 | 16.06 | 16.06 | 16.06 | 44.17 | 13 | 44.17 | 44.17 | 60&80 |  | 6:1 | N |  | 51 |  |  |  | 14.63844 | 0.2698374 | 14.4 | 14.7038 | 1.625316 | 2.501558 | 2.750311 | 11.18228 | 0.968 |  | Slight wrapping of filaments still occurred intermitently on the 2nd set of wash rollers. A 10 min end of line sample was collected and a 2 min sample at theSP#2 was also collected. Caution: Dilution pump not in operation for this sample | [8 empty] | 64.8 | 57 | Sossna #2 50 micron | 0.05/0.075 (S2)
190131 | W190131-E-001-1230 | P180622_E_0_1001 |  |  | D190130_E_20_1033 |  | B1 | [8 empty] | TN19-001 Is RAFT better than control? (Jasjeet's Killer experiments) Running in He gas in the dope tank, but the head pressure has been increased to 3 Bar. | 20% | In Bottle | 1000 | 4000 | Yes - O/N | Helium | 70 |  |  |  | 16 |  | 10+2 |  | Old | 60 | 70 | Old | 65 | 57 | 40 | 92 | 90 | 130 |  |  | 8.05 |  | 10.06 | 13.08 | 13.08 | 32.72 | 32.72 | 32.72 | 32.72 | 89.99 | 13 | 89.99 | 89.99 | 60&80 |  | 6:1 | N |  | 51 |  |  |  | 14.63844 | 0.5499219 | 14.4 | 14.70559 | 1.624845 | 2.501529 | 2.750306 | 11.17888 | 1.973 |  | No Sample collected. Wouldn't run. Caution: Dilution pump not in operation for this sample | Fail | [7 empty] | 64.8 | 57 | Sossna #2 50 micron | 0.05/0.075 (S2)
190131 | W190131-E-001-1231 | P180622_E_0_1001 |  |  | D190130_E_20_1033 |  | B2 | [7 empty] | Y | TN19-001 Is RAFT better than control? (Jasjeet's Killer experiments) Running in He gas in the dope tank, but the head pressure has been increased to 3 Bar. | 20% | In Bottle | 1000 | 4000 | Yes - O/N | Helium | 70 |  |  |  | 16 |  | 10+2 |  | Old | 60 | 70 | Old | 65 | 57 | 40 | 92 | 90 | 130 |  |  | 8.05 |  | 10.06 | 10.06 | 10.06 | 16.11 | 16.11 | 16.11 | 16.11 | 56.22 | 13 | 56.22 | 56.22 | 60&80 |  | 6:1 | N |  | 51 |  |  |  | 14.63844 | 0.5499219 | 14.4 | 14.70559 | 1.249689 | 1.601392 | 3.489758 | 6.983851 | 1.973 |  | 8 minute sample collected at the end of line SP#8 after 8 minutes of running. Ran well Caution: Dilution pump not in operation for this sample | [8 empty] | 64.8 | 57 | Sossna #2 50 micron | 0.05/0.075 (S2)
190131 | W190131-E-001-1232 | P180622_E_0_1001 |  |  | D190130_E_20_1033 |  | B3 | [8 empty] | TN19-001 Is RAFT better than control? (Jasjeet's Killer experiments) Running in He gas in the dope tank, but the head pressure has been increased to 3 Bar. | 20% | In Bottle | 1000 | 4000 | Yes - O/N | Helium | 70 |  |  |  | 16 |  | 10+2 |  | Old | 60 | 70 | Old | 65 | 57 | 40 | 92 | 90 | 130 |  |  | 8.05 |  | 10.06 | 10.06 | 10.06 | 25.15 | 25.15 | 25.15 | 25.15 | 75.45 | 13 | 75.45 | 75.45 | 60&80 |  | 6:1 | N |  | 51 |  |  |  | 14.63844 | 0.5499219 | 14.4 | 14.70559 | 1.249689 | 2.5 | 3 | 9.372671 | 1.973 |  | No sample - Broke in hot water stretch- stretch is too high Caution: Dilution pump not in operation for this sample | Fail | [7 empty] | 64.8 | 57 | Sossna #2 50 micron | 0.05/0.075 (S2)
190131 | W190131-E-001-1233 | P180622_E_0_1001 |  |  | D190130_E_20_1033 |  | B4 | [8 empty] | TN19-001 Is RAFT better than control? (Jasjeet's Killer experiments) Running in He gas in the dope tank, but the head pressure has been increased to 3 Bar. | 20% | In Bottle | 1000 | 4000 | Yes - O/N | Helium | 70 |  |  |  | 16 |  | 10+2 |  | Old | 60 | 70 | Old | 65 | 57 | 40 | 92 | 90 | 130 |  |  | 8.05 |  | 10.06 | 10.06 | 10.06 | 16.11 | 16.11 | 16.11 | 16.11 | 75.45 | 13 | 75.45 | 75.45 | 60&80 |  | 6:1 | N |  | 51 |  |  |  | 14.63844 | 0.5499219 | 14.4 | 14.70559 | 1.249689 | 1.601392 | 4.683426 | 9.372671 | 1.973 |  | No sample - Broke in steam stretch- stretch is too high Caution: Dilution pump not in operation for this sample | Fail | [7 empty] | 64.8 | 57 | Sossna #2 50 micron | 0.05/0.075 (S2)
190131 | W190131-E-001-1234 | P180622_E_0_1001 |  |  | D190130_E_20_1033 |  | C2 | [8 empty] | TN19-001 Is RAFT better than control? (Jasjeet's Killer experiments) Running in He gas in the dope tank, but the head pressure has been increased to 3 Bar. | 20% | In Bottle | 1000 | 4000 | Yes - O/N | Helium | 70 |  |  |  | 16 |  | 10+2 |  | Old | 60 | 70 | Old | 65 | 57 | 40 | 92 | 90 | 130 |  |  | 12.74 |  | 15.92 | 15.92 | 15.92 | 25.48 | 25.48 | 25.48 | 25.48 | 56.22 | 13 | 56.22 | 56.22 | 60&80 |  | 6:1 | N |  | 51 |  |  |  | 14.63844 | 0.8703112 | 14.4 | 14.69388 | 1.249608 | 1.600503 | 2.206436 | 4.412873 | 3.12 |  | No sample - breakages were occuring in the coagualtion bath due to the residence rollers. Caution: Dilution pump not in operation for this sample | Fail | [7 empty] | 64.8 | 57 | Sossna #2 50 micron | 0.05/0.075 (S2)
190131 | W190131-E-001-1235 | P180622_E_0_1001 |  |  | D190130_E_20_1033 |  | D1 | [7 empty] | Y | TN19-001 Is RAFT better than control? (Jasjeet's Killer experiments) Running in He gas in the dope tank, but the head pressure has been increased to 3 Bar. | 20% | In Bottle | 1000 | 4000 | Yes - O/N | Helium | 70 |  |  |  | 16 |  | 10+2 |  | Old | 60 | 70 | Old | 65 | 57 | 40 | 92 | 90 | 130 |  |  | 3.95 |  | 4.94 | 6.42 | 6.42 | 16.06 | 16.06 | 16.06 | 16.06 | 44.17 | 13 | 44.17 | 44.17 | 60&80 |  | 6:1 | N |  | 51 |  |  |  | 14.63844 | 0.2698374 | 14.4 | 23.01266 | 1.625316 | 2.501558 | 2.750311 | 11.18228 | 1.515 |  | Lids were put onto the coag bath as the temp of the coag bath near the spinneret end was 55°C and at the uptake roller end the bath temp was only 52°C. Washing wraps 7/9 A 10 minute sample was collected at the end of the line. Caution: Dilution pump not in operation for this sample | [8 empty] | 64.8 | 57 | Sossna #2 50 micron | 0.05/0.075 (S2)
190131 | W190131-E-001-1236 | P180622_E_0_1001 |  |  | D190130_E_20_1033 |  | D | [7 empty] | Y | TN19-001 Is RAFT better than control? (Jasjeet's Killer experiments) Running in He gas in the dope tank, but the head pressure has been increased to 3 Bar. | 20% | In Bottle | 1000 | 4000 | Yes - O/N | Helium | 70 |  |  |  | 16 |  | 10+2 |  | Old | 60 | 70 | Old | 65 | 57 | 40 | 92 | 90 | 130 |  |  | 3.95 |  | 4.94 | 6.42 | 6.42 | 16.06 | 16.06 | 16.06 | 16.06 | 56.22 | 13 | 56.22 | 56.22 | 60&80 |  | 6:1 | N |  | 51 |  |  |  | 14.63844 | 0.2698374 | 14.4 | 23.01266 | 1.625316 | 2.501558 | 3.500623 | 14.23291 | 1.515 |  | Just noticed that the dilution pump was not turned on…this means that it was not operating for any of the samples above (collected on 31/01/19). Although the dilution pump was not on the filament was running well and a 10 minute sample was collected. Although when we discovered that the dilution pump was not operating instead of taking the package off at the end of the line, fibre was collected whilst the dilution pump was operating to regain the correct coagulation bath concentration. To speed up this process, water was added to the overflow tank. 750ml of water was added to bring the PV from 66.7 down to 64.7 (SP 64.8). Approximately 1125 m needs to be stripped off this package to get to the original 10 minute sample. Washing wraps 7/9 Caution: Dilution pump not in operation for this sample | [8 empty] | 64.8 | 57 | Sossna #2 50 micron | 0.05/0.075 (S2)
190131 | W190131-E-001-1237 | P180622_E_0_1001 |  |  | D190130_E_20_1033 |  | D |  | Y | [5 empty] | Y | TN19-001 Is RAFT better than control? (Jasjeet's Killer experiments) Running in He gas in the dope tank, but the head pressure has been increased to 3 Bar. | 20% | In Bottle | 1000 | 4000 | Yes - O/N | Helium | 70 |  |  |  | 16 |  | 10+2 |  | Old | 60 | 70 | Old | 65 | 57 | 40 | 92 | 90 | 130 |  |  | 3.95 |  | 4.94 | 6.42 | 6.42 | 16.06 | 16.06 | 16.06 | 16.06 | 56.22 | 13 | 56.22 | 56.22 | 60&80 |  | 6:1 | N |  | 51 |  |  |  | 14.63844 | 0.2698374 | 14.4 | 23.01266 | 1.625316 | 2.501558 | 3.500623 | 14.23291 | 1.515 |  | Dilution pump is now in operation. Sample ran well and a 10 minute sample was collected at the end of the line and a 2 minute sample was collected at SP#2 Washing wraps 7/9 | [8 empty] | 64.8 | 57 | Sossna #2 50 micron | 0.05/0.075 (S2)
190131 | W190131-E-001-1238 | P180622_E_0_1001 |  |  | D190130_E_20_1033 |  | G1 | [8 empty] | TN19-001 Is RAFT better than control? (Jasjeet's Killer experiments) Running in He gas in the dope tank, but the head pressure has been increased to 3 Bar. | 20% | In Bottle | 1000 | 4000 | Yes - O/N | Helium | 70 |  |  |  | 16 |  | 10+2 |  | Old | 60 | 70 | Old | 65 | 57 | 40 | 92 | 90 | 130 |  |  | 3.95 |  | 4.94 | 6.42 | 6.42 | 16.06 | 16.06 | 16.06 | 16.06 | 44.17 | 13 | 44.17 | 44.17 | 60&80 |  | 6:1 | N |  | 51 |  |  |  | 14.63844 | 0.2698374 | 14.4 | 30.03038 | 1.625316 | 2.501558 | 2.750311 | 11.18228 | 1.977 |  | Dilution pump is now in operation. However the sample would not run as planned due to breakages between the wash rollers so no stretching was used between the wash rollers. The filament then broke in the hot water stretch because the draw was too high. | Fail | [7 empty] | 64.8 | 57 | Sossna #2 50 micron | 0.05/0.075 (S2)
190131 | W190131-E-001-1239 | P180622_E_0_1001 |  |  | D190130_E_20_1033 |  | G2 |  | Y | [5 empty] | Y | TN19-001 Is RAFT better than control? (Jasjeet's Killer experiments) Running in He gas in the dope tank, but the head pressure has been increased to 3 Bar. | 20% | In Bottle | 1000 | 4000 | Yes - O/N | Helium | 70 |  |  |  | 16 |  | 10+2 |  | Old | 60 | 70 | Old | 65 | 57 | 40 | 92 | 90 | 130 |  |  | 3.95 |  | 4.94 | 4.94 | 4.94 | 16.06 | 16.06 | 16.06 | 16.06 | 43.22 | 13 | 43.22 | 43.22 | 60&80 |  | 6:1 | N |  | 51 |  |  |  | 14.63844 | 0.2698374 | 14.4 | 30.03038 | 1.250633 | 3.251012 | 2.691158 | 10.94177 | 1.977 |  | Ran well. A 10 minute sample was collected at the end of the line and a 2 minute sample was collected at SP#2. Washing wraps 7/9 |  |  |  |  | 0 | 45.5 | 28 |  | 64.8 | 57 | Sossna #2 50 micron | 0.05/0.075 (S3)
190201 | W190201-E-001-1240 | P180622_E_0_1001 |  |  | D190131_E_20_1034 |  | J | [7 empty] | Y | TN19-001 Is RAFT better than control? (Jasjeet's Killer experiments) Running in He gas in the dope tank, but the head pressure has been increased to 3 Bar. | 20% | In Bottle | 1000 | 4000 | Yes - O/N | Helium | 70 |  |  |  | 8 |  | 10+2 |  | Old | 60 | 70 | Old | 65 | 57 | 40 | 92 | 90 | 130 |  |  | 1.97 |  | 2.47 | 3.21 | 3.21 | 8.03 | 8.03 | 8.03 | 8.03 | 28.11 | 13 | 28.11 | 28.11 | 60&80 |  | 6:1 | N |  | 51 |  |  |  | 7.319221 | 0.2691543 | 7.2 | 14.61929 | 1.629442 | 2.501558 | 3.500623 | 14.26904 | 0.48 |  | Ran well, only some intermitent wraps on first hot water roller due to lose fibres in the coagulation bath. A 10 minute sample was collected at the end of the line. Washing wraps 4/4 |  | 1.2 | 23.4 | 12.1 |  |  |  |  | 64.8 | 57 | Sossna #3 50 micron | 0.05/0.075 (S3)
190201 | W190201-E-001-1241 | P180622_E_0_1001 |  |  | D190131_E_20_1034 |  | J1 |  | Y | [5 empty] | Y | TN19-001 Is RAFT better than control? (Jasjeet's Killer experiments) Running in He gas in the dope tank, but the head pressure has been increased to 3 Bar. | 20% | In Bottle | 1000 | 4000 | Yes - O/N | Helium | 70 |  |  |  | 8 |  | 10+2 |  | Old | 60 | 70 | Old | 65 | 57 | 40 | 92 | 90 | 130 |  |  | 1.97 |  | 2.47 | 3.21 | 3.21 | 8.03 | 8.03 | 8.03 | 8.03 | 22.08 | 13 | 22.08 | 22.08 | 60&80 |  | 6:1 | N |  | 51 |  |  |  | 7.319221 | 0.2691543 | 7.2 | 14.61929 | 1.629442 | 2.501558 | 2.749689 | 11.20812 | 0.48 |  | Ran well. A 10 minute sample was collected at the end of the line. Washing wraps 4/4 | [8 empty] | 64.8 | 57 | Sossna #3 50 micron | 0.05/0.075 (S3)
190201 | W190201-E-001-1242 | P180622_E_0_1001 |  |  | D190131_E_20_1034 |  | K | [7 empty] | Y | TN19-001 Is RAFT better than control? (Jasjeet's Killer experiments) Running in He gas in the dope tank, but the head pressure has been increased to 3 Bar. | 20% | In Bottle | 1000 | 4000 | Yes - O/N | Helium | 70 |  |  |  | 8 |  | 10+2 |  | Old | 60 | 70 | Old | 65 | 57 | 40 | 92 | 90 | 130 |  |  | 4.02 |  | 5.03 | 6.54 | 6.54 | 16.35 | 16.35 | 16.35 | 16.35 | 57.25 | 13 | 57.25 | 57.25 | 60&80 |  | 6:1 | N |  | 51 |  |  |  | 7.319221 | 0.5492388 | 7.2 | 14.71642 | 1.626866 | 2.5 | 3.501529 | 14.24129 | 0.986 |  | Was running well but broke in the steam stretch after 8 minutes of running. This is our typical expt 4 condtions so we were a little surprised as to why it broke. So an 8 minute sample was collected at the end of the line. Washing wraps 7/8 | [8 empty] | 64.8 | 57 | Sossna #3 50 micron | 0.05/0.075 (S3)
190201 | W190201-E-001-1243 | P180622_E_0_1001 |  |  | D190131_E_20_1034 |  | K1 | [7 empty] | Y | TN19-001 Is RAFT better than control? (Jasjeet's Killer experiments) Running in He gas in the dope tank, but the head pressure has been increased to 3 Bar. | 20% | In Bottle | 1000 | 4000 | Yes - O/N | Helium | 70 |  |  |  | 8 |  | 10+2 |  | Old | 60 | 70 | Old | 65 | 57 | 40 | 92 | 90 | 130 |  |  | 4.02 |  | 5.03 | 6.54 | 6.54 | 16.35 | 16.35 | 16.35 | 16.35 | 44.98 | 13 | 44.98 | 44.98 | 60&80 |  | 6:1 | N |  | 51 |  |  |  | 7.319221 | 0.5492388 | 7.2 | 14.71642 | 1.626866 | 2.5 | 2.75107 | 11.18905 | 0.986 |  | Ran well. A 10 minute sample was collected at the end of the line. Washing wraps 7/8 | [8 empty] | 64.8 | 57 | Sossna #3 50 micron | 0.05/0.075 (S3)
190201 | W190201-E-001-1244 | P180622_E_0_1001 |  |  | D190131_E_20_1034 |  | K2 |  | Y | [5 empty] | Y | TN19-001 Is RAFT better than control? (Jasjeet's Killer experiments) Running in He gas in the dope tank, but the head pressure has been increased to 3 Bar. | 20% | In Bottle | 1000 | 4000 | Yes - O/N | Helium | 70 |  |  |  | 8 |  | 10+2 |  | Old | 60 | 70 | Old | 65 | 57 | 40 | 92 | 90 | 130 |  |  | 4.02 |  | 5.03 | 8.05 | 8.05 | 8.05 | 8.05 | 8.05 | 8.05 | 28.11 | 13 | 28.11 | 28.11 | 60&80 |  | 6:1 | N |  | 51 |  |  |  | 7.319221 | 0.5492388 | 7.2 | 14.71642 | 2.002488 | 1 | 3.491925 | 6.992537 | 0.986 |  | Ran well. A 10 minute sample was collected at the end of the line and a 2 minute sample was collected at SP#2. Washing wraps 7/8 | [8 empty] | 64.8 | 57 | Sossna #3 50 micron | 0.05/0.075 (S3)
190201 | W190201-E-001-1245 | P180622_E_0_1001 |  |  | D190131_E_20_1034 |  | L2 | [7 empty] | Y | TN19-001 Is RAFT better than control? (Jasjeet's Killer experiments) Running in He gas in the dope tank, but the head pressure has been increased to 3 Bar. | 20% | In Bottle | 1000 | 4000 | Yes - O/N | Helium | 70 |  |  |  | 8 |  | 10+2 |  | Old | 60 | 70 | Old | 65 | 57 | 40 | 92 | 90 | 130 |  |  | 6.37 |  | 7.96 | 7.96 | 7.96 | 12.74 | 12.74 | 12.74 | 12.74 | 28.11 | 13 | 28.11 | 28.11 | 60&80 |  | 6:1 | N |  | 51 |  |  |  | 7.319221 | 0.8703112 | 7.2 | 14.69388 | 1.249608 | 1.600503 | 2.206436 | 4.412873 | 1.56 |  | Ran well. A 10 minute sample was collected at the end of the line and a 2 minute sample was collected at SP#2. Washing wraps 6/5. Bath temp was checked. 51°C at the spinneret end and 48°C at the uptake roller end. | [8 empty] | 64.8 | 57 | Sossna #3 50 micron | 0.05/0.075 (S3)
190201 | W190201-E-001-1246 | P180622_E_0_1001 |  |  | D190131_E_20_1034 |  | L1 | [8 empty] | TN19-001 Is RAFT better than control? (Jasjeet's Killer experiments) Running in He gas in the dope tank, but the head pressure has been increased to 3 Bar. | 20% | In Bottle | 1000 | 4000 | Yes - O/N | Helium | 70 |  |  |  | 8 |  | 10+2 |  | Old | 60 | 70 | Old | 65 | 57 | 40 | 92 | 90 | 130 |  |  | 6.37 |  | 7.96 | 10.35 | 10.35 | 25.87 | 25.87 | 25.87 | 25.87 | 71.16 | 13 | 71.16 | 71.16 | 60&80 |  | 6:1 | N |  | 51 |  |  |  | 7.319221 | 0.8703112 | 7.2 | 14.69388 | 1.624804 | 2.499517 | 2.750676 | 11.17111 | 1.56 |  | No sample - Broke in wash rollers - stretch is too high | Fail | [7 empty] | 64.8 | 57 | Sossna #3 50 micron | 0.05/0.075 (S3)
190201 | W190201-E-001-1247 | P180622_E_0_1001 |  |  | D190131_E_20_1034 |  | L3 | [7 empty] | Y | TN19-001 Is RAFT better than control? (Jasjeet's Killer experiments) Running in He gas in the dope tank, but the head pressure has been increased to 3 Bar. | 20% | In Bottle | 1000 | 4000 | Yes - O/N | Helium | 70 |  |  |  | 8 |  | 10+2 |  | Old | 60 | 70 | Old | 65 | 57 | 40 | 92 | 90 | 130 |  |  | 6.37 |  | 7.96 | 7.96 | 7.96 | 15.92 | 15.92 | 15.92 | 15.92 | 47.76 | 13 | 47.76 | 47.76 | 60&80 |  | 6:1 | N |  | 51 |  |  |  | 7.319221 | 0.8703112 | 7.2 | 14.69388 | 1.249608 | 2 | 3 | 7.497645 | 1.56 |  | Ran well. A 10 minute sample was collected at the end of the line. Washing wraps 6/5. | [8 empty] | 64.8 | 57 | Sossna #3 50 micron | 0.05/0.075 (S3)
190201 | W190201-E-001-1248 | P180622_E_0_1001 |  |  | D190131_E_20_1034 |  | L3 |  | Y | [5 empty] | Y | TN19-001 Is RAFT better than control? (Jasjeet's Killer experiments) Running in He gas in the dope tank, but the head pressure has been increased to 3 Bar. | 20% | In Bottle | 1000 | 4000 | Yes - O/N | Helium | 70 |  |  |  | 8 |  | 10+2 |  | Old | 60 | 70 | Old | 65 | 57 | 40 | 92 | 90 | 130 |  |  | 6.37 |  | 7.96 | 7.96 | 7.96 | 15.92 | 15.92 | 15.92 | 15.92 | 63.68 | 13 | 63.68 | 63.68 | 60&80 |  | 6:1 | N |  | 51 |  |  |  | 7.319221 | 0.8703112 | 7.2 | 14.69388 | 1.249608 | 2 | 4 | 9.99686 | 1.56 |  | Ran well. A 10 minute sample was collected at the end of the line and a 2 minute sample was collected at SP#2. Washing wraps 6/5. | [8 empty] | 64.8 | 57 | Sossna #3 50 micron | 0.05/0.075 (S3)
190201 | W190201-E-001-1249 | P180622_E_0_1001 |  |  | D190131_E_20_1034 |  | M | [7 empty] | Y | TN19-001 Is RAFT better than control? (Jasjeet's Killer experiments) Running in He gas in the dope tank, but the head pressure has been increased to 3 Bar. | 20% | In Bottle | 1000 | 4000 | Yes - O/N | Helium | 70 |  |  |  | 8 |  | 10+2 |  | Old | 60 | 70 | Old | 65 | 57 | 40 | 92 | 90 | 130 |  |  | 1.97 |  | 2.47 | 3.21 | 3.21 | 8.03 | 8.03 | 8.03 | 8.03 | 28.11 | 13 | 28.11 | 28.11 | 60&80 |  | 6:1 | N |  | 51 |  |  |  | 7.319221 | 0.2691543 | 7.2 | 23.05584 | 1.629442 | 2.501558 | 3.500623 | 14.26904 | 0.757 |  | Ran well. A 10 minute sample was collected at the end of the line. Washing wraps 4/4. | [8 empty] | 64.8 | 57 | Sossna #3 50 micron | 0.05/0.075 (S3)
190201 | W190201-E-001-1250 | P180622_E_0_1001 |  |  | D190131_E_20_1034 |  | M1 |  | Y | [5 empty] | Y | TN19-001 Is RAFT better than control? (Jasjeet's Killer experiments) Running in He gas in the dope tank, but the head pressure has been increased to 3 Bar. | 20% | In Bottle | 1000 | 4000 | Yes - O/N | Helium | 70 |  |  |  | 8 |  | 10+2 |  | Old | 60 | 70 | Old | 65 | 57 | 40 | 92 | 90 | 130 |  |  | 1.97 |  | 2.47 | 3.21 | 3.21 | 8.03 | 8.03 | 8.03 | 8.03 | 22.08 | 13 | 22.08 | 22.08 | 60&80 |  | 6:1 | N |  | 51 |  |  |  | 7.319221 | 0.2691543 | 7.2 | 23.05584 | 1.629442 | 2.501558 | 2.749689 | 11.20812 | 0.757 |  | Ran well. A 10 minute sample was collected at the end of the line and a 2 minute sample was collected at SP#2. Washing wraps 4/4. | [8 empty] | 64.8 | 57 | Sossna #3 50 micron | 0.05/0.075 (S3)
190201 | W190201-E-001-1251 | P180622_E_0_1001 |  |  | D190131_E_20_1034 |  | N | [7 empty] | Y | TN19-001 Is RAFT better than control? (Jasjeet's Killer experiments) Running in He gas in the dope tank, but the head pressure has been increased to 3 Bar. | 20% | In Bottle | 1000 | 4000 | Yes - O/N | Helium | 70 |  |  |  | 8 |  | 10+2 |  | Old | 60 | 70 | Old | 65 | 57 | 40 | 92 | 90 | 130 |  |  | 4.02 |  | 5.03 | 6.54 | 6.54 | 16.35 | 16.35 | 16.35 | 16.35 | 57.25 | 13 | 57.25 | 57.25 | 60&80 |  | 6:1 | N |  | 51 |  |  |  | 7.319221 | 0.5492388 | 7.2 | 22.98507 | 1.626866 | 2.5 | 3.501529 | 14.24129 | 1.54 |  | Ran well. A 10 minute sample was collected at the end of the line. Washing wraps 7/9. Bath temp was checked. 50°C at the spinneret end and 50°C at the uptake roller end. |  |  |  |  | 1.2 | 30 | 12.3 |  | 64.8 | 57 | Sossna #3 50 micron | 0.05/0.075 (S3)
[17 empty] | #DIV/0! | [35 empty] | 13 | [5 empty] | N |  | 51 |  |  |  | 0 | #DIV/0!
[17 empty] | #DIV/0! | [35 empty] | 13 | [5 empty] | N |  | 51 |  |  |  | 0 | #DIV/0!
190205 | W190205-E-001-1252 | P180622_E_0_1001 |  |  | D190204_E_20_1035 |  | N | [7 empty] | Y | TN19-001 Is RAFT better than control? (Jasjeet's Killer experiments) Running in He gas in the dope tank, but the head pressure has been increased to 3 Bar. | 20% | In Bottle | 1000 | 4000 | Yes - O/N | Helium | 70 |  |  |  | 8 |  | 10+2 |  | Old | 60 | 70 | Old | 65 | 57 | 40 | 92 | 90 | 130 |  |  | 4.02 |  | 5.03 | 6.54 | 6.54 | 16.35 | 16.35 | 16.35 | 16.35 | 57.25 | 13 | 57.25 | 57.25 | 60&80 |  | 6:1 | N |  | 51 |  |  |  | 7.319221 | 0.5492388 | 7.2 | 22.98507 | 1.626866 | 2.5 | 3.501529 | 14.24129 | 1.54 |  | Some wrapping observed on 1st hot roller. Washing wraps 7/9 Temp gradient in coag bath (without lids on) Temp at spinneret end 52.6°C and at the temp at the uptake roller was also 52.6. The lids were then put over the coag bath and the temp at the spinneret increased to 55.5°C and at the uptake roller the temp was 54.5°C. There was a 5°C temperature change depending on the depth the thermocouple was immersed. The coag bath was hotter near the surface and cooler at greater depth. The coag bath was also circulated overnight at a flowrate of 400L/hr to help warm the entire bath. This resulted in some water evapourating out of the bath. The PV was 66% so 750ml of water was added to the overflow tank. This dropped the PV back to 64.8% and the dilution pump maintained this reading throughout the days processing. A 10 minute sample was collected at the end of the line (SP8) |  | 1.3 | 11.3 | 9.5 |  |  |  |  | 64.8 | 57 | Sossna #2 50 micron | 0.05/0.075 (S2)
190205 | W190205-E-001-1253 | P180622_E_0_1001 |  |  | D190204_E_20_1035 |  | N1 | [7 empty] | Y | TN19-001 Is RAFT better than control? (Jasjeet's Killer experiments) Running in He gas in the dope tank, but the head pressure has been increased to 3 Bar. | 20% | In Bottle | 1000 | 4000 | Yes - O/N | Helium | 70 |  |  |  | 8 |  | 10+2 |  | Old | 60 | 70 | Old | 65 | 57 | 40 | 92 | 90 | 130 |  |  | 4.02 |  | 5.03 | 6.54 | 6.54 | 16.35 | 16.35 | 16.35 | 16.35 | 44.98 | 13 | 44.98 | 44.98 | 60&80 |  | 6:1 | N |  | 51 |  |  |  | 7.319221 | 0.5492388 | 7.2 | 22.98507 | 1.626866 | 2.5 | 2.75107 | 11.18905 | 1.54 |  | Some wrapping observed on 1st hot roller. Washing wraps 7/9. A 10 minute sample was collected at the end of the line (SP8) | [8 empty] | 64.8 | 57 | Sossna #2 50 micron | 0.05/0.075 (S2)
190205 | W190205-E-001-1254 | P180622_E_0_1001 |  |  | D190204_E_20_1035 |  | N2 |  | Y | [5 empty] | Y | TN19-001 Is RAFT better than control? (Jasjeet's Killer experiments) Running in He gas in the dope tank, but the head pressure has been increased to 3 Bar. | 20% | In Bottle | 1000 | 4000 | Yes - O/N | Helium | 70 |  |  |  | 8 |  | 10+2 |  | Old | 60 | 70 | Old | 65 | 57 | 40 | 92 | 90 | 130 |  |  | 4.02 |  | 5.03 | 5.03 | 5.03 | 8.05 | 8.05 | 8.05 | 8.05 | 28.11 | 13 | 28.11 | 28.11 | 60&80 |  | 6:1 | N |  | 51 |  |  |  | 7.319221 | 0.5492388 | 7.2 | 22.98507 | 1.251244 | 1.600398 | 3.491925 | 6.992537 | 1.54 |  | Ran well, because we didn’t apply any draw between the wash rollers. Generally a high residence time with a high JS doesn’t stretch well in washing. A 10 minute sample was collected at the end of the line and a 2 minute sample was collected at SP#2. Washing wraps 7/9. | [8 empty] | 64.8 | 57 | Sossna #2 50 micron | 0.05/0.075 (S2)
190205 | W190205-E-001-1255 | P180622_E_0_1001 |  |  | D190204_E_20_1035 |  | O | [8 empty] | TN19-001 Is RAFT better than control? (Jasjeet's Killer experiments) Running in He gas in the dope tank, but the head pressure has been increased to 3 Bar. | 20% | In Bottle | 1000 | 4000 | Yes - O/N | Helium | 70 |  |  |  | 8 |  | 10+2 |  | Old | 60 | 70 | Old | 65 | 57 | 40 | 92 | 90 | 130 |  |  | 6.37 |  | 7.96 | 10.35 | 10.35 | 25.87 | 25.87 | 25.87 | 25.87 | 90.57 | 13 | 90.57 | 90.57 | 60&80 |  | 6:1 | N |  | 51 |  |  |  | 7.319221 | 0.8703112 | 7.2 | 22.98273 | 1.624804 | 2.499517 | 3.500966 | 14.21821 | 2.44 |  | No sample as these settings were not attempted because it is thought that the stretch in washing will be too high for this high jet stretch. | [8 empty] | 64.8 | 57 | Sossna #2 50 micron | 0.05/0.075 (S2)
190205 | W190205-E-001-1256 | P180622_E_0_1001 |  |  | D190204_E_20_1035 |  | O1 | [8 empty] | TN19-001 Is RAFT better than control? (Jasjeet's Killer experiments) Running in He gas in the dope tank, but the head pressure has been increased to 3 Bar. | 20% | In Bottle | 1000 | 4000 | Yes - O/N | Helium | 70 |  |  |  | 8 |  | 10+2 |  | Old | 60 | 70 | Old | 65 | 57 | 40 | 92 | 90 | 130 |  |  | 6.37 |  | 7.96 | 10.35 | 10.35 | 25.87 | 25.87 | 25.87 | 25.87 | 71.68 | 13 | 71.68 | 71.68 | 60&80 |  | 6:1 | N |  | 51 |  |  |  | 7.319221 | 0.8703112 | 7.2 | 22.98273 | 1.624804 | 2.499517 | 2.770777 | 11.25275 | 2.44 |  | No sample as these settings were not attempted because it is thought that the stretch in washing will be too high for this high jet stretch. | [8 empty] | 64.8 | 57 | Sossna #2 50 micron | 0.05/0.075 (S2)
190205 | W190205-E-001-1257 | P180622_E_0_1001 |  |  | D190204_E_20_1035 |  | O3 | [8 empty] | TN19-001 Is RAFT better than control? (Jasjeet's Killer experiments) Running in He gas in the dope tank, but the head pressure has been increased to 3 Bar. | 20% | In Bottle | 1000 | 4000 | Yes - O/N | Helium | 70 |  |  |  | 8 |  | 10+2 |  | Old | 60 | 70 | Old | 65 | 57 | 40 | 92 | 90 | 130 |  |  | 6.37 |  | 7.96 | 7.96 | 7.96 | 15.92 | 15.92 | 15.92 | 15.92 | 55.72 | 13 | 55.72 | 55.72 | 60&80 |  | 6:1 | N |  | 51 |  |  |  | 7.319221 | 0.8703112 | 7.2 | 22.98273 | 1.249608 | 2 | 3.5 | 8.747253 | 2.44 |  | No sample - the filament broke out in hot water stretching - stretch is too high. Washing wraps 6/7 During this run a glass schott bottle containing water, being used as balast, broke in the coag bath. The PV dropped to 63.3 as a result and we needed to add 1.13Kg of DMSO to bring the PV back to 64.8%. | Fail | [7 empty] | 64.8 | 57 | Sossna #2 50 micron | 0.05/0.075 (S2)
190205 | W190205-E-001-1258 | P180622_E_0_1001 |  |  | D190204_E_20_1035 |  | O2 | [7 empty] | Y | TN19-001 Is RAFT better than control? (Jasjeet's Killer experiments) Running in He gas in the dope tank, but the head pressure has been increased to 3 Bar. | 20% | In Bottle | 1000 | 4000 | Yes - O/N | Helium | 70 |  |  |  | 8 |  | 10+2 |  | Old | 60 | 70 | Old | 65 | 57 | 40 | 92 | 90 | 130 |  |  | 6.37 |  | 7.96 | 7.96 | 7.96 | 15.92 | 12.74 | 12.74 | 12.74 | 28.11 | 13 | 28.11 | 28.11 | 60&80 |  | 6:1 | N |  | 51 |  |  |  | 7.319221 | 0.8703112 | 7.2 | 22.98273 | 1.249608 | 2 | 2.206436 | 4.412873 | 2.44 |  | Ran well. A 10 minute sample was collected at the end of the line. Washing wraps 7/6. | [8 empty] | 64.8 | 57 | Sossna #2 50 micron | 0.05/0.075 (S2)
190205 | W190205-E-001-1259 | P180622_E_0_1001 |  |  | D190204_E_20_1035 |  | O4 |  | Y | [5 empty] | Y | TN19-001 Is RAFT better than control? (Jasjeet's Killer experiments) Running in He gas in the dope tank, but the head pressure has been increased to 3 Bar. | 20% | In Bottle | 1000 | 4000 | Yes - O/N | Helium | 70 |  |  |  | 8 |  | 10+2 |  | Old | 60 | 70 | Old | 65 | 57 | 40 | 92 | 90 | 130 |  |  | 6.37 |  | 6.37 | 6.37 | 6.37 | 10.19 | 10.19 | 10.19 | 10.19 and 12.74 (ie. stretched btw drying roller) | 28.11 | 13 | 28.11 | 28.11 | 60&80 |  | 6:1 | N |  | 51 |  |  |  | 7.319221 | 0.8703112 | 7.2 | 22.98273 | 1 | 1.599686 | #VALUE! | 4.412873 | 2.44 |  | Ran well. A 10 minute sample was collected at the end of the line and a 2 minute sample was collected at SP#2. Washing wraps 7/6. This was the first time we applied a draw between the first set of drying rollers. The draw was 1.25x | [8 empty] | 64.8 | 57 | Sossna #2 50 micron | 0.05/0.075 (S2)
190205 | W190205-E-001-1260 | P180622_E_0_1001 |  |  | D190204_E_20_1035 |  | Q2 (package 1) | [7 empty] | Y | TN19-001 Is RAFT better than control? (Jasjeet's Killer experiments) Running in He gas in the dope tank, but the head pressure has been increased to 3 Bar. | 20% | In Bottle | 1000 | 4000 | Yes - O/N | Helium | 70 |  |  |  | 8 |  | 10+2 |  | Old | 60 | 70 | Old | 65 | 57 | 40 | 92 | 90 | 130 |  |  | 4.02 |  | 5.03 | 5.03 | 5.03 | 8.05 | 8.05 | 8.05 | 8.05 | 28.11 | 13 | 28.11 | 28.11 | 60&80 |  | 6:1 | N |  | 51 |  |  |  | 7.319221 | 0.5492388 | 7.2 | 30 | 1.251244 | 1.600398 | 3.491925 | 6.992537 | 2.01 |  | 10 minute sample collected at the end of the line (ie SP8). However we noticed that there were several lose fibres floating in the coag bath and these fibres were collecting around the residence rollers. Although we cleared these fibres at about the 5 minute mark, it was decided to repeat this run again. The washing wraps were 7/7 | [8 empty] | 64.8 | 57 | Sossna #2 50 micron | 0.05/0.075 (S2)
190205 | W190205-E-001-1260 | P180622_E_0_1001 |  |  | D190204_E_20_1035 |  | Q2 (package 2) | [7 empty] | Y | TN19-001 Is RAFT better than control? (Jasjeet's Killer experiments) Running in He gas in the dope tank, but the head pressure has been increased to 3 Bar. | 20% | In Bottle | 1000 | 4000 | Yes - O/N | Helium | 70 |  |  |  | 8 |  | 10+2 |  | Old | 60 | 70 | Old | 65 | 57 | 40 | 92 | 90 | 130 |  |  | 4.02 |  | 5.03 | 5.03 | 5.03 | 8.05 | 8.05 | 8.05 | 8.05 | 28.11 | 13 | 28.11 | 28.11 | 60&80 |  | 6:1 | N |  | 51 |  |  |  | 7.319221 | 0.5492388 | 7.2 | 30 | 1.251244 | 1.600398 | 3.491925 | 6.992537 | 2.01 |  | Ran well. A 10 minute sample was collected at the end of the line. Washing wraps 7/7. Temp of coag bath at spinneret was 53°C and at the uptake roller 54°C (measurements made at the approximate depth of the filament) | [8 empty] | 64.8 | 57 | Sossna #2 50 micron | 0.05/0.075 (S2)
190205 | W190205-E-001-1261 | P180622_E_0_1001 |  |  | D190204_E_20_1035 |  | Q1 | [7 empty] | Y | TN19-001 Is RAFT better than control? (Jasjeet's Killer experiments) Running in He gas in the dope tank, but the head pressure has been increased to 3 Bar. | 20% | In Bottle | 1000 | 4000 | Yes - O/N | Helium | 70 |  |  |  | 8 |  | 10+2 |  | Old | 60 | 70 | Old | 65 | 57 | 40 | 92 | 90 | 130 |  |  | 4.02 |  | 5.03 | 6.54 | 6.54 | 16.35 | 16.35 | 16.35 | 16.35 | 44.98 | 13 | 44.98 | 44.98 | 60&80 |  | 6:1 | N |  | 51 |  |  |  | 7.319221 | 0.5492388 | 7.2 | 30 | 1.626866 | 2.5 | 2.75107 | 11.18905 | 2.01 |  | Ran for only 6 minutes. (6 min end of line sample). There were lots of wraps at first hot water roller. The washing wraps were 7/7 | [8 empty] | 64.8 | 57 | Sossna #2 50 micron | 0.05/0.075 (S2)
190205 | W190205-E-001-1262 | P180622_E_0_1001 |  |  | D190204_E_20_1035 |  | Q3 | [7 empty] | Y | TN19-001 Is RAFT better than control? (Jasjeet's Killer experiments) Running in He gas in the dope tank, but the head pressure has been increased to 3 Bar. | 20% | In Bottle | 1000 | 4000 | Yes - O/N | Helium | 70 |  |  |  | 8 |  | 10+2 |  | Old | 60 | 70 | Old | 65 | 57 | 40 | 92 | 90 | 130 |  |  | 4.02 |  | 5.03 | 5.03 | 5.03 | 8.05 | 8.05 | 8.05 | 8.05 | 44.98 | 13 | 44.98 | 44.98 | 60&80 |  | 6:1 | N |  | 51 |  |  |  | 7.319221 | 0.5492388 | 7.2 | 30 | 1.251244 | 1.600398 | 5.587578 | 11.18905 | 2.01 |  | No sample - Broke in steam stretch. Washing wraps 7/7 | Fail | [7 empty] | 64.8 | 57 | Sossna #2 50 micron | 0.05/0.075 (S2)
190205 | W190205-E-001-1263 | P180622_E_0_1001 |  |  | D190204_E_20_1035 |  | Q4 |  | Y | [5 empty] | Y | TN19-001 Is RAFT better than control? (Jasjeet's Killer experiments) Running in He gas in the dope tank, but the head pressure has been increased to 3 Bar. | 20% | In Bottle | 1000 | 4000 | Yes - O/N | Helium | 70 |  |  |  | 8 |  | 10+2 |  | Old | 60 | 70 | Old | 65 | 57 | 40 | 92 | 90 | 130 |  |  | 4.02 |  | 5.03 | 5.03 | 5.03 | 8.05 | 8.05 | 8.05 | 8.05 | 36.22 | 13 | 36.22 | 36.22 | 60&80 |  | 6:1 | N |  | 51 |  |  |  | 7.319221 | 0.5492388 | 7.2 | 31.34328 | 1.251244 | 1.600398 | 4.499379 | 9.00995 | 2.1 |  | Ran well. A 10 minute sample was collected at the end of the line and a 2 minute sample was collected at SP#2. Washing wraps 7/7. Coag temp at spinneret=53°C and at the uptake roller 54°C | [8 empty] | 64.8 | 57 | Sossna #2 50 micron | 0.05/0.075 (S2)
190205 | W190205-E-001-1264 | P180622_E_0_1001 |  |  | D190204_E_20_1035 |  | R1 | [8 empty] | TN19-001 Is RAFT better than control? (Jasjeet's Killer experiments) Running in He gas in the dope tank, but the head pressure has been increased to 3 Bar. | 20% | In Bottle | 1000 | 4000 | Yes - O/N | Helium | 70 |  |  |  | 8 |  | 10+2 |  | Old | 60 | 70 | Old | 65 | 57 | 40 | 92 | 90 | 130 |  |  | 6.37 |  | 7.96 | 10.35 | 10.35 | 25.87 | 25.87 | 25.87 | 25.87 | 71.68 | 13 | 71.68 | 71.68 | 60&80 |  | 6:1 | N |  | 51 |  |  |  | 7.319221 | 0.8703112 | 7.2 | 29.9529 | 1.624804 | 2.499517 | 2.770777 | 11.25275 | 3.18 |  | No sample - Broke in wash rollers. Stretch too high. Washing wraps 6/7 | Fail | [7 empty] | 64.8 | 57 | Sossna #2 50 micron | 0.05/0.075 (S2)
190205 | W190205-E-001-1265 | P180622_E_0_1001 |  |  | D190204_E_20_1035 |  | R2 | [7 empty] | Y | TN19-001 Is RAFT better than control? (Jasjeet's Killer experiments) Running in He gas in the dope tank, but the head pressure has been increased to 3 Bar. | 20% | In Bottle | 1000 | 4000 | Yes - O/N | Helium | 70 |  |  |  | 8 |  | 10+2 |  | Old | 60 | 70 | Old | 65 | 57 | 40 | 92 | 90 | 130 |  |  | 6.37 |  | 7.96 | 7.96 | 7.96 | 12.74 | 12.74 | 12.74 | 12.74 | 28.11 | 13 | 28.11 | 28.11 | 60&80 |  | 6:1 | N |  | 51 |  |  |  | 7.319221 | 0.8703112 | 7.2 | 29.9529 | 1.249608 | 1.600503 | 2.206436 | 4.412873 | 3.18 |  | Some wrapping observed on wash rollers. Washing wraps 6/5. A 10 minute sample was collected at the end of the line (SP8) | [8 empty] | 64.8 | 57 | Sossna #2 50 micron | 0.05/0.075 (S2)
190205 | W190205-E-001-1266 | P180622_E_0_1001 |  |  | D190204_E_20_1035 |  | R3 |  | Y | [5 empty] | Y | TN19-001 Is RAFT better than control? (Jasjeet's Killer experiments) Running in He gas in the dope tank, but the head pressure has been increased to 3 Bar. | 20% | In Bottle | 1000 | 4000 | Yes - O/N | Helium | 70 |  |  |  | 8 |  | 10+2 |  | Old | 60 | 70 | Old | 65 | 57 | 40 | 92 | 90 | 130 |  |  | 6.37 |  | 6.37 | 6.37 | 6.37 | 10.19 | 10.19 | 10.19 | 10.19 and 12.74 (ie. stretched btw drying roller) | 28.11 | 13 | 28.11 | 28.11 | 60&80 |  | 6:1 | N |  | 51 |  |  |  | 7.319221 | 0.8703112 | 7.2 | 29.9529 | 1 | 1.599686 | #VALUE! | 4.412873 | 3.18 |  | Ran well. A 10 minute sample was collected at the end of the line and a 2 minute sample was collected at SP#2. Washing wraps 6/5. No stretch from uptake roller to hot water stretch. Also stretched in between the first 2 drying rollers, 1.25 draw. |  |  |  |  | 1 | 17.5 | 11.6 |  | 64.8 | 57 | Sossna #2 50 micron | 0.05/0.075 (S2)
190206 | W190206-E-001-1267 | P180622_E_0_1001 & P181219_E_0_1016 |  |  | D190204_E_20_1035 (left over in dope tank) + bottle no. 1 of D190205_E_20_1036 (mixed together with the dope tank agitator as these were from different batches of Exlan PAN) |  | P | [7 empty] | Y | TN19-001 Is RAFT better than control? (Jasjeet's Killer experiments) Running in He gas in the dope tank, but the head pressure has been increased to 3 Bar. | 20% | In Bottle | 1000 | 4000 | Yes - O/N | Helium | 70 |  |  |  | 8 |  | 10+2 |  | Old | 60 | 70 | Old | 65 | 57 | 40 | 92 | 90 | 130 |  |  | 1.97 |  | 2.47 | 3.31 | 3.21 | 8.03 | 8.03 | 8.03 | 8.03 | 28.11 | 13 | 28.11 | 28.11 | 60&80 |  | 6:1 | N |  | 51 |  |  |  | 7.319221 | 0.2691543 | 7.2 | 29.84772 | 1.680203 | 2.501558 | 3.500623 | 14.26904 | 0.98 |  | Ran well. A 10 minute sample was collected at the end of the line. Washing wraps 4/4. |  | 1.3 | 18.5 | 10.9 |  |  |  |  | 64.8 | 57 | Sossna #2 50 micron | 0.05/0.075 (S2)
190206 | W190206-E-001-1268 | P180622_E_0_1001 & P181219_E_0_1016 |  |  | D190204_E_20_1035 (left over in dope tank) + bottle no. 1 of D190205_E_20_1036 (mixed together with the dope tank agitator as these were from different batches of Exlan PAN) |  | P1 |  | Y | [5 empty] | Y | TN19-001 Is RAFT better than control? (Jasjeet's Killer experiments) Running in He gas in the dope tank, but the head pressure has been increased to 3 Bar. | 20% | In Bottle | 1000 | 4000 | Yes - O/N | Helium | 70 |  |  |  | 8 |  | 10+2 |  | Old | 60 | 70 | Old | 65 | 57 | 40 | 92 | 90 | 130 |  |  | 1.97 |  | 2.47 | 3.31 | 3.21 | 8.03 | 8.03 | 8.03 | 8.03 | 22.08 | 13 | 22.08 | 22.08 | 60&80 |  | 6:1 | N |  | 51 |  |  |  | 7.319221 | 0.2691543 | 7.2 | 29.84772 | 1.680203 | 2.501558 | 2.749689 | 11.20812 | 0.98 |  | Ran well. A 10 minute sample was collected at the end of the line and a 2 minute sample was collected at SP#2. Washing wraps 4/4. | [8 empty] | 64.8 | 57 | Sossna #2 50 micron | 0.05/0.075 (S2)
190206 | W190206-E-001-1269 | P180622_E_0_1001 & P181219_E_0_1016 |  |  | D190204_E_20_1035 (left over in dope tank) + bottle no. 1 of D190205_E_20_1036 (mixed together with the dope tank agitator as these were from different batches of Exlan PAN) |  | C2 | [8 empty] | TN19-001 Is RAFT better than control? (Jasjeet's Killer experiments) Running in He gas in the dope tank, but the head pressure has been increased to 3 Bar. | 20% | In Bottle | 1000 | 4000 | Yes - O/N | Helium | 70 |  |  |  | 8 |  | 10+2 |  | Old | 60 | 70 | Old | 65 | 57 | 40 | 92 | 90 | 130 |  |  | 1.97 |  | 2.47 | 3.31 | 3.21 | 8.03 | 8.03 | 8.03 | 8.03 | 22.08 | 13 | 22.08 | 22.08 | 60&80 |  | 6:1 | N |  | 51 |  |  |  | 7.319221 | 0.2691543 | 7.2 | 95.02538 | 1.680203 | 2.501558 | 2.749689 | 11.20812 | 3.12 |  | No sample - Wrapping and broke in wash rollers. Stretch too high. Washing wraps 7/8 | Fail | [7 empty] | 64.8 | 57 | Sossna #2 50 micron | 0.05/0.075 (S2)
190206 | W190206-E-001-1270 | P180622_E_0_1001 & P181219_E_0_1016 |  |  | D190204_E_20_1035 (left over in dope tank) + bottle no. 1 of D190205_E_20_1036 (mixed together with the dope tank agitator as these were from different batches of Exlan PAN) |  | C3 |  | Y | [5 empty] | Y | TN19-001 Is RAFT better than control? (Jasjeet's Killer experiments) Running in He gas in the dope tank, but the head pressure has been increased to 3 Bar. | 20% | In Bottle | 1000 | 4000 | Yes - O/N | Helium | 70 |  |  |  | 16 |  | 10+2 |  | Old | 60 | 70 | Old | 65 | 57 | 40 | 92 | 90 | 130 |  |  | 12.74 |  | 12.74 | 12.74 | 12.74 | 25.48 | 25.48 | 25.48 | 25.48 | 56.22 | 13 | 56.22 | 56.22 | 60&80 |  | 6:1 | N |  | 51 |  |  |  | 14.63844 | 0.8703112 | 14.4 | 14.69388 | 1 | 2 | 2.206436 | 4.412873 | 3.12 |  | A 10 minute sample was collected at the end of the line and a 2 minute sample was collected at SP#2. Washing wraps 7/7. Broken fibres appeared around the residence rollers after some time. | [8 empty] | 64.8 | 57 | Sossna #2 50 micron | 0.05/0.075 (S2)
190206 | W190206-E-001-1271 | P180622_E_0_1001 & P181219_E_0_1016 |  |  | D190204_E_20_1035 (left over in dope tank) + bottle no. 1 of D190205_E_20_1036 (mixed together with the dope tank agitator as these were from different batches of Exlan PAN) |  | C4 | [8 empty] | TN19-001 Is RAFT better than control? (Jasjeet's Killer experiments) Running in He gas in the dope tank, but the head pressure has been increased to 3 Bar. | 20% | In Bottle | 1000 | 4000 | Yes - O/N | Helium | 70 |  |  |  | 16 |  | 10+2 |  | Old | 60 | 70 | Old | 65 | 57 | 40 | 92 | 90 | 130 |  |  | 12.74 |  | 12.74 | 12.74 | 12.74 | 25.48 | 25.48 | 25.48 | 25.48 | 89 | 13 | 89 | 89 | 60&80 |  | 6:1 | N |  | 51 |  |  |  | 14.63844 | 0.8703112 | 14.4 | 14.69388 | 1 | 2 | 3.492936 | 6.985871 | 3.12 |  | No sample - Broke in steam stretch. Washing wraps 7/8 | Fail | [7 empty] | 64.8 | 57 | Sossna #2 50 micron | 0.05/0.075 (S2)
190206 | W190206-E-001-1272 | P180622_E_0_1001 & P181219_E_0_1016 |  |  | D190204_E_20_1035 (left over in dope tank) + bottle no. 1 of D190205_E_20_1036 (mixed together with the dope tank agitator as these were from different batches of Exlan PAN) |  | E2 |  | Y | [5 empty] | Y | TN19-001 Is RAFT better than control? (Jasjeet's Killer experiments) Running in He gas in the dope tank, but the head pressure has been increased to 3 Bar. | 20% | In Bottle | 1000 | 4000 | Yes - O/N | Helium | 70 |  |  |  | 16 |  | 10+2 |  | Old | 60 | 70 | Old | 65 | 57 | 40 | 92 | 90 | 130 |  |  | 8.05 |  | 10.06 | 10.06 | 10.06 | 16.11 | 16.11 | 16.11 | 16.11 | 56.22 | 13 | 56.22 | 56.22 | 60&80 |  | 6:1 | N |  | 51 |  |  |  | 14.63844 | 0.5499219 | 14.4 | 22.95652 | 1.249689 | 1.601392 | 3.489758 | 6.983851 | 3.08 |  | A 10 minute sample was collected at the end of the line and a 2 minute sample was collected at SP#2. Washing wraps 7/8. Broken fibres were observed around the residence rollers. | [8 empty] | 64.8 | 57 | Sossna #2 50 micron | 0.05/0.075 (S2)
190206 | W190206-E-001-1273 | P180622_E_0_1001 & P181219_E_0_1016 |  |  | D190204_E_20_1035 (left over in dope tank) + bottle no. 1 of D190205_E_20_1036 (mixed together with the dope tank agitator as these were from different batches of Exlan PAN) |  | E1 | [8 empty] | TN19-001 Is RAFT better than control? (Jasjeet's Killer experiments) Running in He gas in the dope tank, but the head pressure has been increased to 3 Bar. | 20% | In Bottle | 1000 | 4000 | Yes - O/N | Helium | 70 |  |  |  | 16 |  | 10+2 |  | Old | 60 | 70 | Old | 65 | 57 | 40 | 92 | 90 | 130 |  |  | 8.05 |  | 10.06 | 13.08 | 13.08 | 32.72 | 32.72 | 32.72 | 32.72 | 89.99 | 13 | 89.99 | 89.99 | 60&80 |  | 6:1 | N |  | 51 |  |  |  | 14.63844 | 0.5499219 | 14.4 | 22.95652 | 1.624845 | 2.501529 | 2.750306 | 11.17888 | 3.08 |  | Stretch was too high between the wash rollers and filaments broke and wrapped around the was rollers. Didn’t continue piecing up the line after the wash rollers because it was not going to run. Washing wraps 7/8 | Fail | [7 empty] | 64.8 | 57 | Sossna #2 50 micron | 0.05/0.075 (S2)
190206 | W190206-E-001-1274 | P180622_E_0_1001 & P181219_E_0_1016 |  |  | D190204_E_20_1035 (left over in dope tank) + bottle no. 1 of D190205_E_20_1036 (mixed together with the dope tank agitator as these were from different batches of Exlan PAN) |  | H2 |  | Y | [5 empty] | Y | TN19-001 Is RAFT better than control? (Jasjeet's Killer experiments) Running in He gas in the dope tank, but the head pressure has been increased to 3 Bar. | 20% | In Bottle | 1000 | 4000 | Yes - O/N | Helium | 70 |  |  |  | 16 |  | 10+2 |  | Old | 60 | 70 | Old | 65 | 57 | 40 | 92 | 90 | 130 |  |  | 8.05 |  | 10.06 | 10.06 | 10.06 | 16.11 | 16.11 | 16.11 | 16.11 | 56.22 | 13 | 56.22 | 56.22 | 60&80 |  | 6:1 | N |  | 51 |  |  |  | 14.63844 | 0.5499219 | 14.4 | 29.96273 | 1.249689 | 1.601392 | 3.489758 | 6.983851 | 4.02 |  | A 10 minute sample was collected at the end of the line and a 2 minute sample was collected at SP#2. Washing wraps 7/7. Broken fibres were collecting around the residence rollers. We notice more broken fibres around the residence rollers when the bath lengths are long. | [8 empty] | 64.8 | 57 | Sossna #2 50 micron | 0.05/0.075 (S2)
190206 | W190206-E-001-1275 | P180622_E_0_1001 & P181219_E_0_1016 |  |  | D190204_E_20_1035 (left over in dope tank) + bottle no. 1 of D190205_E_20_1036 (mixed together with the dope tank agitator as these were from different batches of Exlan PAN) |  | H1 | [8 empty] | TN19-001 Is RAFT better than control? (Jasjeet's Killer experiments) Running in He gas in the dope tank, but the head pressure has been increased to 3 Bar. | 20% | In Bottle | 1000 | 4000 | Yes - O/N | Helium | 70 |  |  |  | 16 |  | 10+2 |  | Old | 60 | 70 | Old | 65 | 57 | 40 | 92 | 90 | 130 |  |  | 8.05 |  | 10.06 | 13.08 | 13.08 | 32.72 | 32.72 | 32.72 | 32.72 | 89.99 | 13 | 89.99 | 89.99 | 60&80 |  | 6:1 | N |  | 51 |  |  |  | 14.63844 | 0.5499219 | 14.4 | 29.96273 | 1.624845 | 2.501529 | 2.750306 | 11.17888 | 4.02 |  | Stretch was too high between the wash rollers and filaments broke and wrapped around the was rollers. Didn’t continue piecing up the line after the wash rollers because it was not going to run. Washing wraps 7/8 | Fail | [7 empty] | 64.8 | 57 | Sossna #2 50 micron | 0.05/0.075 (S2)
190207 | W190207-E-001-1276 | P181219_E_0_1016 |  |  | D190205_E_20_1036 (bottle 2) |  | F2 | [8 empty] | TN19-001 Is RAFT better than control? (Jasjeet's Killer experiments) Running in He gas in the dope tank, but the head pressure has been increased to 3 Bar. | 20% | In Bottle | 1000 | 4000 | Yes - O/N | Helium | 70 |  |  |  | 16 |  | 10+2 |  | Old | 60 | 70 | Old | 65 | 57 | 40 | 92 | 90 | 130 |  |  | 12.74 |  | 15.92 | 15.92 | 15.92 | 25.48 | 25.48 | 25.48 | 25.48 | 56.22 | 13 | 56.22 | 56.22 | 60&80 |  | 6:1 | N |  | 51 |  |  |  | 14.63844 | 0.8703112 | 14.4 | 19.9686 | 1.249608 | 1.600503 | 2.206436 | 4.412873 | 4.24 |  | No sample - Fibres wrapping on first 2 wash rollers and broke out. Washing wraps 7/8 | Fail | 0 | 44.3 | 21.1 |  |  |  |  | 64.8 | 57 | Sossna #2 50 micron | 0.05/0.075 (S2)
190207 | W190207-E-001-1277 | P181219_E_0_1016 |  |  | D190205_E_20_1036 (bottle 2) |  | F3 |  | Y | [5 empty] | Y | TN19-001 Is RAFT better than control? (Jasjeet's Killer experiments) Running in He gas in the dope tank, but the head pressure has been increased to 3 Bar. | 20% | In Bottle | 1000 | 4000 | Yes - O/N | Helium | 70 |  |  |  | 16 |  | 10+2 |  | Old | 60 | 70 | Old | 65 | 57 | 40 | 92 | 90 | 130 |  |  | 12.74 |  | 12.74 | 12.74 | 12.74 | 20.38 | 20.38 | 20.38 | 20.38 | 56.22 | 13 | 56.22 | 56.22 | 60&80 |  | 6:1 | N |  | 51 |  |  |  | 14.63844 | 0.8703112 | 14.4 | 19.9686 | 1 | 1.599686 | 2.758587 | 4.412873 | 4.24 |  | A 10 minute sample was collected at the end of the line and a 2 minute sample was collected at SP#2. Washing wraps 7/6. Broken fibres appeared around the residence rollers after some time. | [8 empty] | 64.8 | 57 | Sossna #2 50 micron | 0.05/0.075 (S2)
190207 | W190207-E-001-1278 | P181219_E_0_1016 |  |  | D190205_E_20_1036 (bottle 2) |  | F4 | [8 empty] | TN19-001 Is RAFT better than control? (Jasjeet's Killer experiments) Running in He gas in the dope tank, but the head pressure has been increased to 3 Bar. | 20% | In Bottle | 1000 | 4000 | Yes - O/N | Helium | 70 |  |  |  | 16 |  | 10+2 |  | Old | 60 | 70 | Old | 65 | 57 | 40 | 92 | 90 | 130 |  |  | 12.74 |  | 12.74 | 12.74 | 12.74 | 20.38 | 20.38 | 20.38 | 20.38 | 71.33 | 13 | 71.33 | 71.33 | 60&80 |  | 6:1 | N |  | 51 |  |  |  | 14.63844 | 0.8703112 | 14.4 | 19.9686 | 1 | 1.599686 | 3.5 | 5.598901 | 4.24 |  | No sample - Broke in steam stretch. Washing wraps 7/8 | [8 empty] | 64.8 | 57 | Sossna #2 50 micron | 0.05/0.075 (S2)
190207 | W190207-E-001-1279 | P181219_E_0_1016 |  |  | D190205_E_20_1036 (bottle 2) |  | G | [8 empty] | TN19-001 Is RAFT better than control? (Jasjeet's Killer experiments) Running in He gas in the dope tank, but the head pressure has been increased to 3 Bar. | 20% | In Bottle | 1000 | 4000 | Yes - O/N | Helium | 70 |  |  |  | 8 |  | 10+2 |  | Old | 60 | 70 | Old | 65 | 57 | 40 | 92 | 90 | 130 |  |  | 3.95 |  | 4.94 | 6.42 | 6.42 | 16.06 | 16.06 | 16.06 | 16.06 | 56.22 | 13 | 56.22 | 56.22 | 60&80 |  | 6:1 | N |  | 51 |  |  |  | 7.319221 | 0.5396749 | 7.2 | 29.92405 | 1.625316 | 2.501558 | 3.500623 | 14.23291 | 1.97 |  | No sample - Broke in steam stretch whereas last time we tried this it broke between the washing rollers. Washing wraps 7/9 | Fail | [7 empty] | 64.8 | 57 | Sossna #2 50 micron | 0.05/0.075 (S2)
190207 | W190207-E-001-1280 | P181219_E_0_1016 |  |  | D190205_E_20_1036 (bottle 2) |  | G1 |  | Y | [5 empty] | Y | TN19-001 Is RAFT better than control? (Jasjeet's Killer experiments) Running in He gas in the dope tank, but the head pressure has been increased to 3 Bar. | 20% | In Bottle | 1000 | 4000 | Yes - O/N | Helium | 70 |  |  |  | 8 |  | 10+2 |  | Old | 60 | 70 | Old | 65 | 57 | 40 | 92 | 90 | 130 |  |  | 3.95 |  | 4.94 | 6.42 | 6.42 | 16.06 | 16.06 | 16.06 | 16.06 | 56.22 | 13 | 56.22 | 56.22 | 60&80 |  | 6:1 | N |  | 51 |  |  |  | 7.319221 | 0.5396749 | 7.2 | 29.92405 | 1.625316 | 2.501558 | 3.500623 | 14.23291 | 1.97 |  | Ran well. A 10 minute sample was collected at the end of the line and a 2 minute sample was collected at SP#2. Washing wraps 7/9. | [8 empty] | 64.8 | 57 | Sossna #2 50 micron | 0.05/0.075 (S2)
190207 | W190207-E-001-1281 | P181219_E_0_1016 |  |  | D190205_E_20_1036 (bottle 2) |  | B2 |  | Y | [5 empty] | Y | TN19-001 Is RAFT better than control? (Jasjeet's Killer experiments) Running in He gas in the dope tank, but the head pressure has been increased to 3 Bar. | 20% | In Bottle | 1000 | 4000 | Yes - O/N | Helium | 70 |  |  |  | 8 |  | 10+2 |  | Old | 60 | 70 | Old | 65 | 57 | 40 | 92 | 90 | 130 |  |  | 8.05 |  | 10.06 | 10.06 | 10.06 | 16.11 | 16.11 | 16.11 | 16.11 | 56.22 | 13 | 56.22 | 56.22 | 60&80 |  | 6:1 | N |  | 51 |  |  |  | 7.319221 | 1.099844 | 7.2 | 14.68323 | 1.249689 | 1.601392 | 3.489758 | 6.983851 | 1.97 |  | Ran well. A 10 minute sample was collected at the end of the line and a 2 minute sample was collected at SP#2. Washing wraps 7/7. | [8 empty] | 64.8 | 57 | Sossna #2 50 micron | 0.05/0.075 (S2)
190207 | W190207-E-001-1282 | P181219_E_0_1016 |  |  | D190205_E_20_1036 (bottle 2) |  | B1 | [8 empty] | TN19-001 Is RAFT better than control? (Jasjeet's Killer experiments) Running in He gas in the dope tank, but the head pressure has been increased to 3 Bar. | 20% | In Bottle | 1000 | 4000 | Yes - O/N | Helium | 70 |  |  |  | 8 |  | 10+2 |  | Old | 60 | 70 | Old | 65 | 57 | 40 | 92 | 90 | 130 |  |  | 8.05 |  | 10.06 | 13.08 | 13.08 | 32.72 | 32.72 | 32.72 | 32.72 | 89.99 | 13 | 89.99 | 89.99 | 60&80 |  | 6:1 | N |  | 51 |  |  |  | 7.319221 | 1.099844 | 7.2 | 14.68323 | 1.624845 | 2.501529 | 2.750306 | 11.17888 | 1.97 |  | No sample - Wrapping and broke in wash rollers. Washing wraps 7/9 | [8 empty] | 64.8 | 57 | Sossna #2 50 micron | 0.05/0.075 (S2)
190214 | W190214-E-002-1283 | P181219_E_0_1016 |  |  | D190212_E_20_1037 |  | 25 Package 1 | [8 empty] | TN19-002 Precursor spinning with 002/003 spin finish combination (for Feb 2019 carbonisation) | 20% | In Bottle | 1000 | 4000 | Yes - O/N | Helium | 70 |  |  |  | 7 |  | 10+2 |  | New | 60 | 70 | Fresh | 65 | 60 | 40 | 92 | 90 | 130 |  |  | 1.75 |  | 2.19 | 2.84 | 2.84 | 7.1 | 7.1 | 7.1 | 7.1 | 24.9 | 13 | 24.9 | 24.9 | 45 & 80 |  | 3% emulsion 002/003 (20/80) | Y |  | 51 |  |  |  | 2.501687 | 0.699528 | 6.3 | 30.17143 | 1.622857 | 2.5 | 3.507042 | 14.22857 | 0.88 | 0.08 | Ran really well after a rocky start with lots of flaring on the 1st drying roller post the steam relax unit. We used a new spin finish with the manufacturers recommendation of 3% emulsion of Delion AUS 002/003 (20/80 active content) and an OPU (oil pickup) of 1.5%. To achieve this we had to put the spin finish nip roller down and apply a pressure of 2.2Bar. Flaring was very bad on the 1st drying roller post the steam relax unit, so we need to increase the moisture content of the tow some how. Firstly we tried increasing the steam pressure of the steam relax unit to 3 Bar form 2.5 Bar, but this did not reduce the flaring. We then reduced the nip roller pressure to 0 Bar (with the roller down), but the tow was still flaring on the roller. We then reduced the temperature of the 1st drying roller post steam relax from 60 degrees C to 45 degrees C and this fixed the flaring problem. We reduced the steam relaxation pressure back to 2.5 Bar and no flaring, then we increase the spin finish nip roller pressure back to 2.2Bar to enable us to get the OPU of 1.5 ish%. No flaring evident so we ran with this new drying roller temperature.The wash wraps were 3 and 4 and we had to increase the wraps on the 2nd drying roller post spin finish application to ensure that the tow was not rubbing on the side of the steam stretching chest. Also because the wash wraps were quite low, the washing water flow was too low to reach the tow to rinse it, so the washing water pressure was increased from 10 to 20. This way all of the tow was being rinsed. No wrapping on rollers was observed and the tow ran really well. An observation that the tow split into 2 parts in the hot water stretch was made. Not sure why this happened and Linda has taken a photo for reference. 3 packages were collected Package 1 - 1 hr (1500m), Package 2 - 1 hr (1500m) and Package 3 - 30min (750m). Samples were also collected at sample points SP2,3,4,5,6,7. At SP2-5 2 minute samples were collected and SP6,7 only 1 minute samples were collected. Started trial at 11am and finished at 4.30pm. The left over dope was kept in the dope tank under He gas. | Pass | 0.2 | 11.7 | 8.4 |  |  |  |  | 63.5 | 60 | Sossna #8 80 micron | 0.08/0.12 (S8)
190214 | W190214-E-002-1283 | P181219_E_0_1016 |  |  | D190212_E_20_1037 |  | 25 Package 2 | [8 empty] | TN19-002 Precursor spinning with 002/003 spin finish combination (for Feb 2019 carbonisation) | 20% | In Bottle | 1000 | 4000 | Yes - O/N | Helium | 70 |  |  |  | 7 |  | 10+2 |  | Old | 60 | 70 | Old | 65 | 60 | 40 | 92 | 90 | 130 |  |  | 1.75 |  | 2.19 | 2.84 | 2.84 | 7.1 | 7.1 | 7.1 | 7.1 | 24.9 | 13 | 24.9 | 24.9 | 45 & 80 |  | 3% emulsion 002/003 (20/80) | Y |  | 51 |  |  |  | 2.501687 | 0.699528 | 6.3 | 30.17143 | 1.622857 | 2.5 | 3.507042 | 14.22857 | 0.88 | 0.08 | as above | Pass | [7 empty] | 63.5 | 60 | Sossna #8 80 micron | 0.08/0.12 (S8)
190214 | W190214-E-002-1283 | P181219_E_0_1016 |  |  | D190212_E_20_1037 |  | 25 Package 3 |  | Y | Y | Y | Y | Y | Y | Y | TN19-002 Precursor spinning with 002/003 spin finish combination (for Feb 2019 carbonisation) | 20% | In Bottle | 1000 | 4000 | Yes - O/N | Helium | 70 |  |  |  | 7 |  | 10+2 |  | Old | 60 | 70 | Old | 65 | 60 | 40 | 92 | 90 | 130 |  |  | 1.75 |  | 2.19 | 2.84 | 2.84 | 7.1 | 7.1 | 7.1 | 7.1 | 24.9 | 13 | 24.9 | 24.9 | 45 & 80 |  | 3% emulsion 002/003 (20/80) | Y |  | 51 |  |  |  | 2.501687 | 0.699528 | 6.3 | 30.17143 | 1.622857 | 2.5 | 3.507042 | 14.22857 | 0.88 | 0.08 | Tow tension was recorded when this package was being spun. Tension at SP1 was 273cN, SP2 483cN, SP3 419cN, SP4 383cN, SP5 435cN, SP6 233cN, SP7 244cN and SP8 (end of line) 72cN. When the speed of the hot water stretch roller was increased from 7.10m/min to 9m/min the tension at SP3 increased slightly to 449cN. | Pass |  |  |  | 0.2 | 13.5 | 8.5 |  | 63.5 | 60 | Sossna #8 80 micron | 0.08/0.12 (S8)
190215 | W190215-E-003-1284 | P181219_E_0_1016 |  |  | D190212_E_20_1037 |  | 25 Package 1 | N | Y | Y | Y | Y | Y | Y | Y | TN19-003 Coagulation gradient 65% DMSO, 50% DMSO and 30% DMSO | 20% | In Bottle | 1000 | 4000 | Yes - O/N | Helium | 70 |  |  |  | 7 |  | 10+2 |  | Old | 60 | 70 | Old | 65 | 60 | 40 | 92 | 90 | 130 |  |  | 1.75 |  | 2.19 | 2.84 | 2.84 | 9 | 9 | 9 | 9 | 24.9 | 13 | 24.9 | 24.9 | 45 & 80 |  | 3% emulsion 002/003 (20/80) | N |  | 51 |  |  |  | 2.501687 | 0.699528 | 6.3 | 30.17143 | 1.622857 | 3.169014 | 2.766667 | 14.22857 | 0.88 | 0.08 | Spinning done by MF. Was supposed to be the sampe conditions as those used for #1283, but the speed of the hot water stretch rollers were set to 9 instead of 7.1m/min. Flaring was a problem so the spin finish nip rollers couldn’t be down. Clearly the spin finish must have settled overnight and was no longer as effective. | Pass | [7 empty] | 63.5 | 60 | Sossna #8 80 micron | 0.08/0.12 (S8)
190215 | W190215-E-003-1284 | P181219_E_0_1016 |  |  | D190212_E_20_1037 |  | 25 Package 2 |  | Y | Y | Y | Y | Y | Y | Y | TN19-003 Coagulation gradient 65% DMSO, 50% DMSO and 30% DMSO | 20% | In Bottle | 1000 | 4000 | Yes - O/N | Helium | 70 |  |  |  | 7 |  | 10+2 |  | Old | 60 | 70 | Old | 65 | 60 | 40 | 92 | 90 | 130 |  |  | 1.75 |  | 2.19 | 2.84 | 2.84 | 9 | 9 | 9 | 9 | 24.9 | 13 | 24.9 | 24.9 | 45 & 80 |  | 3% emulsion 002/003 (20/80) | N |  | 51 |  |  |  | 2.501687 | 0.699528 | 6.3 | 30.17143 | 1.622857 | 3.169014 | 2.766667 | 14.22857 | 0.88 | 0.08 | as above | Pass | [7 empty] | 63.5 | 60 | Sossna #8 80 micron | 0.08/0.12 (S8)
190215 | W190215-E-003-1284 | P181219_E_0_1016 |  |  | D190212_E_20_1037 |  | 25 Package 3 |  | Y | Y | Y | Y | Y | Y | Y | TN19-003 Coagulation gradient 65% DMSO, 50% DMSO and 30% DMSO | 20% | In Bottle | 1000 | 4000 | Yes - O/N | Helium | 70 |  |  |  | 7 |  | 10+2 |  | Old | 60 | 70 | Old | 65 | 60 | 40 | 92 | 90 | 130 |  |  | 1.75 |  | 2.19 | 2.84 | 2.84 | 9 | 9 | 9 | 9 | 24.9 | 13 | 24.9 | 24.9 | 45 & 80 |  | 3% emulsion 002/003 (20/80) | N |  | 51 |  |  |  | 2.501687 | 0.699528 | 6.3 | 30.17143 | 1.622857 | 3.169014 | 2.766667 | 14.22857 | 0.88 | 0.08 | as above | Pass | [7 empty] | 63.5 | 60 | Sossna #8 80 micron | 0.08/0.12 (S8)
190227 | W190227-SC-004-1285 | P181214_SC_0_1012 |  |  | D190226-SC-21-1038 |  | 25 Package 1 | [7 empty] | Y | TN19-0004 SIEF Control PAN 2% MA precursor spinning | 20.98% | In Bottle | 531 | 2000 | Yes - O/N | Helium | 70 |  |  |  | 7 |  | 10+2 |  | Old | 60 | 70 | Old | 65 | 60 | 40 | 92 | 90 | 130 |  |  | 1.75 |  | 2.19 | 2.84 | 2.84 | 9 | 9 | 9 | 9 | 24.9 | 13 | 24.9 | 24.9 | 45 & 80 |  | 3% emulsion 002/003 (20/80) | Y |  | 51 |  |  |  | 2.501687 | 0.699528 | 6.3 | 30.17143 | 1.622857 | 3.169014 | 2.766667 | 14.22857 | 0.88 | 0.08 | Ran OK and 60 minutes of tow was collected. There were single filaments wrapping around the wash and hot stretch rollers. A blob of PAN was noticed at the back end of the spinneret (ie away from the face, due to a leak). | Pass | [7 empty] | 63.5 | 60 | Sossna #8 80 micron | 0.08/0.12 (S8)
190227 | W190227-SC-004-1285 | P181214_SC_0_1012 |  |  | D190226-SC-21-1038 |  | 25 Package 2 | [7 empty] | Y | TN19-004 SIEF Control PAN 2% MA precursor spinning | 20.98% | In Bottle | 531 | 2000 | Yes - O/N | Helium | 70 |  |  |  | 7 |  | 10+2 |  | Old | 60 | 70 | Old | 65 | 60 | 40 | 92 | 90 | 130 |  |  | 1.75 |  | 2.19 | 2.84 | 2.84 | 9 | 9 | 9 | 9 | 24.9 | 13 | 24.9 | 24.9 | 45 & 80 |  | 3% emulsion 002/003 (20/80) | Y |  | 51 |  |  |  | 2.501687 | 0.699528 | 6.3 | 30.17143 | 1.622857 | 3.169014 | 2.766667 | 14.22857 | 0.88 | 0.08 | Tow broke out after 18 minutes of spinning | Pass | [7 empty] | 63.5 | 60 | Sossna #8 80 micron | 0.08/0.12 (S8)
190227 | W190227-SC-004-1285 | P181214_SC_0_1012 |  |  | D190226-SC-21-1038 |  | 25 Package 3 | Y | Y | Y | Y | Y | Y | Y | Y | TN19-004 SIEF Control PAN 2% MA precursor spinning | 20.98% | In Bottle | 531 | 2000 | Yes - O/N | Helium | 70 |  |  |  | 7 |  | 10+2 |  | Old | 60 | 70 | Old | 65 | 60 | 40 | 92 | 90 | 130 |  |  | 1.75 |  | 2.19 | 2.84 | 2.84 | 9 | 9 | 9 | 9 | 24.9 | 13 | 24.9 | 24.9 | 45 & 80 |  | 3% emulsion 002/003 (20/80) | Y |  | 51 |  |  |  | 2.501687 | 0.699528 | 6.3 | 30.17143 | 1.622857 | 3.169014 | 2.766667 | 14.22857 | 0.88 | 0.08 | Ran OK and 60 minutes of tow was collected. There were single filaments wrapping around the wash and hot stretch rollers. A blob of PAN was noticed at the back end of the spinneret (ie away from the face, due to a leak). | Pass | [7 empty] | 63.5 | 60 | Sossna #8 80 micron | 0.08/0.12 (S8)
190227 | W190227-SC-004-1286 | P181214_SC_0_1012 |  |  | D190226-SC-21-1038 |  | 25 Package 1 | [7 empty] | Y | TN19-004 SIEF Control PAN 2% MA precursor spinning | 20.98% | In Bottle | 531 | 2000 | Yes - O/N | Helium | 70 |  |  |  | 16 |  | 10+2 |  | Old | 60 | 70 | Old | 65 | 60 | 40 | 92 | 90 | 130 |  |  | 3.95 |  | 4.94 | 6.42 | 6.42 | 16.06 | 16.06 | 16.06 | 16.06 | 56.22 | 13 | 56.22 | 56.22 | 45 & 80 |  | 3% emulsion 002/003 (20/80) | Y |  | 51 |  |  |  | 5.718142 | 0.6907839 | 14.4 | 22.93671 | 1.625316 | 2.501558 | 3.500623 | 14.23291 | 1.51 | 0.08 | Only collected 5 to 10 minutes of sample because the dope ran out | Pass | [7 empty] | 63.5 | 60 | Sossna #8 80 micron | 0.08/0.12 (S8)
190305 | W190305-SC-005-1287 | P181214_SC_0_1012 |  |  | D190304-SC-21-1039 |  | Package 1 | [7 empty] | Y | TN19-005 SIEF Control PAN 2% MA precursor spinning | 21% | In Bottle | 345.6 | 1300.1 | Yes - O/N | Helium | 70 |  |  |  | 16 |  | 10+2 |  | Old | 60 | 70 | Old | 65 | 60 | 40 | 92 | 90 | 130 |  |  | 3.95 |  | 4.94 | 6.42 | 6.42 | 16.06 | 16.06 | 16.06 | 16.06 | 56.22 | 13 | 56.22 | 56.22 | 45 & 80 |  | 3% emulsion 002/003 (20/80) | Y |  | 51 |  |  |  | 14.63844 | 0.2698374 | 14.4 | 22.93671 | 1.625316 | 2.501558 | 3.500623 | 14.23291 | 1.51 | 0.05 | Rpt of #1286 because we had run out of dope early. Only one package of 1500m was collected. Ran beautifully, no neps no wrapping on rollers. Washing wraps 7/9 | Pass | 1.3 | 14.9 | 13.2 | 1.5 | 15.1 | 13.2 | 63.5 | 63.5 | 60 | Sossna #3 50 micron | 0.05/0.075 (S3)
190307 | W190307-R-001-1288 | P180821_R_0_1014 |  |  | D190306-R-20-1040 |  | D | [8 empty] | TN19-001 Is RAFT better than control? (Jasjeet's Killer experiments) Running in He gas in the dope tank, but the head pressure has been increased to 3 Bar. | 20% | In Bottle | 1000 | 4000 | only degassed for 2hr on 7/3/19. The dope was supposed to be degassed o/n by the vacuum pump was not switched on so degassing was performing in the morning of the run. | Helium | 70 |  |  |  | 16 |  | 10+2 |  | New | 60 | 70 | Old | 65 | 57 | 40 | 92 | 90 | 130 |  |  | 3.95 |  | 4.94 | 6.42 | 6.42 | 16.06 | 16.06 | 16.06 | 16.06 | 56.22 | 13 | 56.22 | 56.22 | 60 & 80 |  | 6:1 | N |  | 51 |  |  |  | 14.63844 | 0.2698374 | 14.4 | 23.01266 | 1.625316 | 2.501558 | 3.500623 | 14.23291 | 1.515 | 0.05 | No sample collected. Tow broke in the steam stretch and there were quite a few wraps on the wash rollers and hot water stretch rollers | Fail | 0 | 19 | 16.1 |  |  |  | 64.8 | 64.8 | 57 | Sossna #3 50 micron | 0.05/0.075 (S3)
190307 | W190307-R-001-1289 | P180821_R_0_1014 |  |  | D190306-R-20-1040 |  | D1 | [7 empty] | Y | TN19-001 Is RAFT better than control? (Jasjeet's Killer experiments) Running in He gas in the dope tank, but the head pressure has been increased to 3 Bar. | 20% | In Bottle | 1000 | 4000 | only degassed for 2hr on 7/3/19. The dope was supposed to be degassed o/n by the vacuum pump was not switched on so degassing was performing in the morning of the run. | Helium | 70 |  |  |  | 16 |  | 10+2 |  | New | 60 | 70 | Old | 65 | 57 | 40 | 92 | 90 | 130 |  |  | 3.95 |  | 4.94 | 6.42 | 6.42 | 16.06 | 16.06 | 16.06 | 16.06 | 44.17 | 13 | 44.17 | 44.17 | 60 & 80 |  | 6:1 | N |  | 51 |  |  |  | 14.63844 | 0.2698374 | 14.4 | 23.01266 | 1.625316 | 2.501558 | 2.750311 | 11.18228 | 1.515 | 0.05 | 10 minute SP8 sample collected. Some wrapping of the uptake roller and wash rollers | Pass | [6 empty] | 64.8 | 64.8 | 57 | Sossna #3 50 micron | 0.05/0.075 (S3)
190307 | W190307-R-001-1290 | P180821_R_0_1014 |  |  | D190306-R-20-1040 |  | D2 | [7 empty] | Y | TN19-001 Is RAFT better than control? (Jasjeet's Killer experiments) Running in He gas in the dope tank, but the head pressure has been increased to 3 Bar. | 20% | In Bottle | 1000 | 4000 | only degassed for 2hr on 7/3/19. The dope was supposed to be degassed o/n by the vacuum pump was not switched on so degassing was performing in the morning of the run. | Helium | 70 |  |  |  | 16 |  | 10+2 |  | New | 60 | 70 | Old | 65 | 57 | 40 | 92 | 90 | 130 |  |  | 3.95 |  | 4.94 | 4.94 | 4.94 | 16.06 | 16.06 | 16.06 | 16.06 | 44.17 | 13 | 44.17 | 44.17 | 60 & 80 |  | 6:1 | N |  | 51 |  |  |  | 14.63844 | 0.2698374 | 14.4 | 23.01266 | 1.250633 | 3.251012 | 2.750311 | 11.18228 | 1.515 | 0.05 | 10 minute SP8 sample collected. Some wrapping of the uptake roller. Drying wraps 12/10 | Pass | [6 empty] | 64.8 | 64.8 | 57 | Sossna #3 50 micron | 0.05/0.075 (S3)
190307 | W190307-R-001-1291 | P180821_R_0_1014 |  |  | D190306-R-20-1040 |  | D3 | [7 empty] | Y | TN19-001 Is RAFT better than control? (Jasjeet's Killer experiments) Running in He gas in the dope tank, but the head pressure has been increased to 3 Bar. | 20% | In Bottle | 1000 | 4000 | only degassed for 2hr on 7/3/19. The dope was supposed to be degassed o/n by the vacuum pump was not switched on so degassing was performing in the morning of the run. | Helium | 70 |  |  |  | 16 |  | 10+2 |  | New | 60 | 70 | Old | 65 | 57 | 40 | 92 | 90 | 130 |  |  | 3.95 |  | 4.94 | 6.42 | 6.42 | 12.84 | 12.84 | 12.84 | 12.84 | 44.17 | 13 | 44.17 | 44.17 | 60 & 80 |  | 6:1 | N |  | 51 |  |  |  | 14.63844 | 0.2698374 | 14.4 | 23.01266 | 1.625316 | 2 | 3.440031 | 11.18228 | 1.515 | 0.05 | 8 minute SP8 sample collected, it was broken out on purpose by manifulations in the coag bath. Lots of wrapping of the uptake roller. | Pass | [6 empty] | 64.8 | 64.8 | 57 | Sossna #3 50 micron | 0.05/0.075 (S3)
190307 | W190307-R-001-1292 | P180821_R_0_1014 |  |  | D190306-R-20-1040 |  | M | [7 empty] | Y | TN19-001 Is RAFT better than control? (Jasjeet's Killer experiments) Running in He gas in the dope tank, but the head pressure has been increased to 3 Bar. | 20% | In Bottle | 1000 | 4000 | only degassed for 2hr on 7/3/19. The dope was supposed to be degassed o/n by the vacuum pump was not switched on so degassing was performing in the morning of the run. | Helium | 70 |  |  |  | 8 |  | 10+2 |  | New | 60 | 70 | Old | 65 | 57 | 40 | 92 | 90 | 130 |  |  | 1.97 |  | 2.47 | 3.21 | 3.21 | 8.03 | 8.03 | 8.03 | 8.03 | 28.11 | 13 | 28.11 | 28.11 | 60 & 80 |  | 6:1 | N |  | 51 |  |  |  | 7.319221 | 0.2691543 | 7.2 | 22.84264 | 1.629442 | 2.501558 | 3.500623 | 14.26904 | 0.75 | 0.05 | 10 minute SP8 and 2 minute SP2 sample collected. MF put a stainless steel rod at the end of the steam stretch chest to prevent the tow from rubbing on the steam chest guides and this seemed to work well. | Pass | [6 empty] | 64.8 | 64.8 | 57 | Sossna #3 50 micron | 0.05/0.075 (S3)
190307 | W190307-R-001-1293 | P180821_R_0_1014 |  |  | D190306-R-20-1040 |  | M1 | [7 empty] | Y | TN19-001 Is RAFT better than control? (Jasjeet's Killer experiments) Running in He gas in the dope tank, but the head pressure has been increased to 3 Bar. | 20% | In Bottle | 1000 | 4000 | only degassed for 2hr on 7/3/19. The dope was supposed to be degassed o/n by the vacuum pump was not switched on so degassing was performing in the morning of the run. | Helium | 70 |  |  |  | 8 |  | 10+2 |  | New | 60 | 70 | Old | 65 | 57 | 40 | 92 | 90 | 130 |  |  | 1.97 |  | 2.47 | 3.21 | 3.21 | 8.03 | 8.03 | 8.03 | 8.03 | 22.08 | 13 | 22.08 | 22.08 | 60 & 80 |  | 6:1 | N |  | 51 |  |  |  | 7.319221 | 0.2691543 | 7.2 | 22.84264 | 1.629442 | 2.501558 | 2.749689 | 11.20812 | 0.75 | 0.05 | 10 minute SP8 sample collected. | Pass | [6 empty] | 64.8 | 64.8 | 57 | Sossna #3 50 micron | 0.05/0.075 (S3)
190307 | W190307-R-001-1294 | P180821_R_0_1014 |  |  | D190306-R-20-1040 |  | N | [7 empty] | Y | TN19-001 Is RAFT better than control? (Jasjeet's Killer experiments) Running in He gas in the dope tank, but the head pressure has been increased to 3 Bar. | 20% | In Bottle | 1000 | 4000 | only degassed for 2hr on 7/3/19. The dope was supposed to be degassed o/n by the vacuum pump was not switched on so degassing was performing in the morning of the run. | Helium | 70 |  |  |  | 8 |  | 10+2 |  | New | 60 | 70 | Old | 65 | 57 | 40 | 92 | 90 | 130 |  |  | 4.02 |  | 5.03 | 6.54 | 6.54 | 16.35 | 16.35 | 16.35 | 16.35 | 57.25 | 13 | 57.25 | 57.25 | 60 & 80 |  | 6:1 | N |  | 51 |  |  |  | 7.319221 | 0.5492388 | 7.2 | 22.98507 | 1.626866 | 2.5 | 3.501529 | 14.24129 | 1.54 | 0.05 | 10 minute SP8 sample collected. Some wrapping of the uptake roller. | Pass | [6 empty] | 64.8 | 64.8 | 57 | Sossna #3 50 micron | 0.05/0.075 (S3)
190307 | W190307-R-001-1295 | P180821_R_0_1014 |  |  | D190306-R-20-1040 |  | N1 | [7 empty] | Y | TN19-001 Is RAFT better than control? (Jasjeet's Killer experiments) Running in He gas in the dope tank, but the head pressure has been increased to 3 Bar. | 20% | In Bottle | 1000 | 4000 | only degassed for 2hr on 7/3/19. The dope was supposed to be degassed o/n by the vacuum pump was not switched on so degassing was performing in the morning of the run. | Helium | 70 |  |  |  | 8 |  | 10+2 |  | New | 60 | 70 | Old | 65 | 57 | 40 | 92 | 90 | 130 |  |  | 4.02 |  | 5.03 | 6.54 | 6.54 | 16.35 | 16.35 | 16.35 | 16.35 | 44.98 | 13 | 44.98 | 44.98 | 60 & 80 |  | 6:1 | N |  | 51 |  |  |  | 7.319221 | 0.5492388 | 7.2 | 22.98507 | 1.626866 | 2.5 | 2.75107 | 11.18905 | 1.54 | 0.05 | 10 minute SP8 sample collected. | Pass | [6 empty] | 64.8 | 64.8 | 57 | Sossna #3 50 micron | 0.05/0.075 (S3)
190307 | W190307-R-001-1296 | P180821_R_0_1014 |  |  | D190306-R-20-1040 |  | N2 | [7 empty] | Y | TN19-001 Is RAFT better than control? (Jasjeet's Killer experiments) Running in He gas in the dope tank, but the head pressure has been increased to 3 Bar. | 20% | In Bottle | 1000 | 4000 | only degassed for 2hr on 7/3/19. The dope was supposed to be degassed o/n by the vacuum pump was not switched on so degassing was performing in the morning of the run. | Helium | 70 |  |  |  | 8 |  | 10+2 |  | New | 60 | 70 | Old | 65 | 57 | 40 | 92 | 90 | 130 |  |  | 4.02 |  | 5.03 | 5.03 | 5.03 | 8.05 | 8.05 | 8.05 | 8.05 | 28.11 | 13 | 28.11 | 28.11 | 60 & 80 |  | 6:1 | N |  | 51 |  |  |  | 7.319221 | 0.5492388 | 7.2 | 22.98507 | 1.251244 | 1.600398 | 3.491925 | 6.992537 | 1.54 | 0.05 | 10 minute SP8 sample and 2 minute SP2 sample collected. | Pass | [6 empty] | 64.8 | 64.8 | 57 | Sossna #3 50 micron | 0.05/0.075 (S3)
190307 | W190307-R-001-1297 | P180821_R_0_1014 |  |  | D190306-R-20-1040 |  | O2 | [7 empty] | Y | TN19-001 Is RAFT better than control? (Jasjeet's Killer experiments) Running in He gas in the dope tank, but the head pressure has been increased to 3 Bar. | 20% | In Bottle | 1000 | 4000 | only degassed for 2hr on 7/3/19. The dope was supposed to be degassed o/n by the vacuum pump was not switched on so degassing was performing in the morning of the run. | Helium | 70 |  |  |  | 8 |  | 10+2 |  | New | 60 | 70 | Old | 65 | 57 | 40 | 92 | 90 | 130 |  |  | 6.37 |  | 7.96 | 7.96 | 7.96 | 12.74 | 12.74 | 12.74 | 12.74 | 28.11 | 13 | 28.11 | 28.11 | 60 & 80 |  | 6:1 | N |  | 51 |  |  |  | 7.319221 | 0.8703112 | 7.2 | 22.98273 | 1.249608 | 1.600503 | 2.206436 | 4.412873 | 2.44 | 0.05 | 10 minute SP8 sample collected. Wash wraps 6/7 | Pass | [6 empty] | 64.8 | 64.8 | 57 | Sossna #3 50 micron | 0.05/0.075 (S3)
190307 | W190307-R-001-1298 | P180821_R_0_1014 |  |  | D190306-R-20-1040 |  | O3 | [7 empty] | Y | TN19-001 Is RAFT better than control? (Jasjeet's Killer experiments) Running in He gas in the dope tank, but the head pressure has been increased to 3 Bar. | 20% | In Bottle | 1000 | 4000 | only degassed for 2hr on 7/3/19. The dope was supposed to be degassed o/n by the vacuum pump was not switched on so degassing was performing in the morning of the run. | Helium | 70 |  |  |  | 8 |  | 10+2 |  | New | 60 | 70 | Old | 65 | 57 | 40 | 92 | 90 | 130 |  |  | 6.37 |  | 6.37 | 6.37 | 6.37 | 12.74 | 12.74 | 12.74 | 12.74 | 28.11 | 13 | 28.11 | 28.11 | 60 & 80 |  | 6:1 | N |  | 51 |  |  |  | 7.319221 | 0.8703112 | 7.2 | 22.98273 | 1 | 2 | 2.206436 | 4.412873 | 2.44 | 0.05 | 10 minute SP8 sample collected. Wash wraps 6/7 | Pass | [6 empty] | 64.8 | 64.8 | 57 | Sossna #3 50 micron | 0.05/0.075 (S3)
190307 | W190307-R-001-1299 | P180821_R_0_1014 |  |  | D190306-R-20-1040 |  | O1 |  | Y | [5 empty] | N | TN19-001 Is RAFT better than control? (Jasjeet's Killer experiments) Running in He gas in the dope tank, but the head pressure has been increased to 3 Bar. | 20% | In Bottle | 1000 | 4000 | only degassed for 2hr on 7/3/19. The dope was supposed to be degassed o/n by the vacuum pump was not switched on so degassing was performing in the morning of the run. | Helium | 70 |  |  |  | 8 |  | 10+2 |  | New | 60 | 70 | Old | 65 | 57 | 40 | 92 | 90 | 130 |  |  | 6.37 |  | 7.96 | 10.35 | 10.35 | 25.87 | 25.87 | 25.87 | 25.87 | 71.16 | 13 | 71.16 | 71.16 | 60 & 80 |  | 6:1 | N |  | 51 |  |  |  | 7.319221 | 0.8703112 | 7.2 | 22.98273 | 1.624804 | 2.499517 | 2.750676 | 11.17111 | 2.44 | 0.05 | No sample collected. Broke in steam stretch | Fail | [6 empty] | 64.8 | 64.8 | 57 | Sossna #3 50 micron | 0.05/0.075 (S3)
190308 | W190308-R-001-1300 | P180821_R_0_1014 |  |  | D190306-R-20-1040 |  | S1 |  | Y | [5 empty] | N | TN19-001 Is RAFT better than control? (Jasjeet's Killer experiments) Running in He gas in the dope tank, but the head pressure has been increased to 3 Bar. | 20% | In Bottle | 1000 | 4000 | only degassed for 2hr on 7/3/19. The dope was supposed to be degassed o/n by the vacuum pump was not switched on so degassing was performing in the morning of the run. | Helium | 70 |  |  |  | 20 |  | 10+2 |  | Old | 60 | 70 | Old | 65 | 57 | 40 | 92 | 90 | 130 |  |  | 4.94 |  | 6.17 | 8.02 | 8.02 | 20.06 | 20.06 | 20.06 | 20.06 | 55.18 | 13 | 55.18 | 55.18 | 60 & 80 |  | 6:1 | N |  | 51 |  |  |  | 18.29805 | 0.2699741 | 18 | 22.95547 | 1.623482 | 2.501247 | 2.750748 | 11.17004 | 1.89 | 0.05 | Broke in steam stretch so only a 2 minute SP2 sample was collected | Fail | 0 | 23.5 | 19.9 |  |  |  | 64.8 | 64.8 | 57 | Sossna #3 50 micron | 0.05/0.075 (S2)
190308 | W190308-R-001-1301 | P180821_R_0_1014 |  |  | D190306-R-20-1040 |  | T2 | [8 empty] | TN19-001 Is RAFT better than control? (Jasjeet's Killer experiments) Running in He gas in the dope tank, but the head pressure has been increased to 3 Bar. | 20% | In Bottle | 1000 | 4000 | only degassed for 2hr on 7/3/19. The dope was supposed to be degassed o/n by the vacuum pump was not switched on so degassing was performing in the morning of the run. | Helium | 70 |  |  |  | 20 |  | 10+2 |  | Old | 60 | 70 | Old | 65 | 57 | 40 | 92 | 90 | 130 |  |  | 10.06 |  | 12.57 | 12.57 | 12.57 | 20.12 | 20.12 | 20.12 | 20.12 | 70.42 | 13 | 70.42 | 70.42 | 60 & 80 |  | 6:1 | N |  | 51 |  |  |  | 18.29805 | 0.5497853 | 18 | 22.96223 | 1.249503 | 1.600636 | 3.5 | 7 | 3.85 | 0.05 | Breaking in washing due to wrapping on rollers. No samples collected. | Fail | [6 empty] | 64.8 | 64.8 | 57 | Sossna #2 50 micron | 0.05/0.075 (S2)
190308 | W190308-R-001-1302 | P180821_R_0_1014 |  |  | D190306-R-20-1040 |  | T3 | [8 empty] | TN19-001 Is RAFT better than control? (Jasjeet's Killer experiments) Running in He gas in the dope tank, but the head pressure has been increased to 3 Bar. | 20% | In Bottle | 1000 | 4000 | only degassed for 2hr on 7/3/19. The dope was supposed to be degassed o/n by the vacuum pump was not switched on so degassing was performing in the morning of the run. | Helium | 70 |  |  |  | 20 |  | 10+2 |  | Old | 60 | 70 | Old | 65 | 57 | 40 | 92 | 90 | 130 |  |  | 10.06 |  | 10.06 | 10.06 | 10.06 | 20.12 | 20.12 | 20.12 | 20.12 | 70.42 | 13 | 70.42 | 70.42 | 60 & 80 |  | 6:1 | N |  | 51 |  |  |  | 18.29805 | 0.5497853 | 18 | 22.96223 | 1 | 2 | 3.5 | 7 | 3.85 | 0.05 | No sample. Broke in steam stretch | Fail | [6 empty] | 64.8 | 64.8 | 57 | Sossna #2 50 micron | 0.05/0.075 (S2)
190308 | W190308-R-001-1303 | P180821_R_0_1014 |  |  | D190306-R-20-1040 |  | T4 | [8 empty] | TN19-001 Is RAFT better than control? (Jasjeet's Killer experiments) Running in He gas in the dope tank, but the head pressure has been increased to 3 Bar. | 20% | In Bottle | 1000 | 4000 | only degassed for 2hr on 7/3/19. The dope was supposed to be degassed o/n by the vacuum pump was not switched on so degassing was performing in the morning of the run. | Helium | 70 |  |  |  | 20 |  | 10+2 |  | Old | 60 | 70 | Old | 65 | 57 | 40 | 92 | 90 | 130 |  |  | 10.06 |  | 10.06 | 10.06 | 10.06 | 20.12 | 20.12 | 20.12 | 20.12 | 60.34 | 13 | 60.34 | 60.34 | 60 & 80 |  | 6:1 | N |  | 51 |  |  |  | 18.29805 | 0.5497853 | 18 | 22.96223 | 1 | 2 | 2.999006 | 5.998012 | 3.85 | 0.05 | No sample. Broke in steam stretch | Fail | [6 empty] | 64.8 | 64.8 | 57 | Sossna #2 50 micron | 0.05/0.075 (S2)
190308 | W190308-R-001-1304 | P180821_R_0_1014 |  |  | D190306-R-20-1040 |  | T5 |  | Y | [5 empty] | Y | TN19-001 Is RAFT better than control? (Jasjeet's Killer experiments) Running in He gas in the dope tank, but the head pressure has been increased to 3 Bar. | 20% | In Bottle | 1000 | 4000 | only degassed for 2hr on 7/3/19. The dope was supposed to be degassed o/n by the vacuum pump was not switched on so degassing was performing in the morning of the run. | Helium | 70 |  |  |  | 20 |  | 10+2 |  | Old | 60 | 70 | Old | 65 | 57 | 40 | 92 | 90 | 130 |  |  | 10.06 |  | 10.06 | 10.06 | 10.06 | 20.12 | 20.12 | 20.12 | 20.12 | 55.33 | 13 | 55.33 | 55.33 | 60 & 80 |  | 6:1 | N |  | 51 |  |  |  | 18.29805 | 0.5497853 | 18 | 22.96223 | 1 | 2 | 2.75 | 5.5 | 3.85 | 0.05 | 8 minute SP8 and 2 minute SP2 sample collected. Note after 8 mintues of running tow broke in the steam stretch. | Pass |  |  |  | 0 | 25.2 | 20.4 | 64.8 | 64.8 | 57 | Sossna #2 50 micron | 0.05/0.075 (S2)
190315 | W190315-SC-006-1305 | P190306-SC-0-1017 P190312-SC-0-1018 |  |  | D190313_SC_22_1041 D190314_SC_22_1042 |  | Package 1 | [7 empty] | Y | TN19-006 SIEF Control PAN 3% MA precursor spinning | 22% | In Bottle | Check with Is and Jas |  | Yes - O/N | Helium | 70 |  |  |  | 16 |  | 10+2 |  | Old | 60 | 70 | Old | 65 | 57 | 40 | 92 | 90 | 130 |  |  | 3.95 |  | 4.94 | 6.42 | 6.42 | 16.06 | 16.06 | 16.06 | 16.06 | 56.22 | 13 | 56.22 | 56.22 | 45 & 80 |  | 3% emulsion 002/003 (20/80) | Y |  | 51 |  |  |  | 14.63844 | 0.2698374 | 14.4 | 22.93671 | 1.625316 | 2.501558 | 3.500623 | 14.23291 | 1.51 | 0.05 | Collected 36 min of SP8 tow ie approx 1500m for carbonisation. Ran well. | Pass | 0.9 | 19.1 | 16 | 0.9 | 23.2 | 16.5 | 63.5 | 63.5 | 60 | Sossna #3 50 micron | 0.05/0.075 (S3)
190315 | W190315-SC-006-1305 | P190306-SC-0-1017 P190312-SC-0-1018 |  |  | D190313_SC_22_1041 D190314_SC_22_1042 |  | Package 2 |  | Y | [5 empty] | Y | TN19-006 SIEF Control PAN 3% MA precursor spinning | 22% | In Bottle |  |  | Yes - O/N | Helium | 70 |  |  |  | 16 |  | 10+2 |  | Old | 60 | 70 | Old | 65 | 57 | 40 | 92 | 90 | 130 |  |  | 3.95 |  | 4.94 | 6.42 | 6.42 | 16.06 | 16.06 | 16.06 | 16.06 | 56.22 | 13 | 56.22 | 56.22 | 45 & 80 |  | 3% emulsion 002/003 (20/80) | Y |  | 51 |  |  |  | 14.63844 | 0.2698374 | 14.4 | 22.93671 | 1.625316 | 2.501558 | 3.500623 | 14.23291 | 1.51 | 0.05 | Collected 34 min of tow at SP8 and a 2min sample at SP2 | Pass | 0.9 | 19.1 | 16 | 0.9 | 23.2 | 16.5 | 63.5 | 63.5 | 60 | Sossna #3 50 micron | 0.05/0.075 (S3)
190320 | W190320-E-007-1306 | P181219_E_0_1016 |  |  | D190318_E_20_1043 D190319_E_20_1044 |  | Package 1 | [7 empty] | Y | TN19-007 50 micron spinneret Precursor spinning with 002/003 spin finish combination (for April 2019 carbonisation) | 20% | In Bottle | 1000 | 4000 | Yes - O/N | Helium | 70 |  |  |  | 16 |  | 10+2 |  | New | 60 | 70 | Old | 65 | 57 | 40 | 92 | 90 | 130 |  |  | 3.95 |  | 4.94 | 6.42 | 6.42 | 16.06 | 16.06 | 16.06 | 16.06 | 56.22 | 13 | 56.22 | 56.22 | 45 & 80 |  | 3% emulsion 002/003 (20/80) | Y |  | 51 |  |  |  | 14.63844 | 0.2698374 | 14.4 | 22.93671 | 1.625316 | 2.501558 | 3.500623 | 14.23291 | 1.51 | 0.05 | Collected 20 min of SP8 tow ie approx 1100m for carbonisation. Was running well but broke at steam strech after 20 minutes of running. | Fail | 0 | 26.9 | 23.3 |  |  |  | 64.8 | 64.8 | 57 | Sossna #3 50 micron | 0.05/0.075 (S3)
190320 | W190320-E-007-1306 | P181219_E_0_1016 |  |  | D190318_E_20_1043 D190319_E_20_1044 |  | Package 2 | [7 empty] | Y | TN19-007 50 micron spinneret Precursor spinning with 002/003 spin finish combination (for April 2019 carbonisation) | 20% | In Bottle | 1000 | 4000 | Yes - O/N | Helium | 70 |  |  |  | 16 |  | 10+2 |  | New | 60 | 70 | Old | 65 | 57 | 40 | 92 | 90 | 130 |  |  | 3.95 |  | 4.94 | 6.42 | 6.42 | 16.06 | 16.06 | 16.06 | 16.06 | 56.22 | 13 | 56.22 | 56.22 | 45 & 80 |  | 3% emulsion 002/003 (20/80) | Y |  | 51 |  |  |  | 14.63844 | 0.2698374 | 14.4 | 22.93671 | 1.625316 | 2.501558 | 3.500623 | 14.23291 | 1.51 | 0.05 | Collected 36 min of SP8 tow ie approx 1500m for carbonisation. Ran well. | Pass | [6 empty] | 64.8 | 64.8 | 57 | Sossna #3 50 micron | 0.05/0.075 (S3)
190320 | W190320-E-007-1306 | P181219_E_0_1016 |  |  | D190318_E_20_1043 D190319_E_20_1044 |  | Package 3 | [7 empty] | Y | TN19-007 50 micron spinneret Precursor spinning with 002/003 spin finish combination (for April 2019 carbonisation) | 20% | In Bottle | 1000 | 4000 | Yes - O/N | Helium | 70 |  |  |  | 16 |  | 10+2 |  | New | 60 | 70 | Old | 65 | 57 | 40 | 92 | 90 | 130 |  |  | 3.95 |  | 4.94 | 6.42 | 6.42 | 16.06 | 16.06 | 16.06 | 16.06 | 56.22 | 13 | 56.22 | 56.22 | 45 & 80 |  | 3% emulsion 002/003 (20/80) | Y |  | 51 |  |  |  | 14.63844 | 0.2698374 | 14.4 | 22.93671 | 1.625316 | 2.501558 | 3.500623 | 14.23291 | 1.51 | 0.05 | Collected 36 min of SP8 tow ie approx 1500m for carbonisation. Some filaments collected on the uptake roller and they were cleared after the line was running for 30 mins. | Pass | [6 empty] | 64.8 | 64.8 | 57 | Sossna #3 50 micron | 0.05/0.075 (S3)
190320 | W190320-E-007-1306 | P181219_E_0_1016 |  |  | D190318_E_20_1043 D190319_E_20_1044 |  | Package 4 | [7 empty] | Y | TN19-007 50 micron spinneret Precursor spinning with 002/003 spin finish combination (for April 2019 carbonisation) | 20% | In Bottle | 1000 | 4000 | Yes - O/N | Helium | 70 |  |  |  | 16 |  | 10+2 |  | New | 60 | 70 | Old | 65 | 57 | 40 | 92 | 90 | 130 |  |  | 3.95 |  | 4.94 | 6.42 | 6.42 | 16.06 | 16.06 | 16.06 | 16.06 | 56.22 | 13 | 56.22 | 56.22 | 45 & 80 |  | 3% emulsion 002/003 (20/80) | Y |  | 51 |  |  |  | 14.63844 | 0.2698374 | 14.4 | 22.93671 | 1.625316 | 2.501558 | 3.500623 | 14.23291 | 1.51 | 0.05 | Collected 36 min of SP8 tow ie approx 1500m for carbonisation. Some filaments were wrapping around the legs in thte coag bath and this was causing some wrapping on the uptake roller. | Pass | [6 empty] | 64.8 | 64.8 | 57 | Sossna #3 50 micron | 0.05/0.075 (S3)
190320 | W190320-E-007-1306 | P181219_E_0_1016 |  |  | D190318_E_20_1043 D190319_E_20_1044 |  | Package 5 | Y | Y | Y | Y | Y | Y | Y | Y | TN19-007 50 micron spinneret Precursor spinning with 002/003 spin finish combination (for April 2019 carbonisation) | 20% | In Bottle | 1000 | 4000 | Yes - O/N | Helium | 70 |  |  |  | 16 |  | 10+2 |  | New | 60 | 70 | Old | 65 | 57 | 40 | 92 | 90 | 130 |  |  | 3.95 |  | 4.94 | 6.42 | 6.42 | 16.06 | 16.06 | 16.06 | 16.06 | 56.22 | 13 | 56.22 | 56.22 | 45 & 80 |  | 3% emulsion 002/003 (20/80) | Y |  | 51 |  |  |  | 14.63844 | 0.2698374 | 14.4 | 22.93671 | 1.625316 | 2.501558 | 3.500623 | 14.23291 | 1.51 | 0.05 | Collected 36 min of SP8 tow ie approx 1500m for carbonisation. Ran well. | Pass |  |  |  | 0 | 29.8 | 23.7 | 64.8 | 64.8 | 57 | Sossna #3 50 micron | 0.05/0.075 (S3)
190322 | W190322-E-008-1307 | P181219_E_0_1016 |  |  | D190321-E-20-1045 |  | Package 1 | [7 empty] | Y | TN19-008 80 micron spinneret Exlan Precursor spinning with 002/003 spin finish combination (for April 2019 carbonisation) | 20% | In Bottle | 500 | 2000 | Yes - O/N | Helium | 70 |  |  |  | 7 |  | 10+2 |  | New | 60 | 70 | Old | 65 | 60 | 40 | 92 | 90 | 130 |  |  | 1.75 |  | 2.19 | 2.84 | 2.84 | 7.1 | 7.1 | 7.1 | 7.1 | 24.9 | 13 | 24.9 | 24.9 | 45 & 80 |  | 3% emulsion 002/003 (20/80) | Y |  | 51 |  |  |  | 2.501687 | 0.699528 | 6.3 | 30.17143 | 1.622857 | 2.5 | 3.507042 | 14.22857 | 0.88 | 0.08 | Collected 60 min of SP8 tow ie approx 1500m for carbonisation. Ran well but some small flaring of the tow was noticed on the drying roller post steam relax. This may mean that we need to add more 003 spin finish. | Pass | 1 | 9.4 | 8.1 |  |  |  | 63.5 | 63.5 | 60 | Sossna #8 80 micron | 0.08/0.12 (S8)
190322 | W190322-E-008-1307 | P181219_E_0_1016 |  |  | D190321-E-20-1045 |  | Package 2 | Y | Y | Y | Y | Y | Y | Y | Y | TN19-008 80 micron spinneret Exlan Precursor spinning with 002/003 spin finish combination (for April 2019 carbonisation) | 20% | In Bottle | 500 | 2000 | Yes - O/N | Helium | 70 |  |  |  | 7 |  | 10+2 |  | New | 60 | 70 | Old | 65 | 60 | 40 | 92 | 90 | 130 |  |  | 1.75 |  | 2.19 | 2.84 | 2.84 | 7.1 | 7.1 | 7.1 | 7.1 | 24.9 | 13 | 24.9 | 24.9 | 45 & 80 |  | 3% emulsion 002/003 (20/80) | Y |  | 51 |  |  |  | 2.501687 | 0.699528 | 6.3 | 30.17143 | 1.622857 | 2.5 | 3.507042 | 14.22857 | 0.88 | 0.08 | Collected 60 min of SP8 tow ie approx 1500m for carbonisation. Ran well and some flaring still occuring post steam relax. Also collected 2 min samples from SP1-7. | Pass | [6 empty] | 63.5 | 63.5 | 60 | Sossna #8 80 micron | 0.08/0.12 (S8)
190322 | W190322-E-008-1307 | P181219_E_0_1016 |  |  | D190321-E-20-1045 |  | Package 3 | [7 empty] | Y | TN19-008 80 micron spinneret Exlan Precursor spinning with 002/003 spin finish combination (for April 2019 carbonisation) | 20% | In Bottle | 500 | 2000 | Yes - O/N | Helium | 70 |  |  |  | 7 |  | 10+2 |  | New | 60 | 70 | Old | 65 | 60 | 40 | 92 | 90 | 130 |  |  | 1.75 |  | 2.19 | 2.84 | 2.84 | 7.1 | 7.1 | 7.1 | 7.1 | 24.9 | 13 | 24.9 | 24.9 | 45 & 80 |  | 3% emulsion 002/003 (20/80) | Y |  | 51 |  |  |  | 2.501687 | 0.699528 | 6.3 | 30.17143 | 1.622857 | 2.5 | 3.507042 | 14.22857 | 0.88 | 0.08 | Collected 37 min of SP8 tow because dope was running low. Ran well. | Pass |  |  |  | 0.9 | 10.9 | 9 | 63.5 | 63.5 | 60 | Sossna #8 80 micron | 0.08/0.12 (S8)
190327 | W190327-SC-009-1308 | P190314-SC-0-1019 and P190318-SC-0-1020 |  |  | D190326-SC-22-1046 |  | Package 1 | [8 empty] | TN19-009 50 micron spinneret SIEF Precursor spinning with 002/003 spin finish combination (for April 2019 carbonisation) | 22% | In Bottle | 405.4 | 1437.1 | Yes - O/N | Helium | 70 |  |  |  | 16 |  | 10+2 |  | New | 60 | 70 | Old | 65 | 60 | 40 | 92 | 90 | 130 |  |  | 3.95 |  | 4.94 | 6.42 | 6.42 | 16.06 | 16.06 | 16.06 | 16.06 | 56.22 | 13 | 56.22 | 56.22 | 45 & 80 |  | 3% emulsion 002/003 (20/80) | Y |  | 51 |  |  |  | 14.63844 | 0.2698374 | 14.4 | 22.93671 | 1.625316 | 2.501558 | 3.500623 | 14.23291 | 1.51 | 0.05 | Broke at steam stretch after approximately 15 mins of running | Fail | 0 | 23.4 | 19.5 |  |  |  | 63.5 | 63.5 | 60 | Sossna #8 80 micron | 0.08/0.12 (S8)
190327 | W190327-SC-009-1308 | P190314-SC-0-1019 and P190318-SC-0-1020 |  |  | D190326-SC-22-1046 |  | Package 2 | [8 empty] | TN19-009 50 micron spinneret SIEF Precursor spinning with 002/003 spin finish combination (for April 2019 carbonisation) | 22% | In Bottle | 405.4 | 1437.1 | Yes - O/N | Helium | 70 |  |  |  | 16 |  | 10+2 |  | New | 60 | 70 | Old | 65 | 60 | 40 | 92 | 90 | 130 |  |  | 3.95 |  | 4.94 | 6.42 | 6.42 | 16.06 | 16.06 | 16.06 | 16.06 | 56.22 | 13 | 56.22 | 56.22 | 45 & 80 |  | 3% emulsion 002/003 (20/80) | Y |  | 51 |  |  |  | 14.63844 | 0.2698374 | 14.4 | 22.93671 | 1.625316 | 2.501558 | 3.500623 | 14.23291 | 1.51 | 0.05 |  | Pass |  |  |  | 1.5 | 31.6 | 22.7 | 63.5 | 63.5 | 60 | Sossna #8 80 micron | 0.08/0.12 (S8)
190328 | W190328-R-001-1309 | P180816_R_0_1013 |  |  | D190327-R-20-1047 |  | J |  | Y | [5 empty] | Y | TN19-001 Is RAFT better than control? (Jasjeet's Killer experiments) Running in He gas in the dope tank, but the head pressure has been increased to 3 Bar. | 20% | In Bottle | 1000 | 4000 | Yes - O/N | Helium | 70 |  |  |  | 8 |  | 10+2 | 200 | New | 60 | 70 | Old | 65 | 57 | 40 | 92 | 90 | 130 |  |  | 1.97 |  | 2.47 | 3.21 | 3.21 | 8.03 | 8.03 | 8.03 | 8.03 | 28.11 | 13 | 28.11 | 28.11 | 60 & 80 |  | 6:1 Delion 002 | N |  | 51 |  |  |  | 7.319221 | 0.2691543 | 7.2 | 14.74112 | 1.629442 | 2.501558 | 3.500623 | 14.26904 | 0.484 | 0.05 | Collected 10 min of SP8 tow and 2 minutes of SP2 tow. Wrapping in wash bath settled after about 7 minutes of running. Wash weraps 4/4 | Pass | 0 | 16.2 | 14.4 |  |  |  | 64.8 | 64.8 | 57 | Sossna #2 50 micron | 0.05/0.075 (S2)
190328 | W190328-R-001-1310 | P180816_R_0_1013 |  |  | D190327-R-20-1047 |  | J1 | [7 empty] | Y | TN19-001 Is RAFT better than control? (Jasjeet's Killer experiments) Running in He gas in the dope tank, but the head pressure has been increased to 3 Bar. | 20% | In Bottle | 1000 | 4000 | Yes - O/N | Helium | 70 |  |  |  | 8 |  | 10+2 |  | New | 60 | 70 | Old | 65 | 57 | 40 | 92 | 90 | 130 |  |  | 1.97 |  | 2.47 | 3.21 | 3.21 | 8.03 | 8.03 | 8.03 | 8.03 | 22.08 | 13 | 22.08 | 22.08 | 60 & 80 |  | 6:1 Delion 002 | N |  | 51 |  |  |  | 7.319221 | 0.2691543 | 7.2 | 14.74112 | 1.629442 | 2.501558 | 2.749689 | 11.20812 | 0.484 | 0.05 | Collected 10 min of SP8 tow. Ran well. Wash wraps 4/4 | Pass | [6 empty] | 64.8 | 64.8 | 57 | Sossna #2 50 micron | 0.05/0.075 (S2)
190328 | W190328-R-001-1311 | P180816_R_0_1013 |  |  | D190327-R-20-1047 |  | K | [7 empty] | Y | TN19-001 Is RAFT better than control? (Jasjeet's Killer experiments) Running in He gas in the dope tank, but the head pressure has been increased to 3 Bar. | 20% | In Bottle | 1000 | 4000 | Yes - O/N | Helium | 70 |  |  |  | 8 |  | 10+2 |  | New | 60 | 70 | Old | 65 | 57 | 40 | 92 | 90 | 130 |  |  | 4.02 |  | 5.03 | 6.54 | 6.54 | 16.36 | 16.36 | 16.36 | 16.36 | 57.25 | 13 | 57.25 | 57.25 | 60 & 80 |  | 6:1 Delion 002 | N |  | 51 |  |  |  | 7.319221 | 0.5492388 | 7.2 | 14.73134 | 1.626866 | 2.501529 | 3.499389 | 14.24129 | 0.987 | 0.05 | 10 min SP8 collected. Ran well, by very white in colour and very neppy. Over stretched. Wash wraps 7/9 | Pass | [6 empty] | 64.8 | 64.8 | 57 | Sossna #2 50 micron | 0.05/0.075 (S2)
190328 | W190328-R-001-1312 | P180816_R_0_1013 |  |  | D190327-R-20-1047 |  | K1 | [7 empty] | Y | TN19-001 Is RAFT better than control? (Jasjeet's Killer experiments) Running in He gas in the dope tank, but the head pressure has been increased to 3 Bar. | 20% | In Bottle | 1000 | 4000 | Yes - O/N | Helium | 70 |  |  |  | 8 |  | 10+2 |  | New | 60 | 70 | Old | 65 | 57 | 40 | 92 | 90 | 130 |  |  | 4.02 |  | 5.03 | 6.54 | 6.54 | 16.36 | 16.36 | 16.36 | 16.36 | 44.98 | 13 | 44.98 | 44.98 | 60 & 80 |  | 6:1 Delion 002 | N |  | 51 |  |  |  | 7.319221 | 0.5492388 | 7.2 | 14.73134 | 1.626866 | 2.501529 | 2.749389 | 11.18905 | 0.987 | 0.05 | 10 min SP8 collected. Ran well. Very shiny and wash wraps were 7/9. | Pass | [6 empty] | 64.8 | 64.8 | 57 | Sossna #2 50 micron | 0.05/0.075 (S2)
190328 | W190328-R-001-1313 | P180816_R_0_1013 |  |  | D190327-R-20-1047 |  | K2 |  | Y | [5 empty] | Y | TN19-001 Is RAFT better than control? (Jasjeet's Killer experiments) Running in He gas in the dope tank, but the head pressure has been increased to 3 Bar. | 20% | In Bottle | 1000 | 4000 | Yes - O/N | Helium | 70 |  |  |  | 8 |  | 10+2 |  | New | 60 | 70 | Old | 65 | 57 | 40 | 92 | 90 | 130 |  |  | 4.02 |  | 5.03 | 6.54 | 6.54 | 8.05 | 8.05 | 8.05 | 8.05 | 28.11 | 13 | 28.11 | 28.11 | 60 & 80 |  | 6:1 Delion 002 | N |  | 51 |  |  |  | 7.319221 | 0.5492388 | 7.2 | 7.223881 | 1.626866 | 1.230887 | 3.491925 | 6.992537 | 0.484 | 0.05 | 10 min SP8 collected and 2 min SP2 collected. Ran well. Very shiny and wash wraps were 7/9. | Pass | [6 empty] | 64.8 | 64.8 | 57 | Sossna #2 50 micron | 0.05/0.075 (S2)
190328 | W190328-R-001-1314 | P180816_R_0_1013 |  |  | D190327-R-20-1047 |  | P |  | Y | [5 empty] | Y | TN19-001 Is RAFT better than control? (Jasjeet's Killer experiments) Running in He gas in the dope tank, but the head pressure has been increased to 3 Bar. | 20% | In Bottle | 1000 | 4000 | Yes - O/N | Helium | 70 |  |  |  | 8 |  | 10+2 |  | New | 60 | 70 | Old | 65 | 57 | 40 | 92 | 90 | 130 |  |  | 1.97 |  | 2.47 | 3.21 | 3.21 | 8.05 | 8.05 | 8.05 | 8.05 | 28.11 | 13 | 28.11 | 28.11 | 60 & 80 |  | 6:1 Delion 002 | N |  | 51 |  |  |  | 7.319221 | 0.2691543 | 7.2 | 30.12183 | 1.629442 | 2.507788 | 3.491925 | 14.26904 | 0.989 | 0.05 | Collected 10 min of SP8 tow and 2 minutes of SP2 tow. Wash wraps 4/4 | Pass | [6 empty] | 64.8 | 64.8 | 57 | Sossna #2 50 micron | 0.05/0.075 (S2)
190328 | W190328-R-001-1315 | P180816_R_0_1013 |  |  | D190327-R-20-1047 |  | P1 | [7 empty] | Y | TN19-001 Is RAFT better than control? (Jasjeet's Killer experiments) Running in He gas in the dope tank, but the head pressure has been increased to 3 Bar. | 20% | In Bottle | 1000 | 4000 | Yes - O/N | Helium | 70 |  |  |  | 8 |  | 10+2 |  | New | 60 | 70 | Old | 65 | 57 | 40 | 92 | 90 | 130 |  |  | 1.97 |  | 2.47 | 3.21 | 3.21 | 8.03 | 8.03 | 8.03 | 8.03 | 22.08 | 13 | 22.08 | 22.08 | 60 & 80 |  | 6:1 Delion 002 | N |  | 51 |  |  |  | 7.319221 | 0.2691543 | 7.2 | 30.12183 | 1.629442 | 2.501558 | 2.749689 | 11.20812 | 0.989 | 0.05 | Collected 10 min of SP8 tow. Wash wraps 4/4. Teflon washer was changed because it was leaking. | Pass | [6 empty] | 64.8 | 64.8 | 57 | Sossna #2 50 micron | 0.05/0.075 (S2)
190328 | W190328-R-001-1316 | P180816_R_0_1013 |  |  | D190327-R-20-1047 |  | L2 | [7 empty] | Y | TN19-001 Is RAFT better than control? (Jasjeet's Killer experiments) Running in He gas in the dope tank, but the head pressure has been increased to 3 Bar. | 20% | In Bottle | 1000 | 4000 | Yes - O/N | Helium | 70 |  |  |  | 8 |  | 10+2 |  | New | 60 | 70 | Old | 65 | 57 | 40 | 92 | 90 | 130 |  |  | 6.37 |  | 7.96 | 7.96 | 7.96 | 12.74 | 12.74 | 12.74 | 12.74 | 28.11 | 13 | 28.11 | 28.11 | 60 & 80 |  | 6:1 Delion 002 | N |  | 51 |  |  |  | 7.319221 | 0.8703112 | 7.2 | 14.69388 | 1.249608 | 1.600503 | 2.206436 | 4.412873 | 1.56 | 0.05 | Collected 10 min of SP8 tow Wash wraps 6/5. | Pass | [6 empty] | 64.8 | 64.8 | 57 | Sossna #2 50 micron | 0.05/0.075 (S2)
190328 | W190328-R-001-1317 | P180816_R_0_1013 |  |  | D190327-R-20-1047 |  | L4 |  | Y | [5 empty] | Y | TN19-001 Is RAFT better than control? (Jasjeet's Killer experiments) Running in He gas in the dope tank, but the head pressure has been increased to 3 Bar. | 20% | In Bottle | 1000 | 4000 | Yes - O/N | Helium | 70 |  |  |  | 8 |  | 10+2 |  | New | 60 | 70 | Old | 65 | 57 | 40 | 92 | 90 | 130 |  |  | 6.37 |  | 7.96 | 7.96 | 7.96 | 15.92 | 15.92 | 15.92 | 15.92 | 63.68 | 13 | 63.68 | 63.68 | 60 & 80 |  | 6:1 Delion 002 | N |  | 51 |  |  |  | 7.319221 | 0.8703112 | 7.2 | 14.69388 | 1.249608 | 2 | 4 | 9.99686 | 1.56 | 0.05 | Collected 10 min of SP8 tow and 2 minutes of SP2 tow. Ran well. | Pass | [6 empty] | 64.8 | 64.8 | 57 | Sossna #2 50 micron | 0.05/0.075 (S2)
190328 | W190328-R-001-1318 | P180816_R_0_1013 |  |  | D190327-R-20-1047 |  | N | [7 empty] | Y | TN19-001 Is RAFT better than control? (Jasjeet's Killer experiments) Running in He gas in the dope tank, but the head pressure has been increased to 3 Bar. | 20% | In Bottle | 1000 | 4000 | Yes - O/N | Helium | 70 |  |  |  | 8 |  | 10+2 |  | New | 60 | 70 | Old | 65 | 57 | 40 | 92 | 90 | 130 |  |  | 4.02 |  | 5.03 | 6.54 | 6.54 | 16.36 | 16.36 | 16.36 | 16.36 | 57.25 | 13 | 57.25 | 57.25 | 60 & 80 |  | 6:1 Delion 002 | N |  | 51 |  |  |  | 7.319221 | 0.5492388 | 7.2 | 22.98507 | 1.626866 | 2.501529 | 3.499389 | 14.24129 | 1.54 | 0.05 | Collected 10 min of SP8 tow and 2 minutes of SP2 tow. Ran well. Wash wraps 7/9 | Pass | [6 empty] | 64.8 | 64.8 | 57 | Sossna #2 50 micron | 0.05/0.075 (S2)
190328 | W190328-R-001-1319 | P180816_R_0_1013 |  |  | D190327-R-20-1047 |  | Q1 |  | Y | [5 empty] | Y | TN19-001 Is RAFT better than control? (Jasjeet's Killer experiments) Running in He gas in the dope tank, but the head pressure has been increased to 3 Bar. | 20% | In Bottle | 1000 | 4000 | Yes - O/N | Helium | 70 |  |  |  | 8 |  | 10+2 |  | New | 60 | 70 | Old | 65 | 57 | 40 | 92 | 90 | 130 |  |  | 4.02 |  | 5.03 | 6.54 | 6.54 | 16.36 | 16.36 | 16.36 | 16.36 | 44.98 | 13 | 44.98 | 44.98 | 60 & 80 |  | 6:1 Delion 002 | N |  | 51 |  |  |  | 7.319221 | 0.5492388 | 7.2 | 30 | 1.626866 | 2.501529 | 2.749389 | 11.18905 | 2.01 | 0.05 | Collected 10 min of SP8 tow and 2 minutes of SP2 tow. Ran well. Wash wraps 7/9 | Pass | [6 empty] | 64.8 | 64.8 | 57 | Sossna #2 50 micron | 0.05/0.075 (S2)
190328 | W190328-R-001-1320 | P180816_R_0_1013 |  |  | D190327-R-20-1047 |  | Q2 | [7 empty] | Y | TN19-001 Is RAFT better than control? (Jasjeet's Killer experiments) Running in He gas in the dope tank, but the head pressure has been increased to 3 Bar. | 20% | In Bottle | 1000 | 4000 | Yes - O/N | Helium | 70 |  |  |  | 8 |  | 10+2 |  | New | 60 | 70 | Old | 65 | 57 | 40 | 92 | 90 | 130 |  |  | 4.02 |  | 5.03 | 5.03 | 5.03 | 8.05 | 8.05 | 8.05 | 8.05 | 28.11 | 13 | 28.11 | 28.11 | 60 & 80 |  | 6:1 Delion 002 | N |  | 51 |  |  |  | 7.319221 | 0.5492388 | 7.2 | 30 | 1.251244 | 1.600398 | 3.491925 | 6.992537 | 2.01 | 0.05 | Collected 10 min of SP8 tow. Wash wraps 7/9 | Pass | [6 empty] | 64.8 | 64.8 | 57 | Sossna #2 50 micron | 0.05/0.075 (S2)
190328 | W190328-R-001-1321 | P180816_R_0_1013 |  |  | D190327-R-20-1047 |  | Q4 |  | Y | [5 empty] | Y | TN19-001 Is RAFT better than control? (Jasjeet's Killer experiments) Running in He gas in the dope tank, but the head pressure has been increased to 3 Bar. | 20% | In Bottle | 1000 | 4000 | Yes - O/N | Helium | 70 |  |  |  | 8 |  | 10+2 |  | New | 60 | 70 | Old | 65 | 57 | 40 | 92 | 90 | 130 |  |  | 4.02 |  | 5.03 | 5.03 | 5.03 | 8.05 | 8.05 | 8.05 | 8.05 | 36.22 | 13 | 36.22 | 36.22 | 60 & 80 |  | 6:1 Delion 002 | N |  | 51 |  |  |  | 7.319221 | 0.5492388 | 7.2 | 30 | 1.251244 | 1.600398 | 4.499379 | 9.00995 | 2.01 | 0.05 | Only collected 9 min of SP8 tow because the tow broke out at steam stretch. Wash wraps 7/9 | Pass |  |  |  | 0.4 | 19.9 | 17.4 | 64.8 | 64.8 | 57 | Sossna #2 50 micron | 0.05/0.075 (S2)
190329 | W190328-R-001-1322 | P180816_R_0_1013 |  |  | D190327-R-20-1047 |  | R2 | [7 empty] | Y | TN19-001 Is RAFT better than control? (Jasjeet's Killer experiments) Running in He gas in the dope tank, but the head pressure has been increased to 3 Bar. | 20% | In Bottle | 1000 | 4000 | Yes - O/N | Helium | 70 |  |  |  | 8 |  | 10+2 |  | New | 60 | 70 | Old | 65 | 57 | 40 | 92 | 90 | 130 |  |  | 6.37 |  | 7.96 | 7.96 | 7.96 | 12.74 | 12.74 | 12.74 | 12.74 | 28.11 | 13 | 28.11 | 28.11 | 60 & 80 |  | 6:1 Delion 002 | N |  | 51 |  |  |  | 7.319221 | 0.8703112 | 7.2 | 30 | 1.249608 | 1.600503 | 2.206436 | 4.412873 | 3.185 | 0.05 | Collected 10 min of SP8 tow. Wash wraps 6/5 | Pass | 0 | 20.9 | 17.9 |  |  |  | 64.8 | 64.8 | 57 | Sossna #3 50 micron | 0.05/0.075 (S3)
190329 | W190328-R-001-1323 | P180816_R_0_1013 |  |  | D190327-R-20-1047 |  | R3 |  | Y | [5 empty] | Y | TN19-001 Is RAFT better than control? (Jasjeet's Killer experiments) Running in He gas in the dope tank, but the head pressure has been increased to 3 Bar. | 20% | In Bottle | 1000 | 4000 | Yes - O/N | Helium | 70 |  |  |  | 8 |  | 10+2 |  | New | 60 | 70 | Old | 65 | 57 | 40 | 92 | 90 | 130 |  |  | 6.37 |  | 6.37 | 6.37 | 6.37 | 10.19 | 10.19 | 12.74 | 12.74 | 28.11 | 13 | 28.11 | 28.11 | 60 & 80 |  | 6:1 Delion 002 | N |  | 51 |  |  |  | 7.319221 | 0.8703112 | 7.2 | 30 | 1 | 1.599686 | 2.206436 | 4.412873 | 3.185 | 0.05 | Collected 10 min of SP8 tow and 2 minutes of SP2 tow. Wash wraps 6/5 | Pass | [6 empty] | 64.8 | 64.8 | 57 | Sossna #3 50 micron | 0.05/0.075 (S3)
190329 | W190328-R-001-1324 | P180816_R_0_1013 |  |  | D190327-R-20-1047 |  | C3 |  | Y | [5 empty] | N | TN19-001 Is RAFT better than control? (Jasjeet's Killer experiments) Running in He gas in the dope tank, but the head pressure has been increased to 3 Bar. | 20% | In Bottle | 1000 | 4000 | Yes - O/N | Helium | 70 |  |  |  | 16 |  | 10+2 |  | New | 60 | 70 | Old | 65 | 57 | 40 | 92 | 90 | 130 |  |  | 12.74 |  | 12.74 | 12.74 | 12.74 | 25.48 | 25.48 | 25.48 | 25.48 | 56.22 | 13 | 56.22 | 56.22 | 60 & 80 |  | 6:1 Delion 002 | N |  | 51 |  |  |  | 14.63844 | 0.8703112 | 14.4 | 15 | 1 | 2 | 2.206436 | 4.412873 | 3.185 | 0.05 | No tow sample could be collected at SP8 only a 2 minutes of SP2 tow was collected. Broke in steam stretch and lots of wraps were observed on the first hot water roller. Wash wraps 7/6. | Fail | [6 empty] | 64.8 | 64.8 | 57 | Sossna #3 50 micron | 0.05/0.075 (S3)
190329 | W190328-R-001-1325 | P180816_R_0_1013 |  |  | D190327-R-20-1047 |  | E2 |  | N | [5 empty] | N | TN19-001 Is RAFT better than control? (Jasjeet's Killer experiments) Running in He gas in the dope tank, but the head pressure has been increased to 3 Bar. | 20% | In Bottle | 1000 | 4000 | Yes - O/N | Helium | 70 |  |  |  | 16 |  | 10+2 |  | New | 60 | 70 | Old | 65 | 57 | 40 | 92 | 90 | 130 |  |  | 8.05 |  | 10.06 | 10.06 | 10.06 | 16.11 | 16.11 | 16.11 | 16.11 | 56.22 | 13 | 56.22 | 56.22 | 60 & 80 |  | 6:1 Delion 002 | N |  | 51 |  |  |  | 14.63844 | 0.5499219 | 14.4 | 23.73913 | 1.249689 | 1.601392 | 3.489758 | 6.983851 | 3.185 | 0.05 | no sample collected - stretch too high and sample broke in steam stretch | Fail | [6 empty] | 64.8 | 64.8 | 57 | Sossna #3 50 micron | 0.05/0.075 (S3)
190329 | W190328-R-001-1326 | P180816_R_0_1013 |  |  | D190327-R-20-1047 |  | E3 |  | N | [5 empty] | N | TN19-001 Is RAFT better than control? (Jasjeet's Killer experiments) Running in He gas in the dope tank, but the head pressure has been increased to 3 Bar. | 20% | In Bottle | 1000 | 4000 | Yes - O/N | Helium | 70 |  |  |  | 16 |  | 10+2 |  | New | 60 | 70 | Old | 65 | 57 | 40 | 92 | 90 | 130 |  |  | 8.05 |  | 10.06 | 10.06 | 10.06 | 16.11 | 16.11 | 16.11 | 16.11 | 50 | 13 | 50 | 50 | 60 & 80 |  | 6:1 Delion 002 | N |  | 51 |  |  |  | 14.63844 | 0.5499219 | 14.4 | 23.73913 | 1.249689 | 1.601392 | 3.103662 | 6.21118 | 3.185 | 0.05 | no sample collected - stretch still too high and sample broke in steam stretch again | Fail | [6 empty] | 64.8 | 64.8 | 57 | Sossna #3 50 micron | 0.05/0.075 (S3)
190329 | W190328-R-001-1327 | P180816_R_0_1013 |  |  | D190327-R-20-1047 |  | E4 |  | Y | [5 empty] | Y | TN19-001 Is RAFT better than control? (Jasjeet's Killer experiments) Running in He gas in the dope tank, but the head pressure has been increased to 3 Bar. | 20% | In Bottle | 1000 | 4000 | Yes - O/N | Helium | 70 |  |  |  | 16 |  | 10+2 |  | New | 60 | 70 | Old | 65 | 57 | 40 | 92 | 90 | 130 |  |  | 8.05 |  | 10.06 | 10.06 | 10.06 | 16.11 | 16.11 | 16.11 | 16.11 | 40 | 13 | 40 | 40 | 60 & 80 |  | 6:1 Delion 002 | N |  | 51 |  |  |  | 14.63844 | 0.5499219 | 14.4 | 23.73913 | 1.249689 | 1.601392 | 2.48293 | 4.968944 | 3.185 | 0.05 | Collected 5 min of SP8 tow and 2 minutes of SP2 tow. Wash wraps 7/7. Tow broke due to filaments wrapping on the residence rollers | Fail | [6 empty] | 64.8 | 64.8 | 57 | Sossna #3 50 micron | 0.05/0.075 (S3)
190329 | W190328-R-001-1328 | P180816_R_0_1013 |  |  | D190327-R-20-1047 |  | B2 | [7 empty] | N | TN19-001 Is RAFT better than control? (Jasjeet's Killer experiments) Running in He gas in the dope tank, but the head pressure has been increased to 3 Bar. | 20% | In Bottle | 1000 | 4000 | Yes - O/N | Helium | 70 |  |  |  | 16 |  | 10+2 |  | New | 60 | 70 | Old | 65 | 57 | 40 | 92 | 90 | 130 |  |  | 8.05 |  | 10.06 | 10.06 | 10.06 | 16.11 | 16.11 | 16.11 | 16.11 | 56.22 | 13 | 56.22 | 56.22 | 60 & 80 |  | 6:1 Delion 002 | N |  | 51 |  |  |  | 14.63844 | 0.5499219 | 14.4 | 14.68323 | 1.249689 | 1.601392 | 3.489758 | 6.983851 | 1.97 | 0.05 | no sample collected - stretch too high and sample broke in steam stretch | Fail | [6 empty] | 64.8 | 64.8 | 57 | Sossna #3 50 micron | 0.05/0.075 (S3)
190329 | W190328-R-001-1329 | P180816_R_0_1013 |  |  | D190327-R-20-1047 |  | B3 |  | Y | [5 empty] | Y | TN19-001 Is RAFT better than control? (Jasjeet's Killer experiments) Running in He gas in the dope tank, but the head pressure has been increased to 3 Bar. | 20% | In Bottle | 1000 | 4000 | Yes - O/N | Helium | 70 |  |  |  | 16 |  | 10+2 |  | New | 60 | 70 | Old | 65 | 57 | 40 | 92 | 90 | 130 |  |  | 8.05 |  | 10.06 | 10.06 | 10.06 | 16.11 | 16.11 | 16.11 | 16.11 | 44.17 | 13 | 44.17 | 44.17 | 60 & 80 |  | 6:1 Delion 002 | N |  | 51 |  |  |  | 14.63844 | 0.5499219 | 14.4 | 14.68323 | 1.249689 | 1.601392 | 2.741775 | 5.486957 | 1.97 | 0.05 | Collected 6 min of SP8 tow and 2 minutes of SP2 tow. Wash wraps 7/7. Tow broke due to filaments wrapping on the residence rollers and there were lots of loose filaments floating in the coag bath. | Fail | [6 empty] | 64.8 | 64.8 | 57 | Sossna #3 50 micron | 0.05/0.075 (S3)
190329 | W190328-R-001-1330 | P180816_R_0_1013 |  |  | D190327-R-20-1047 |  | G2 | [7 empty] | N | TN19-001 Is RAFT better than control? (Jasjeet's Killer experiments) Running in He gas in the dope tank, but the head pressure has been increased to 3 Bar. | 20% | In Bottle | 1000 | 4000 | Yes - O/N | Helium | 70 |  |  |  | 16 |  | 10+2 |  | New | 60 | 70 | Old | 65 | 57 | 40 | 92 | 90 | 130 |  |  | 3.95 |  | 4.94 | 4.94 | 4.94 | 12.35 | 12.35 | 12.35 | 12.35 | 43.22 | 13 | 43.22 | 43.22 | 60 & 80 |  | 6:1 Delion 002 | N |  | 51 |  |  |  | 14.63844 | 0.2698374 | 14.4 | 29.92405 | 1.250633 | 2.5 | 3.499595 | 10.94177 | 1.97 | 0.05 | Residence rollers and coag bath were cleared of debris filaments, but no sample collected - stretch too high and sample broke in steam stretch | Fail | [6 empty] | 64.8 | 64.8 | 57 | Sossna #3 50 micron | 0.05/0.075 (S3)
190329 | W190328-R-001-1331 | P180816_R_0_1013 |  |  | D190327-R-20-1047 |  | G3 |  | Y | [5 empty] | N | TN19-001 Is RAFT better than control? (Jasjeet's Killer experiments) Running in He gas in the dope tank, but the head pressure has been increased to 3 Bar. | 20% | In Bottle | 1000 | 4000 | Yes - O/N | Helium | 70 |  |  |  | 16 |  | 10+2 |  | New | 60 | 70 | Old | 65 | 57 | 40 | 92 | 90 | 130 |  |  | 3.95 |  | 4.94 | 4.94 | 4.94 | 12.35 | 12.35 | 12.35 | 12.35 | 37.05 | 13 | 37.05 | 37.05 | 60 & 80 |  | 6:1 Delion 002 | N |  | 51 |  |  |  | 14.63844 | 0.2698374 | 14.4 | 29.92405 | 1.250633 | 2.5 | 3 | 9.379747 | 1.97 | 0.05 | Only a 2min sample at SP2 was collected as the tow kept breaking in the steam stretch | Fail | [6 empty] | 64.8 | 64.8 | 57 | Sossna #3 50 micron | 0.05/0.075 (S3)
190404 | W190404-E-010-1332 | P181219_E_0_1016 (3rd delivery Batch N-2870) |  |  | D190403_E_20_1048 |  | D Package 1 | [7 empty] | Y | Collect packages for carbonisation from 20% Exlan PAN using a 50 micron spinneret, and with 80 micron spinneret as a backup plan | 20% | In Bottle | 1200 | 4800 | Yes - O/N | Helium 3 Bar | 70 |  |  |  | 16 |  | 10+2 |  | New | 60 | 70 | Old | 65 | 57 | 40 | 92 | 90 | 130 |  |  | 3.95 |  | 4.94 | 6.43 | 6.43 | 16.06 | 16.06 | 16.06 | 16.06 | 56.23 | 13 | 56.23 | 56.23 | 45 & 80 |  | 3% emulsion 002/003 (20/80) | Y |  | 51 |  |  |  | 14.63844 | 0.2698374 | 14.4 | 23.08861 | 1.627848 | 2.497667 | 3.501245 | 14.23544 | 1.52 | 0.05 | Collected 36 min of SP8 tow for carbonisation. Wash wraps 7/9. Loose fibre in coag bath cleared before running. | Pass | [6 empty] | 63.5 | 63.5 | 60 | Sossna #2 50 micron | 0.05/0.075 (S2)
190404 | W190404-E-010-1332 | P181219_E_0_1016 (3rd delivery Batch N-2870) |  |  | D190403_E_20_1048 |  | D Package 2 | [7 empty] | Y | Collect packages for carbonisation from 20% Exlan PAN using a 50 micron spinneret, and with 80 micron spinneret as a backup plan | 20% | In Bottle | 1200 | 4800 | Yes - O/N | Helium 3 Bar | 70 |  |  |  | 16 |  | 10+2 |  | New | 60 | 70 | Old | 65 | 57 | 40 | 92 | 90 | 130 |  |  | 3.95 |  | 4.94 | 6.43 | 6.43 | 16.06 | 16.06 | 16.06 | 16.06 | 56.23 | 13 | 56.23 | 56.23 | 45 & 80 |  | 3% emulsion 002/003 (20/80) | Y |  | 51 |  |  |  | 14.63844 | 0.2698374 | 14.4 | 23.08861 | 1.627848 | 2.497667 | 3.501245 | 14.23544 | 1.52 | 0.05 | Collected 36 min of SP8 tow for carbonisation. Wash wraps 7/9. Nnoticable after steam relax. | Pass | [6 empty] | 63.5 | 63.5 | 60 | Sossna #2 50 micron | 0.05/0.075 (S2)
190404 | W190404-E-010-1333 | P181219_E_0_1016 (3rd delivery Batch N-2870) |  |  | D190403_E_20_1048 |  | E2 Package 1 | [7 empty] | Y | Collect packages for carbonisation from 20% Exlan PAN using a 50 micron spinneret, and with 80 micron spinneret as a backup plan | 20% | In Bottle | 1200 | 4800 | Yes - O/N | Helium 3 Bar | 70 |  |  |  | 16 |  | 10+2 |  | New | 60 | 70 | Old | 65 | 60 | 40 | 92 | 90 | 130 |  |  | 8.06 |  | 10.07 | 10.07 | 10.07 | 16.11 | 16.11 | 16.11 | 16.11 | 56.23 | 13 | 56.23 | 56.23 | 45 & 80 |  | 3% emulsion 002/003 (20/80) | Y |  | 51 |  |  |  | 14.63844 | 0.550605 | 14.4 | 23.00248 | 1.24938 | 1.599801 | 3.490379 | 6.976427 | 3.09 | 0.05 | Collected 36 min of SP8 tow. Initially some loose fibres in coag caused the tow to break after 12 mins of running. Cleared loose fibres then the package ran well. Wash wraps 7/7. | Pass | [6 empty] | 63.5 | 63.5 | 60 | Sossna #2 50 micron | 0.05/0.075 (S2)
190405 | W190404-E-010-1333 | P181219_E_0_1016 (3rd delivery Batch N-2870) |  |  | D190403_E_20_1048 |  | E2 Package 2 | [7 empty] | Y | Collect packages for carbonisation from 20% Exlan PAN using a 50 micron spinneret, and with 80 micron spinneret as a backup plan | 20% | In Bottle | 1200 | 4800 | Yes - O/N | Helium 3 Bar | 70 |  |  |  | 16 |  | 10+2 |  | New | 60 | 70 | Old | 65 | 60 | 40 | 92 | 90 | 130 |  |  | 8.06 |  | 10.07 | 10.07 | 10.07 | 16.11 | 16.11 | 16.11 | 16.11 | 56.23 | 13 | 56.23 | 56.23 | 45 & 80 |  | 3% emulsion 002/003 (20/80) | Y |  | 51 |  |  |  | 14.63844 | 0.550605 | 14.4 | 23.00248 | 1.24938 | 1.599801 | 3.490379 | 6.976427 | 3.09 | 0.05 | Collected 26 min of SP8 tow. Initially broke out at steam stretch after 9 mins of running. The fibres were also sticking to the 1st wash roller and neppy at the final drying roller. Wash wraps 7/7. | Pass | [6 empty] | 63.5 | 63.5 | 60 | Sossna #3 50 micron | 0.05/0.075 (S3)
190410 | W190410-E-011-1334 | P181219_E_0_1016 (3rd delivery Batch N-2870) |  |  | D190403_E_20_1048 |  | Package 1 | [7 empty] | Y | Collect packages for carbonisation from 20% Exlan PAN using a 80 micron spinneret | 20% | In Bottle | 1200 | 4800 | Yes - O/N | Helium 3 Bar | 70 |  |  |  | 7 |  | 10+2 |  | New | 60 | 70 | Fresh | 65 | 60 | 40 | 92 | 90 | 130 |  |  | 1.75 |  | 2.19 | 2.84 | 2.84 | 7.1 | 7.1 | 7.1 | 7.1 | 24.9 | 13 | 24.9 | 24.9 | 39 & 80 |  | 3% emulsion 002/003 (20/80) | Y |  | 51 |  |  |  | 2.501687 | 0.699528 | 6.3 | 30.17143 | 1.622857 | 2.5 | 3.507042 | 14.22857 | 0.88 | 0.08 | Collected 60 min of SP8 tow. Wash wraps 3/6. | Pass | 0.5 | 10.1 | 8.8 |  |  |  | 63.5 | 63.5 | 60 | Sossna #7 80 micron | 0.08/0.12 (S7)
190410 | W190410-E-011-1334 | P181219_E_0_1016 (3rd delivery Batch N-2870) |  |  | D190403_E_20_1048 |  | Package 2 | [7 empty] | Y | Collect packages for carbonisation from 20% Exlan PAN using a 80 micron spinneret | 20% | In Bottle | 1200 | 4800 | Yes - O/N | Helium 3 Bar | 70 |  |  |  | 7 |  | 10+2 |  | New | 60 | 70 | Fresh | 65 | 60 | 40 | 92 | 90 | 130 |  |  | 1.75 |  | 2.19 | 2.84 | 2.84 | 7.1 | 7.1 | 7.1 | 7.1 | 24.9 | 13 | 24.9 | 24.9 | 39 & 80 |  | 3% emulsion 002/003 (20/80) | Y |  | 51 |  |  |  | 2.501687 | 0.699528 | 6.3 | 30.17143 | 1.622857 | 2.5 | 3.507042 | 14.22857 | 0.88 | 0.08 | Collected 60 min of SP8 tow. Wash wraps 3/6. | Pass | 0.5 | 10.1 | 8.8 |  |  |  | 63.5 | 63.5 | 60 | Sossna #7 80 micron | 0.08/0.12 (S7)
190410 | W190410-E-011-1334 | P181219_E_0_1016 (3rd delivery Batch N-2870) |  |  | D190403_E_20_1048 |  | Package 3 | [7 empty] | Y | Collect packages for carbonisation from 20% Exlan PAN using a 80 micron spinneret | 20% | In Bottle | 1200 | 4800 | Yes - O/N | Helium 3 Bar | 70 |  |  |  | 7 |  | 10+2 |  | New | 60 | 70 | Fresh | 65 | 60 | 40 | 92 | 90 | 130 |  |  | 1.75 |  | 2.19 | 2.84 | 2.84 | 7.1 | 7.1 | 7.1 | 7.1 | 24.9 | 13 | 24.9 | 24.9 | 38 & 80 |  | 3% emulsion 002/003 (20/80) | Y |  | 51 |  |  |  | 2.501687 | 0.699528 | 6.3 | 30.17143 | 1.622857 | 2.5 | 3.507042 | 14.22857 | 0.88 | 0.08 | Collected 60 min of SP8 tow. Wash wraps 3/6. | Pass | 0.5 | 10.1 | 8.8 |  |  |  | 63.5 | 63.5 | 60 | Sossna #7 80 micron | 0.08/0.12 (S7)
190411 | W190411-E-011-1334 | P181219_E_0_1016 (3rd delivery Batch N-2870) |  |  |  |  | Packages 4 to 9 | [7 empty] | Y | Collect packages for carbonisation from 20% Exlan PAN using a 80 micron spinneret | 20% | In Bottle | 1200 | 4800 | Yes - O/N | Helium 3 Bar | 70 |  |  |  | 7 |  | 10+2 |  | New | 60 | 70 | Old | 65 | 60 | 40 | 92 | 90 | 130 |  |  | 1.75 |  | 2.19 | 2.84 | 2.84 | 7.1 | 7.1 | 7.1 | 7.1 | 24.9 | 13 | 24.9 | 24.9 | 38 & 80 |  | 3% emulsion 002/003 (20/80) | Y |  | 51 |  |  |  | 2.501687 | 0.699528 | 6.3 | 30.17143 | 1.622857 | 2.5 | 3.507042 | 14.22857 | 0.88 | 0.08 | Collected 60 min of SP8 tow. Wash wraps 3/6. One or two neps noticed | Pass | 0.5 | 10.1 | 8.8 | 0.6 | 15.7 | 9.9 | 63.5 | 63.5 | 60 | Sossna #7 80 micron | 0.08/0.12 (S7)
190416 | W190416-SC-012-1335 | Blend of two SIEF polymer batches P190326_SC_0_1021 and P190328_SC_0_1022 |  |  | D190415_SC_22_1050 |  | Warm up package | [7 empty] | Y | TN19-012 SIEF Control PAN 2% MA precursor spinning and also to understand the settling in and warm up tome required for this SIEF polymer blend | 22.01% | In Bottle | 570.1 | 2020.65 | Yes - O/N | Helium | 70 |  |  |  | 7 |  | 10+2 |  | New | 60 | 70 | Old | 65 | 60 | 40 | 92 | 90 | 130 |  |  | 1.75 |  | 2.19 | 2.84 | 2.84 | 7.1 | 7.1 | 7.1 | 7.1 | 24.9 | 13 | 24.9 | 24.9 | 39 & 80 |  | 3% emulsion 002/003 (20/80) | Y |  | 51 |  |  |  | 2.501687 | 0.699528 | 6.3 | 30.17143 | 1.622857 | 2.5 | 3.507042 | 14.22857 | 0.88 | 0.08 | Warm up package was run for 17 minutes. | Pass | 1.6 | 8.9 | 7.6 |  |  |  |  | 63.5 | 60 | Sossna #8 80 micron | 0.08/0.12 (S8)
190416 | W190416-SC-012-1335 | Blend of two SIEF polymer batches P190326_SC_0_1021 and P190328_SC_0_1022 |  |  | D190415_SC_22_1050 |  | Package 1 | [7 empty] | Y | TN19-012 SIEF Control PAN 2% MA precursor spinning and also to understand the settling in and warm up tome required for this SIEF polymer blend | 22.01% | In Bottle | 570.1 | 2020.65 | Yes - O/N | Helium | 70 |  |  |  | 7 |  | 10+2 |  | New | 60 | 70 | Old | 65 | 60 | 40 | 92 | 90 | 130 |  |  | 1.75 |  | 2.19 | 2.84 | 2.84 | 7.1 | 7.1 | 7.1 | 7.1 | 24.9 | 13 | 24.9 | 24.9 | 40&80 |  | 3% emulsion 002/003 (20/80) | Y |  | 51 |  |  |  | 2.501687 | 0.699528 | 6.3 | 30.17143 | 1.622857 | 2.5 | 3.507042 | 14.22857 | 0.88 | 0.08 | Ran for 70 minutes. Some neps were noticed after steam stretch bath. Water condensation or rubbing on the sharp edge of the steam chest maybe the cause of these neps. | Pass | [7 empty] | 63.5 | 60 | Sossna #8 80 micron | 0.08/0.12 (S8)
190416 | W190416-SC-012-1335 | Blend of two SIEF polymer batches P190326_SC_0_1021 and P190328_SC_0_1022 |  |  | D190415_SC_22_1050 |  | Package 2 | [7 empty] | Y | TN19-012 SIEF Control PAN 2% MA precursor spinning and also to understand the settling in and warm up tome required for this SIEF polymer blend | 22.01% | In Bottle | 570.1 | 2020.65 | Yes - O/N | Helium | 70 |  |  |  | 7 |  | 10+2 |  | New | 60 | 70 | Old | 65 | 60 | 40 | 92 | 90 | 130 |  |  | 1.75 |  | 2.19 | 2.84 | 2.84 | 7.1 | 7.1 | 7.1 | 7.1 | 24.9 | 13 | 24.9 | 24.9 | 40&80 |  | 3% emulsion 002/003 (20/80) | Y |  | 51 |  |  |  | 2.501687 | 0.699528 | 6.3 | 30.17143 | 1.622857 | 2.5 | 3.507042 | 14.22857 | 0.88 | 0.08 | Ran for 70 minutes. No neps were noticed. | Pass | [7 empty] | 63.5 | 60 | Sossna #8 80 micron | 0.08/0.12 (S8)
190416 | W190416-SC-012-1335 | Blend of two SIEF polymer batches P190326_SC_0_1021 and P190328_SC_0_1022 |  |  | D190415_SC_22_1050 |  | Package 3 | Y | Y | Y | Y | Y | Y | Y | Y | TN19-012 SIEF Control PAN 2% MA precursor spinning and also to understand the settling in and warm up time required for this SIEF polymer blend | 22.01% | In Bottle | 570.1 | 2020.65 | Yes - O/N | Helium | 70 |  |  |  | 7 |  | 10+2 |  | New | 60 | 70 | Old | 65 | 60 | 40 | 92 | 90 | 130 |  |  | 1.75 |  | 2.19 | 2.84 | 2.84 | 7.1 | 7.1 | 7.1 | 7.1 | 24.9 | 13 | 24.9 | 24.9 | 40&80 |  | 3% emulsion 002/003 (20/80) | Y |  | 51 |  |  |  | 2.501687 | 0.699528 | 6.3 | 30.17143 | 1.622857 | 2.5 | 3.507042 | 14.22857 | 0.88 | 0.08 | Ran for 70 minutes. No neps were noticed. | Pass |  |  |  | 1.6 | 12.2 | 8.3 |  | 63.5 | 60 | Sossna #8 80 micron | 0.08/0.12 (S8)
190418 | W190418-E-013-1336 | P181219_E_0_1016 (3rd delivery Batch N-2870) |  |  | D190403_E_20_1048 |  | Trilobal | [7 empty] | Y | Trilobal spinneret 200 holes - Huma's PhD work | 20% | In Bottle | 700 | 2800 | Yes - O/N | Helium | 70 |  |  |  | 8 |  | 10+2 |  |  | 60 | 70 | Old | 65 | 60 | 40 | 92 | 90 | 130 |  |  | 3.95 |  | 4.94 | 4.94 | 4.94 | 12.35 | 12.35 | 12.35 | 12.35 | 37.05 | 13 | 37.05 | 37.05 | 40&80 |  | Delion 002 |  |  | 51 |  |  |  | 3.977901 | 0.9929861 | 7.2 | 23.08861 | 1.250633 | 2.5 | 3 | 9.379747 | 1.52 |  | Ran for 3 minutes. Second steam chamber stopped working trouble in closing. System fixed. |  | 0.5 | 12.9 | 11.1 | [6 empty] | Trilobal
| W190418-E-013-1337 | P181219_E_0_1016 (3rd delivery Batch N-2870) |  |  | D190403_E_20_1048 |  | Package 1 | [7 empty] | Y | Trilobal spinneret 200 holes - Huma's PhD work | 20% | In Bottle | 700 | 2800 | Yes - O/N | Helium | 70 |  |  |  | 8 |  | 10+2 |  |  | 60 | 70 | Old | 65 | 60 | 40 | 92 | 90 | 130 |  |  | 3.95 |  | 4.94 | 4.94 | 4.94 | 12.35 | 12.35 | 12.35 | 12.35 | 33.96 | 13 | 33.96 | 33.96 | 40&80 |  | Delion 002 |  |  | 51 |  |  |  | 3.977901 | 0.9929861 | 7.2 | 23.08861 | 1.250633 | 2.5 | 2.749798 | 8.597468 | 1.52 |  | Final spead reduced to 33.96. Ran for 6 minutes, break occurred in steam relax. | [10 empty] | Trilobal
| W190418-E-013-1337 | P181219_E_0_1016 (3rd delivery Batch N-2870) |  |  | D190403_E_20_1048 |  | Package 2 | [7 empty] | Y | Trilobal spinneret 200 holes - Huma's PhD work | 20% | In Bottle | 700 | 2800 | Yes - O/N | Helium | 70 |  |  |  | 8 |  | 10+2 |  |  | 60 | 70 | Old | 65 | 60 | 40 | 92 | 90 | 130 |  |  | 3.95 |  | 4.94 | 4.94 | 4.94 | 12.35 | 12.35 | 12.35 | 12.35 | 33.96 | 13 | 33.96 | 33.96 | 40&80 |  | Delion 002 |  |  | 51 |  |  |  | 3.977901 | 0.9929861 | 7.2 | 23.08861 | 1.250633 | 2.5 | 2.749798 | 8.597468 | 1.52 |  | Same as above just a repeat, Ran for 36 minutes. Before the fibre entered steam relax, it started birbrating severely and the condensate was sparying on the fibre making it wet. | [10 empty] | Trilobal
| W190418-E-013-1337 | P181219_E_0_1016 (3rd delivery Batch N-2870) |  |  | D190403_E_20_1048 |  | Package 3 | Y | Y | Y | Y | Y | Y | Y | Y | Trilobal spinneret 200 holes - Huma's PhD work | 20% | In Bottle | 700 | 2800 | Yes - O/N | Helium | 70 |  |  |  | 8 |  | 10+2 |  |  | 60 | 70 | Old | 65 | 60 | 40 | 92 | 90 | 130 |  |  | 3.95 |  | 4.94 | 4.94 | 4.94 | 12.35 | 12.35 | 12.35 | 12.35 | 33.96 | 13 | 33.96 | 33.96 | 40&80 |  | Delion 002 |  |  | 51 |  |  |  | 3.977901 | 0.9929861 | 7.2 | 23.08861 | 1.250633 | 2.5 | 2.749798 | 8.597468 | 1.52 |  | Ran for 14 munytes and broke @ stteam stretch many neps occuring after steram stretch for this package. Wrapping @ 1st and 2nd hot rollers. Samples collected along the ling from P1-7 | [10 empty] | Trilobal
| W190418-E-013-1338 | P181219_E_0_1016 (3rd delivery Batch N-2870) |  |  | D190403_E_20_1048 |  | Package 1 | [7 empty] | Y | Trilobal spinneret 200 holes - Huma's PhD work | 20% | In Bottle | 700 | 2800 | Yes - O/N | Helium | 70 |  |  |  | 4 |  | 10+2 |  |  | 60 | 70 | Old | 65 | 60 | 40 | 92 | 90 | 130 |  |  | 1.97 |  | 2.47 | 3.21 | 3.21 | 8.03 | 8.03 | 8.03 | 8.03 | 28.11 | 13 | 28.11 | 28.11 | 40&80 |  | Delion 002 |  |  | 51 |  |  |  | 1.98895 | 0.9904722 | 3.6 | 46.29442 | 1.629442 | 2.501558 | 3.500623 | 14.26904 | 1.52 |  | Aiming to collect for 36 minutes, but break occurred at 16 minutes, due to a lump of fibre at the second last drying roller, otherwise ran well. -Experiment M conditions. | [10 empty] | Trilobal
| W190418-E-013-1338 | P181219_E_0_1016 (3rd delivery Batch N-2870) |  |  | D190403_E_20_1048 |  | Package 2 | [7 empty] | Y | Trilobal spinneret 200 holes - Huma's PhD work | 20% | In Bottle | 700 | 2800 | Yes - O/N | Helium | 70 |  |  |  | 4 |  | 10+2 |  |  | 60 | 70 | Old | 65 | 60 | 40 | 92 | 90 | 130 |  |  | 1.97 |  | 2.47 | 3.21 | 3.21 | 8.03 | 8.03 | 8.03 | 8.03 | 28.11 | 13 | 28.11 | 28.11 | 40&80 |  | Delion 002 |  |  | 51 |  |  |  | 1.98895 | 0.9904722 | 3.6 | 46.29442 | 1.629442 | 2.501558 | 3.500623 | 14.26904 | 1.52 |  | Rethreaded and running well. Collcted 36 minute sample. | [10 empty] | Trilobal
| W190418-E-013-1338 | P181219_E_0_1016 (3rd delivery Batch N-2870) |  |  | D190403_E_20_1048 |  | Package 3 | [7 empty] | Y | Trilobal spinneret 200 holes - Huma's PhD work | 20% | In Bottle | 700 | 2800 | Yes - O/N | Helium | 70 |  |  |  | 4 |  | 10+2 |  |  | 60 | 70 | Old | 65 | 60 | 40 | 92 | 90 | 130 |  |  | 1.97 |  | 2.47 | 3.21 | 3.21 | 8.03 | 8.03 | 8.03 | 8.03 | 28.11 | 13 | 28.11 | 28.11 | 40&80 |  | Delion 002 |  |  | 51 |  |  |  | 1.98895 | 0.9904722 | 3.6 | 46.29442 | 1.629442 | 2.501558 | 3.500623 | 14.26904 | 1.52 |  | Same as above - all went well. Break at steam stretch inside the chamber and rethreaded and ran for 8- 10 minutes. |  |  |  |  | 1.6 | 9.1 | 7.3 |  |  |  | Trilobal
| W190418-E-013-1338 | P181219_E_0_1016 (3rd delivery Batch N-2870) |  |  | D190403_E_20_1048 |  | Package 4 | Y | Y | Y | Y | Y | Y | Y | Y | Trilobal spinneret 200 holes - Huma's PhD work | 20% | In Bottle | 700 | 2800 | Yes - O/N | Helium | 70 |  |  |  | 4 |  | 10+2 |  |  | 60 | 70 | Old | 65 | 60 | 40 | 92 | 90 | 130 |  |  | 1.97 |  | 2.47 | 3.21 | 3.21 | 8.03 | 8.03 | 8.03 | 8.03 | 28.11 | 13 | 28.11 | 28.11 | 40&80 |  | Delion 002 |  |  | 51 |  |  |  | 1.98895 | 0.9904722 | 3.6 | 46.29442 | 1.629442 | 2.501558 | 3.500623 | 14.26904 | 1.52 |  | 21 minutes collected. Ran out of dope. Samples collected from all points. | [10 empty] | Trilobal
[53 empty] | 13 | [7 empty] | 51
190501 | W190501-SC-014-1339 | Blend of two SIEF polymer batches P190408_SC_0_1023 and P190410_SC_0_1024 |  |  |  |  | Warm up package 15 minutes collected | [7 empty] | Y | Optimising the density of SIEF PAN 22% solids and 2% MA | 22% | In Bottle | 600 | 2127.2 | Yes - O/N | Helium | 70 |  |  |  | 7 |  | 10+2 |  | New | 60 | 70 | Old | 65 | 60 | 40 | 92 | 90 | 130 |  |  | 1.75 |  | 2.19 | 2.84 | 2.85 | 7.12 | 7.12 | 7.12 | 7.12 | 24.91 | 13 | 24.91 | 24.91 | 40&80 |  | 3% emulsion 002/003 (20/80) | Y |  | 51 |  |  |  | 2.501687 | 0.699528 | 6.3 | 30.17143 | 1.622857 | 2.498246 | 3.498596 | 14.23429 | 0.88 | 0.08 | Ran for 15 minutes as a warm up package. Water regulation was reduced from 10 to 6 in the wash baths to reduce turbulence from the water jets on the tow. Washing wraps 3/6 and drying wraps 12/10 | Pass | 0.4 | 12.1 | 9.8 |  |  |  |  | 63.5 | 60 | Sossna #8 80 micron | 0.08/0.12 (S8)
190501 | W190501-SC-014-1340 | Blend of two SIEF polymer batches P190408_SC_0_1023 and P190410_SC_0_1024 |  |  |  |  | A | [7 empty] | Y | Optimising the density of SIEF PAN 22% solids and 2% MA | 22% | In Bottle | 600 | 2127.2 | Yes - O/N | Helium | 70 |  |  |  | 7 |  | 10+2 |  | New | 60 | 70 | Old | 65 | 60 | 40 | 92 | 90 | 130 |  |  | 1.75 |  | 2.19 | 2.84 | 2.85 | 7.12 | 7.12 | 7.12 | 7.12 | 24.91 | 13 | 24.91 | 24.91 | 40&80 |  | 3% emulsion 002/003 (20/80) | Y |  | 51 |  |  |  | 2.501687 | 0.699528 | 6.3 | 30.17143 | 1.622857 | 2.498246 | 3.498596 | 14.23429 | 0.88 | 0.08 | 10 minutes collected. Water regulation was set at 6 and the washing wraps were 3/6 and the drying wraps were 12/10. | Pass | [7 empty] | 63.5 | 60 | Sossna #8 80 micron | 0.08/0.12 (S8)
190501 | W190501-SC-014-1341 | Blend of two SIEF polymer batches P190408_SC_0_1023 and P190410_SC_0_1024 |  |  |  |  | B | [7 empty] | Y | Optimising the density of SIEF PAN 22% solids and 2% MA | 22% | In Bottle | 600 | 2127.2 | Yes - O/N | Helium | 70 |  |  |  | 7 |  | 10+2 |  | New | 60 | 70 | Old | 65 | 60 | 40 | 92 | 90 | 130 |  |  | 1.75 |  | 2.19 | 2.84 | 2.85 | 7.12 | 7.12 | 7.12 | 7.12 | 19.57 | 13 | 19.57 | 19.57 | 40&80 |  | 3% emulsion 002/003 (20/80) | Y |  | 51 |  |  |  | 2.501687 | 0.699528 | 6.3 | 30.17143 | 1.622857 | 2.498246 | 2.748596 | 11.18286 | 0.88 | 0.08 | 10 minutes collected. Water regulation was set at 6 and the washing wraps were 3/6 and the drying wraps were 12/10. | Pass | [7 empty] | 63.5 | 60 | Sossna #8 80 micron | 0.08/0.12 (S8)
190501 | W190501-SC-014-1342 | Blend of two SIEF polymer batches P190408_SC_0_1023 and P190410_SC_0_1024 |  |  |  |  | C | [7 empty] | Y | Optimising the density of SIEF PAN 22% solids and 2% MA | 22% | In Bottle | 600 | 2127.2 | Yes - O/N | Helium | 70 |  |  |  | 7 |  | 10+2 |  | New | 60 | 70 | Old | 65 | 60 | 40 | 92 | 90 | 130 |  |  | 1.75 |  | 1.75 | 2.28 | 2.28 | 5.96 | 5.96 | 5.96 | 5.96 | 19.57 | 13 | 19.57 | 19.57 | 40&80 |  | 3% emulsion 002/003 (20/80) | Y |  | 51 |  |  |  | 2.501687 | 0.699528 | 6.3 | 30.17143 | 1.302857 | 2.614035 | 3.283557 | 11.18286 | 0.88 | 0.08 | 10 minutes collected. Water regulation was set at 6 and the washing wraps were 3/6 and the drying wraps were 12/10. | Pass | [7 empty] | 63.5 | 60 | Sossna #8 80 micron | 0.08/0.12 (S8)
190501 | W190501-SC-014-1343 | Blend of two SIEF polymer batches P190408_SC_0_1023 and P190410_SC_0_1024 |  |  |  |  | D | [7 empty] | Y | Optimising the density of SIEF PAN 22% solids and 2% MA | 22% | In Bottle | 600 | 2127.2 | Yes - O/N | Helium | 70 |  |  |  | 7 |  | 10+2 |  | New | 60 | 70 | Old | 65 | 60 | 40 | 92 | 90 | 130 |  |  | 1.75 |  | 1.75 | 2.28 | 2.28 | 5.96 | 5.96 | 5.96 | 5.96 | 24.91 | 13 | 24.91 | 24.91 | 40&80 |  | 3% emulsion 002/003 (20/80) | Y |  | 51 |  |  |  | 2.501687 | 0.699528 | 6.3 | 30.17143 | 1.302857 | 2.614035 | 4.17953 | 14.23429 | 0.88 | 0.08 | 10 minutes collected. Water regulation was set at 6 and the washing wraps were 3/6 and the drying wraps were 12/10. | Pass | [7 empty] | 63.5 | 60 | Sossna #8 80 micron | 0.08/0.12 (S8)
190501 | W190501-SC-014-1344 | Blend of two SIEF polymer batches P190408_SC_0_1023 and P190410_SC_0_1024 |  |  |  |  | I | [7 empty] | Y | Optimising the density of SIEF PAN 22% solids and 2% MA | 22% | In Bottle | 600 | 2127.2 | Yes - O/N | Helium | 70 |  |  |  | 7 |  | 10+2 |  | New | 60 | 70 | Old | 65 | 60 | 40 | 92 | 90 | 130 |  |  | 2 |  | 2.5 | 3.25 | 3.25 | 8.13 | 8.13 | 8.13 | 8.13 | 28.44 | 13 | 28.44 | 28.44 | 40&80 |  | 3% emulsion 002/003 (20/80) | Y |  | 51 |  |  |  | 2.501687 | 0.7994605 | 6.3 | 30 | 1.625 | 2.501538 | 3.498155 | 14.22 | 1 | 0.08 | 10 minutes collected. Water regulation was set at 6 and the washing wraps were 3/6 and the drying wraps were 12/10. | Pass | [7 empty] | 63.5 | 60 | Sossna #8 80 micron | 0.08/0.12 (S8)
190501 | W190501-SC-014-1345 | Blend of two SIEF polymer batches P190408_SC_0_1023 and P190410_SC_0_1024 |  |  |  |  | J | [7 empty] | Y | Optimising the density of SIEF PAN 22% solids and 2% MA | 22% | In Bottle | 600 | 2127.2 | Yes - O/N | Helium | 70 |  |  |  | 7 |  | 10+2 |  | New | 60 | 70 | Old | 65 | 60 | 40 | 92 | 90 | 130 |  |  | 2 |  | 2.5 | 3.25 | 3.25 | 8.13 | 8.13 | 8.13 | 8.13 | 22.34 | 13 | 22.34 | 22.34 | 40&80 |  | 3% emulsion 002/003 (20/80) | Y |  | 51 |  |  |  | 2.501687 | 0.7994605 | 6.3 | 30 | 1.625 | 2.501538 | 2.747847 | 11.17 | 1 | 0.08 | 10 minutes collected. Water regulation was set at 6 and the washing wraps were 3/6 and the drying wraps were 12/10. | Pass | [7 empty] | 63.5 | 60 | Sossna #8 80 micron | 0.08/0.12 (S8)
190501 | W190501-SC-014-1346 | Blend of two SIEF polymer batches P190408_SC_0_1023 and P190410_SC_0_1024 |  |  |  |  | K | [7 empty] | Y | Optimising the density of SIEF PAN 22% solids and 2% MA | 22% | In Bottle | 600 | 2127.2 | Yes - O/N | Helium | 70 |  |  |  | 7 |  | 10+2 |  | New | 60 | 70 | Old | 65 | 60 | 40 | 92 | 90 | 130 |  |  | 2 |  | 2 | 2.6 | 2.6 | 6.5 | 6.5 | 6.5 | 6.5 | 22.34 | 13 | 22.34 | 22.34 | 40&80 |  | 3% emulsion 002/003 (20/80) | Y |  | 51 |  |  |  | 2.501687 | 0.7994605 | 6.3 | 30 | 1.3 | 2.5 | 3.436923 | 11.17 | 1 | 0.08 | 10 minutes collected. Water regulation was set at 6 and the washing wraps were 3/6 and the drying wraps were 12/10. | Pass | [7 empty] | 63.5 | 60 | Sossna #8 80 micron | 0.08/0.12 (S8)
190501 | W190501-SC-014-1347 | Blend of two SIEF polymer batches P190408_SC_0_1023 and P190410_SC_0_1024 |  |  |  |  | L | [7 empty] | Y | Optimising the density of SIEF PAN 22% solids and 2% MA | 22% | In Bottle | 600 | 2127.2 | Yes - O/N | Helium | 70 |  |  |  | 7 |  | 10+2 |  | New | 60 | 70 | Old | 65 | 60 | 40 | 92 | 90 | 130 |  |  | 2 |  | 2 | 2.6 | 2.6 | 6.5 | 6.5 | 6.5 | 6.5 | 28.44 | 13 | 28.44 | 28.44 | 40&80 |  | 3% emulsion 002/003 (20/80) | Y |  | 51 |  |  |  | 2.501687 | 0.7994605 | 6.3 | 30 | 1.3 | 2.5 | 4.375385 | 14.22 | 1 | 0.08 | 10 minutes collected. Water regulation was set at 6 and the washing wraps were 3/6 and the drying wraps were 12/10. | Pass | [7 empty] | 63.5 | 60 | Sossna #8 80 micron | 0.08/0.12 (S8)
190501 | W190501-SC-014-1348 | Blend of two SIEF polymer batches P190408_SC_0_1023 and P190410_SC_0_1024 |  |  |  |  | E | [7 empty] | Y | Optimising the density of SIEF PAN 22% solids and 2% MA | 22% | In Bottle | 600 | 2127.2 | Yes - O/N | Helium | 70 |  |  |  | 7 |  | 10+2 |  | New | 60 | 70 | Old | 65 | 60 | 40 | 92 | 90 | 130 |  |  | 1.75 |  | 2.19 | 2.85 | 2.85 | 7.12 | 7.12 | 7.12 | 7.12 | 24.91 | 13 | 24.91 | 24.91 | 40&80 |  | 3% emulsion 002/003 (20/80) | Y |  | 51 |  |  |  | 2.501687 | 0.699528 | 6.3 | 40.11429 | 1.628571 | 2.498246 | 3.498596 | 14.23429 | 1.17 | 0.08 | 5 minutes collected. Water regulation was set at 6 and the washing wraps were 3/6 and the drying wraps were 12/10. | Pass | [7 empty] | 63.5 | 60 | Sossna #8 80 micron | 0.08/0.12 (S8)
190501 | W190501-SC-014-1349 | Blend of two SIEF polymer batches P190408_SC_0_1023 and P190410_SC_0_1024 |  |  |  |  | F | [7 empty] | Y | Optimising the density of SIEF PAN 22% solids and 2% MA | 22% | In Bottle | 600 | 2127.2 | Yes - O/N | Helium | 70 |  |  |  | 7 |  | 10+2 |  | New | 60 | 70 | Old | 65 | 60 | 40 | 92 | 90 | 130 |  |  | 1.75 |  | 2.19 | 2.85 | 2.85 | 7.12 | 7.12 | 7.12 | 7.12 | 19.57 | 13 | 19.57 | 19.57 | 40&80 |  | 3% emulsion 002/003 (20/80) | Y |  | 51 |  |  |  | 2.501687 | 0.699528 | 6.3 | 40.11429 | 1.628571 | 2.498246 | 2.748596 | 11.18286 | 1.17 | 0.08 | 5 minutes collected. Water regulation was set at 6 and the washing wraps were 3/6 and the drying wraps were 12/10. | Pass | [7 empty] | 63.5 | 60 | Sossna #8 80 micron | 0.08/0.12 (S8)
190501 | W190501-SC-014-1350 | Blend of two SIEF polymer batches P190408_SC_0_1023 and P190410_SC_0_1024 |  |  |  |  | G | [7 empty] | Y | Optimising the density of SIEF PAN 22% solids and 2% MA | 22% | In Bottle | 600 | 2127.2 | Yes - O/N | Helium | 70 |  |  |  | 7 |  | 10+2 |  | New | 60 | 70 | Old | 65 | 60 | 40 | 92 | 90 | 130 |  |  | 1.75 |  | 1.75 | 2.28 | 2.28 | 5.69 | 5.69 | 5.69 | 5.69 | 19.57 | 13 | 19.57 | 19.57 | 40&80 |  | 3% emulsion 002/003 (20/80) | Y |  | 51 |  |  |  | 2.501687 | 0.699528 | 6.3 | 40.11429 | 1.302857 | 2.495614 | 3.439367 | 11.18286 | 1.17 | 0.08 | 5 minutes collected. Water regulation was set at 6 and the washing wraps were 3/6 and the drying wraps were 12/10. | Pass | [7 empty] | 63.5 | 60 | Sossna #8 80 micron | 0.08/0.12 (S8)
190501 | W190501-SC-014-1351 | Blend of two SIEF polymer batches P190408_SC_0_1023 and P190410_SC_0_1024 |  |  |  |  | H | [7 empty] | Y | Optimising the density of SIEF PAN 22% solids and 2% MA | 22% | In Bottle | 600 | 2127.2 | Yes - O/N | Helium | 70 |  |  |  | 7 |  | 10+2 |  | New | 60 | 70 | Old | 65 | 60 | 40 | 92 | 90 | 130 |  |  | 1.75 |  | 1.75 | 2.28 | 2.28 | 5.69 | 5.69 | 5.69 | 5.69 | 24.91 | 13 | 24.91 | 24.91 | 40&80 |  | 3% emulsion 002/003 (20/80) | Y |  | 51 |  |  |  | 2.501687 | 0.699528 | 6.3 | 40.11429 | 1.302857 | 2.495614 | 4.377856 | 14.23429 | 1.17 | 0.08 | 5 minutes collected. Water regulation was set at 6 and the washing wraps were 3/6 and the drying wraps were 12/10. | Pass | [7 empty] | 63.5 | 60 | Sossna #8 80 micron | 0.08/0.12 (S8)
190501 | W190501-SC-014-1352 | Blend of two SIEF polymer batches P190408_SC_0_1023 and P190410_SC_0_1024 |  |  |  |  | M | [7 empty] | Y | Optimising the density of SIEF PAN 22% solids and 2% MA | 22% | In Bottle | 600 | 2127.2 | Yes - O/N | Helium | 70 |  |  |  | 7 |  | 10+2 |  | New | 60 | 70 | Old | 65 | 60 | 40 | 92 | 90 | 130 |  |  | 2 |  | 2.5 | 3.25 | 3.25 | 8.13 | 8.13 | 8.13 | 8.13 | 28.44 | 13 | 28.44 | 28.44 | 40&80 |  | 3% emulsion 002/003 (20/80) | Y |  | 51 |  |  |  | 2.501687 | 0.7994605 | 6.3 | 39.6 | 1.625 | 2.501538 | 3.498155 | 14.22 | 1.32 | 0.08 | 4 minutes collected before the tow broke out. Water regulation was set at 6 and the washing wraps were 3/6 and the drying wraps were 12/10. | Fail | [7 empty] | 63.5 | 60 | Sossna #8 80 micron | 0.08/0.12 (S8)
190501 | W190501-SC-014-1353 | Blend of two SIEF polymer batches P190408_SC_0_1023 and P190410_SC_0_1024 |  |  |  |  | N | [7 empty] | Y | Optimising the density of SIEF PAN 22% solids and 2% MA | 22% | In Bottle | 600 | 2127.2 | Yes - O/N | Helium | 70 |  |  |  | 7 |  | 10+2 |  | New | 60 | 70 | Old | 65 | 60 | 40 | 92 | 90 | 130 |  |  | 2 |  | 2.5 | 3.25 | 3.25 | 8.13 | 8.13 | 8.13 | 8.13 | 22.34 | 13 | 22.34 | 22.34 | 40&80 |  | 3% emulsion 002/003 (20/80) | Y |  | 51 |  |  |  | 2.501687 | 0.7994605 | 6.3 | 39.6 | 1.625 | 2.501538 | 2.747847 | 11.17 | 1.32 | 0.08 | 4 minutes collected before the tow broke out. Water regulation was set at 6 and the washing wraps were 3/6 and the drying wraps were 12/10. | Pass | [7 empty] | 63.5 | 60 | Sossna #8 80 micron | 0.08/0.12 (S8)
190501 | W190501-SC-014-1354 | Blend of two SIEF polymer batches P190408_SC_0_1023 and P190410_SC_0_1024 |  |  |  |  | O | [7 empty] | Y | Optimising the density of SIEF PAN 22% solids and 2% MA | 22% | In Bottle | 600 | 2127.2 | Yes - O/N | Helium | 70 |  |  |  | 7 |  | 10+2 |  | New | 60 | 70 | Old | 65 | 60 | 40 | 92 | 90 | 130 |  |  | 2 |  | 2 | 2.6 | 2.6 | 6.5 | 6.5 | 6.5 | 6.5 | 22.34 | 13 | 22.34 | 22.34 | 40&80 |  | 3% emulsion 002/003 (20/80) | Y |  | 51 |  |  |  | 2.501687 | 0.7994605 | 6.3 | 39.6 | 1.3 | 2.5 | 3.436923 | 11.17 | 1.32 | 0.08 | 4 minutes collected before the tow broke out. Water regulation was set at 6 and the washing wraps were 3/6 and the drying wraps were 12/10. Dope ran out after this sample | Pass |  |  |  | 0.6 | 19 | 10.3 |  | 63.5 | 60 | Sossna #8 80 micron | 0.08/0.12 (S8)
190501 | W190501-SC-014-1355 | Blend of two SIEF polymer batches P190408_SC_0_1023 and P190410_SC_0_1024 |  |  |  |  | P | [7 empty] | Y | Optimising the density of SIEF PAN 22% solids and 2% MA | 22% | In Bottle | 600 | 2127.2 | Yes - O/N | Helium | 70 |  |  |  | 7 |  | 10+2 |  | New | 60 | 70 | Old | 65 | 60 | 40 | 92 | 90 | 130 | [12 empty] | 13 | [7 empty] | 51 | [13 empty] | Dope ran out so sample P was never spun | [10 empty] | Sossna #8 80 micron
190503 | W190501-SC-015-1356 | Blend of three SIEF polymer batches P190410_SC_0_1024, P190416_SC_0_1025 and P190423_SC_0_1026 |  |  | D190502_SC_22_1053 |  | Warm up package nearly O spinning conditions, please see comments | [7 empty] | Y | Precursor spinning using SIEF SC190410, SC190416 and SC190423 (2%MA) | 22% | In Bottle | 895 | 3173.6 | Yes - O/N | Helium | 70 |  |  |  | 7 |  | 10+2 |  | New | 60 | 70 | Old | 65 | 60 | 40 | 92 | 90 | 130 |  |  | 2 |  | 2.06 | 2.6 | 2.6 | 6.5 | 6.5 | 6.5 | 6.5 | 22.34 | 13 | 22.34 | 22.34 | 40&80 |  | 3% emulsion 002/003 (20/80) | Y |  | 51 |  |  |  | 2.501687 | 0.7994605 | 6.3 | 39.6 | 1.3 | 2.5 | 3.436923 | 11.17 | 1.32 | 0.08 | The settings used here were supposed to be O but the tow was observed to bounce a lot betweent he coag roller and the 1st wsah roller, so a tiny amount of stretch was used by making the first washer 2.06 instead of 2 to apply a bit of tension. Warm up package was run for 45 minutes. | Pass | 0.6 | 9.1 | 7.7 |  |  |  |  | 63.5 | 60 | Sossna #8 80 micron | 0.08/0.12 (S8)
190503 | W190501-SC-015-1356 | Blend of three SIEF polymer batches P190410_SC_0_1024, P190416_SC_0_1025 and P190423_SC_0_1026 |  |  | D190502_SC_22_1053 |  | O - Package 1 | [7 empty] | Y | Precursor spinning using SIEF SC190410, SC190416 and SC190423 (2%MA) | 22% | In Bottle | 895 | 3173.6 | Yes - O/N | Helium | 70 |  |  |  | 7 |  | 10+2 |  | New | 60 | 70 | Old | 65 | 60 | 40 | 92 | 90 | 130 |  |  | 2 |  | 2.06 | 2.6 | 2.6 | 6.5 | 6.5 | 6.5 | 6.5 | 22.34 | 13 | 22.34 | 22.34 | 40&80 |  | 3% emulsion 002/003 (20/80) | Y |  | 51 |  |  |  | 2.501687 | 0.7994605 | 6.3 | 39.6 | 1.3 | 2.5 | 3.436923 | 11.17 | 1.32 | 0.08 | The settings used here were supposed to be O but the tow was observed to bounce a lot betweent he coag roller and the 1st wsah roller, so a tiny amount of stretch was used by making the first washer 2.06 instead of 2 to apply a bit of tension. Ran for 60 minutes then broke at the steam stretch | Pass | 0.6 | 9.1 | 7.7 |  |  |  |  | 63.5 | 60 | Sossna #8 80 micron | 0.08/0.12 (S8)
190503 | W190501-SC-015-1356 | Blend of three SIEF polymer batches P190410_SC_0_1024, P190416_SC_0_1025 and P190423_SC_0_1026 |  |  | D190502_SC_22_1053 |  | O - Package 2 | [7 empty] | Y | Precursor spinning using SIEF SC190410, SC190416 and SC190423 (2%MA) | 22% | In Bottle | 895 | 3173.6 | Yes - O/N | Helium | 70 |  |  |  | 7 |  | 10+2 |  | New | 60 | 70 | Old | 65 | 60 | 40 | 92 | 90 | 130 |  |  | 2 |  | 2.06 | 2.6 | 2.6 | 6.5 | 6.5 | 6.5 | 6.5 | 22.34 | 13 | 22.34 | 22.34 | 40&80 |  | 3% emulsion 002/003 (20/80) | Y |  | 51 |  |  |  | 2.501687 | 0.7994605 | 6.3 | 39.6 | 1.3 | 2.5 | 3.436923 | 11.17 | 1.32 | 0.08 | The settings used here were supposed to be O but the tow was observed to bounce a lot betweent he coag roller and the 1st wsah roller, so a tiny amount of stretch was used by making the first washer 2.06 instead of 2 to apply a bit of tension. Ran for 80 minutes as was required for the carbonisation package | Pass | [7 empty] | 63.5 | 60 | Sossna #8 80 micron | 0.08/0.12 (S8)
190503 | W190501-SC-015-1356 | Blend of three SIEF polymer batches P190410_SC_0_1024, P190416_SC_0_1025 and P190423_SC_0_1026 |  |  | D190502_SC_22_1053 |  | O - Package 3 | [7 empty] | Y | Precursor spinning using SIEF SC190410, SC190416 and SC190423 (2%MA) | 22% | In Bottle | 895 | 3173.6 | Yes - O/N | Helium | 70 |  |  |  | 7 |  | 10+2 |  | New | 60 | 70 | Old | 65 | 60 | 40 | 92 | 90 | 130 |  |  | 2 |  | 2.06 | 2.6 | 2.6 | 6.5 | 6.5 | 6.5 | 6.5 | 22.34 | 13 | 22.34 | 22.34 | 40&80 |  | 3% emulsion 002/003 (20/80) | Y |  | 51 |  |  |  | 2.501687 | 0.7994605 | 6.3 | 39.6 | 1.3 | 2.5 | 3.436923 | 11.17 | 1.32 | 0.08 | The settings used here were supposed to be O but the tow was observed to bounce a lot betweent he coag roller and the 1st wsah roller, so a tiny amount of stretch was used by making the first washer 2.06 instead of 2 to apply a bit of tension. Ran for 80 minutes as was required for the carbonisation package | Pass | [7 empty] | 63.5 | 60 | Sossna #8 80 micron | 0.08/0.12 (S8)
190503 | W190501-SC-015-1356 | Blend of three SIEF polymer batches P190410_SC_0_1024, P190416_SC_0_1025 and P190423_SC_0_1026 |  |  | D190502_SC_22_1053 |  | O - Package 4 | [7 empty] | Y | Precursor spinning using SIEF SC190410, SC190416 and SC190423 (2%MA) | 22% | In Bottle | 895 | 3173.6 | Yes - O/N | Helium | 70 |  |  |  | 7 |  | 10+2 |  | New | 60 | 70 | Old | 65 | 60 | 40 | 92 | 90 | 130 |  |  | 2 |  | 2.06 | 2.6 | 2.6 | 6.5 | 6.5 | 6.5 | 6.5 | 22.34 | 13 | 22.34 | 22.34 | 40&80 |  | 3% emulsion 002/003 (20/80) | Y |  | 51 |  |  |  | 2.501687 | 0.7994605 | 6.3 | 39.6 | 1.3 | 2.5 | 3.436923 | 11.17 | 1.32 | 0.08 | The settings used here were supposed to be O but the tow was observed to bounce a lot betweent he coag roller and the 1st wsah roller, so a tiny amount of stretch was used by making the first washer 2.06 instead of 2 to apply a bit of tension. Ran for 80 minutes as was required for the carbonisation package | Pass | [7 empty] | 63.5 | 60 | Sossna #8 80 micron | 0.08/0.12 (S8)
190503 | W190501-SC-015-1356 | Blend of three SIEF polymer batches P190410_SC_0_1024, P190416_SC_0_1025 and P190423_SC_0_1026 |  |  | D190502_SC_22_1053 |  | O - Package 5 | [7 empty] | Y | Precursor spinning using SIEF SC190410, SC190416 and SC190423 (2%MA) | 22% | In Bottle | 895 | 3173.6 | Yes - O/N | Helium | 70 |  |  |  | 7 |  | 10+2 | 200 | New | 60 | 70 | Old | 65 | 60 | 40 | 92 | 90 | 130 |  |  | 2 |  | 2.06 | 2.6 | 2.6 | 6.5 | 6.5 | 6.5 | 6.5 | 22.34 | 13 | 22.34 | 22.34 | 40&80 |  | 3% emulsion 002/003 (20/80) | Y |  | 51 |  |  |  | 2.501687 | 0.7994605 | 6.3 | 39.6 | 1.3 | 2.5 | 3.436923 | 11.17 | 1.32 | 0.08 | The settings used here were supposed to be O but the tow was observed to bounce a lot betweent he coag roller and the 1st wsah roller, so a tiny amount of stretch was used by making the first washer 2.06 instead of 2 to apply a bit of tension. Ran for 80 minutes as was required for the carbonisation package | Pass |  |  |  | 0.9 | 22.6 | 9.9 |  | 63.5 | 60 | Sossna #8 80 micron | 0.08/0.12 (S8)
190508 | W190501-SC-016-1357 | Blend of two SIEF polymer batches P190501_SC_0_1024, P190416_SC_0_1025 and P190423_SC_0_1026 |  |  | D190502_SC_22_1053 |  | C - Warm up | [7 empty] | Y | Precursor spinning using SIEF SC190501 and SC190429 (2%MA) | 22% | In Bottle | 895 | 3173.6 | Yes - O/N | Helium | 70 |  |  |  | 7 |  | 10+2 | 200 | New | 60 | 70 | Old | 65 | 60 | 40 | 92 | 90 | 130 |  |  | 1.75 |  | 1.95 | 2.28 | 5.69 | 5.69 | 5.69 | 5.69 | 5.69 | 19.57 | 13 | 19.57 | 19.57 | 40&80 |  | 3% emulsion 002/003 (20/80) | Y |  | 51 |  |  |  | 2.501687 | 0.699528 | 6.3 | 30.17143 | 1.302857 | 1 | 3.439367 | 11.18286 | 0.88 | 0.08 | The settings used here were supposed to be C but the tow was observed to bounce a lot betweent he coag roller and the 1st wsah roller, so a tiny amount of stretch was used by making the first washer 1.95 instead of 1.75 to apply a bit of tension. Warm up package was run for 45 minutes | Pass | 0.2 | 8.8 | 7.9 |  |  |  |  | 63.5 | 60 | Sossna #8 80 micron | 0.08/0.12 (S8)
190508 | W190501-SC-016-1357 | Blend of two SIEF polymer batches P190501_SC_0_1024, P190416_SC_0_1025 and P190423_SC_0_1026 |  |  | D190502_SC_22_1053 |  | C - Package 1 | [7 empty] | Y | Precursor spinning using SIEF SC190501 and SC190429 (2%MA) | 22% | In Bottle | 895 | 3173.6 | Yes - O/N | Helium | 70 |  |  |  | 7 |  | 10+2 | 200 | New | 60 | 70 | Old | 65 | 60 | 40 | 92 | 90 | 130 |  |  | 1.75 |  | 1.95 | 2.28 | 5.69 | 5.69 | 5.69 | 5.69 | 5.69 | 19.57 | 13 | 19.57 | 19.57 | 40&80 |  | 3% emulsion 002/003 (20/80) | Y |  | 51 |  |  |  | 2.501687 | 0.699528 | 6.3 | 30.17143 | 1.302857 | 1 | 3.439367 | 11.18286 | 0.88 | 0.08 | The settings used here were supposed to be C but the tow was observed to bounce a lot betweent he coag roller and the 1st wsah roller, so a tiny amount of stretch was used by making the first washer 1.95 instead of 1.75 to apply a bit of tension. Ran for 90 minutes as was required for the carbonisation package | Pass | [7 empty] | 63.5 | 60 | Sossna #8 80 micron | 0.08/0.12 (S8)
190508 | W190501-SC-015-1357 | Blend of two SIEF polymer batches P190501_SC_0_1024, P190416_SC_0_1025 and P190423_SC_0_1026 |  |  | D190502_SC_22_1053 |  | C - Package 2 | [7 empty] | Y | Precursor spinning using SIEF SC190501 and SC190429 (2%MA) | 22% | In Bottle | 895 | 3173.6 | Yes - O/N | Helium | 70 |  |  |  | 7 |  | 10+2 | 200 | New | 60 | 70 | Old | 65 | 60 | 40 | 92 | 90 | 130 |  |  | 1.75 |  | 1.95 | 2.28 | 5.69 | 5.69 | 5.69 | 5.69 | 5.69 | 19.57 | 13 | 19.57 | 19.57 | 40&80 |  | 3% emulsion 002/003 (20/80) | Y |  | 51 |  |  |  | 2.501687 | 0.699528 | 6.3 | 30.17143 | 1.302857 | 1 | 3.439367 | 11.18286 | 0.88 | 0.08 | The settings used here were supposed to be C but the tow was observed to bounce a lot betweent he coag roller and the 1st wsah roller, so a tiny amount of stretch was used by making the first washer 1.95 instead of 1.75 to apply a bit of tension. Ran for 90 minutes as was required for the carbonisation package | Pass | [7 empty] | 63.5 | 60 | Sossna #8 80 micron | 0.08/0.12 (S8)
190508 | W190501-SC-016-1357 | Blend of two SIEF polymer batches P190501_SC_0_1024, P190416_SC_0_1025 and P190423_SC_0_1026 |  |  | D190502_SC_22_1053 |  | C - Package 3 | [7 empty] | Y | Precursor spinning using SIEF SC190501 and SC190429 (2%MA) | 22% | In Bottle | 895 | 3173.6 | Yes - O/N | Helium | 70 |  |  |  | 7 |  | 10+2 | 200 | New | 60 | 70 | Old | 65 | 60 | 40 | 92 | 90 | 130 |  |  | 1.75 |  | 1.95 | 2.28 | 5.69 | 5.69 | 5.69 | 5.69 | 5.69 | 19.57 | 13 | 19.57 | 19.57 | 40&80 |  | 3% emulsion 002/003 (20/80) | Y |  | 51 |  |  |  | 2.501687 | 0.699528 | 6.3 | 30.17143 | 1.302857 | 1 | 3.439367 | 11.18286 | 0.88 | 0.08 | The settings used here were supposed to be C but the tow was observed to bounce a lot betweent he coag roller and the 1st wsah roller, so a tiny amount of stretch was used by making the first washer 1.95 instead of 1.75 to apply a bit of tension. Ran for 90 minutes as was required for the carbonisation package | Pass | [7 empty] | 63.5 | 60 | Sossna #8 80 micron | 0.08/0.12 (S8)
190508 | W190501-SC-016-1357 | Blend of two SIEF polymer batches P190501_SC_0_1024, P190416_SC_0_1025 and P190423_SC_0_1026 |  |  | D190502_SC_22_1053 |  | C - Package 4 | [7 empty] | Y | Precursor spinning using SIEF SC190501 and SC190429 (2%MA) | 22% | In Bottle | 895 | 3173.6 | Yes - O/N | Helium | 70 |  |  |  | 7 |  | 10+2 | 200 | New | 60 | 70 | Old | 65 | 60 | 40 | 92 | 90 | 130 |  |  | 1.75 |  | 1.95 | 2.28 | 5.69 | 5.69 | 5.69 | 5.69 | 5.69 | 19.57 | 13 | 19.57 | 19.57 | 40&80 |  | 3% emulsion 002/003 (20/80) | Y |  | 51 |  |  |  | 2.501687 | 0.699528 | 6.3 | 30.17143 | 1.302857 | 1 | 3.439367 | 11.18286 | 0.88 | 0.08 | The settings used here were supposed to be C but the tow was observed to bounce a lot betweent he coag roller and the 1st wsah roller, so a tiny amount of stretch was used by making the first washer 1.95 instead of 1.75 to apply a bit of tension. Ran for 90 minutes as was required for the carbonisation package | Pass |  |  |  | 0.6 | 13 | 10.9 |  | 63.5 | 60 | Sossna #8 80 micron | 0.08/0.12 (S8)
190508 | W190501-SC-016-1358 | Blend of two SIEF polymer batches P190501_SC_0_1024, P190416_SC_0_1025 and P190423_SC_0_1026 |  |  | D190502_SC_22_1053 |  | increased drying roller temp to 140 to see if it increases fibre density | [7 empty] | Y | Precursor spinning using SIEF SC190501 and SC190429 (2%MA) | 22% | In Bottle | 895 | 3173.6 | Yes - O/N | Helium | 70 |  |  |  | 7 |  | 10+2 | 200 | New | 60 | 70 | Old | 65 | 60 | 40 | 92 | 90 | 140 |  |  | 1.75 |  | 1.95 | 2.28 | 5.69 | 5.69 | 5.69 | 5.69 | 5.69 | 19.57 | 13 | 19.57 | 19.57 | 40&80 |  | 3% emulsion 002/003 (20/80) | Y |  | 51 |  |  |  | 2.501687 | 0.699528 | 6.3 | 30.17143 | 1.302857 | 1 | 3.439367 | 11.18286 | 0.88 | 0.08 | The settings used here were supposed to be C but the tow was observed to bounce a lot betweent he coag roller and the 1st wsah roller, so a tiny amount of stretch was used by making the first washer 1.95 instead of 1.75 to apply a bit of tension. Ran for 90 minutes as was required for the carbonisation package | Pass |  |  |  | 0.6 | 13 | 10.9 |  | 63.5 | 60 | Sossna #8 80 micron | 0.08/0.12 (S8)
190508 | W190501-SC-016-1359 | Blend of two SIEF polymer batches P190501_SC_0_1024, P190416_SC_0_1025 and P190423_SC_0_1026 |  |  | D190502_SC_22_1053 |  | increased drying roller temp to 150 to see if it increases fibre density | [7 empty] | Y | Precursor spinning using SIEF SC190501 and SC190429 (2%MA) | 22% | In Bottle | 895 | 3173.6 | Yes - O/N | Helium | 70 |  |  |  | 7 |  | 10+2 | 200 | New | 60 | 70 | Old | 65 | 60 | 40 | 92 | 90 | 150 |  |  | 1.75 |  | 1.95 | 2.28 | 5.69 | 5.69 | 5.69 | 5.69 | 5.69 | 19.57 | 13 | 19.57 | 19.57 | 40&80 |  | 3% emulsion 002/003 (20/80) | Y |  | 51 |  |  |  | 2.501687 | 0.699528 | 6.3 | 30.17143 | 1.302857 | 1 | 3.439367 | 11.18286 | 0.88 | 0.08 | The settings used here were supposed to be C but the tow was observed to bounce a lot betweent he coag roller and the 1st wsah roller, so a tiny amount of stretch was used by making the first washer 1.95 instead of 1.75 to apply a bit of tension. Ran for 90 minutes as was required for the carbonisation package | Pass |  |  |  | 0.6 | 13 | 10.9 |  | 63.5 | 60 | Sossna #8 80 micron | 0.08/0.12 (S8)
190515 | W190515-GF-017-1360 Warmup Package 1 | P190515_GF_0_1029 |  |  | D190514_GF_26_1055 |  | D conditions | [7 empty] | y | Huma's Trial | 26% | In Bottle | 1000 | 2846 | Yes - O/N | Helium | 70 |  |  |  | 16 |  | 10+2 | 200 |  | 60 | 70 | Old | 65 | 60 | 40 | 92 | 90 | 130 |  |  | 3.95 |  | 4.94 | 6.43 | 6.43 | 16.06 | 16.06 | 16.06 | 16.06 | 56.23 | 13 | 56.23 | 56.23 | 40&85 |  | 3% emulsion 002/003 (20/80) | y |  | 51 |  |  |  | 14.63844 | 0.2698374 | 14.4 | 23.08861 | 1.627848 | 2.497667 | 3.501245 | 14.23544 | 1.52 | 0.05 | 10 minutes and then broke a the exit of first steam stretch. |  | 0 | 19.6 | 17.9 | [6 empty] | Sossna #8 80 micron | 0.05/0.075 (S2)
| W190515-GF-017-1360 Warmup Package 2 | P190515_GF_0_1029 |  |  | D190514_GF_26_1055 | [9 empty] | y | Huma's Trial | 26% | In Bottle | 1000 | 2846 | Yes - O/N | Helium | 70 |  |  |  | 16 |  | 10+2 | 200 |  | 60 | 70 | Old | 65 | 60 | 40 | 92 | 90 | 130 |  |  | 3.95 |  | 4.94 | 6.43 | 6.43 | 16.06 | 16.06 | 16.06 | 16.06 | 56.23 | 13 | 56.23 | 56.23 | 40&85 |  | 3% emulsion 002/003 (20/80) | y |  | 51 |  |  |  | 14.63844 | 0.2698374 | 14.4 | 23.08861 | 1.627848 | 2.497667 | 3.501245 | 14.23544 | 1.52 | 0.05 | Warm up package 2. Previous breakage most likely due ot the fibres wrapping on eyelid. Slight wrapping on second hot water roller. Ran for 27 minutes and broke at steam stretch, washing wraps - 7,7 | [11 empty] | 0.05/0.075 (S2)
| W190515-GF-017-1360 | P190515_GF_0_1029 |  |  | D190514_GF_26_1055 |  | Package 1 | [7 empty] | y | Huma's Trial | 26% | In Bottle | 1000 | 2846 | Yes - O/N | Helium | 70 |  |  |  | 16 |  | 10+2 | 200 |  | 60 | 70 | Old | 65 | 60 | 40 | 92 | 90 | 130 |  |  | 3.95 |  | 4.94 | 6.43 | 6.43 | 16.06 | 16.06 | 16.06 | 16.06 | 56.23 | 13 | 56.23 | 56.23 | 40&85 |  | 3% emulsion 002/003 (20/80) | y |  | 51 |  |  |  | 14.63844 | 0.2698374 | 14.4 | 23.08861 | 1.627848 | 2.497667 | 3.501245 | 14.23544 | 1.52 | 0.05 | Ran for 30 minutes - 3 to 4 neps were seen in the package. Removed 100m for linear density measurement. | [11 empty] | 0.05/0.075 (S2)
| W190515-GF-017-1360 | P190515_GF_0_1029 |  |  | D190514_GF_26_1055 |  | Package 2 | [7 empty] | y | Huma's Trial | 26% | In Bottle | 1000 | 2846 | Yes - O/N | Helium | 70 |  |  |  | 16 |  | 10+2 | 200 |  | 60 | 70 | Old | 65 | 60 | 40 | 92 | 90 | 130 |  |  | 3.95 |  | 4.94 | 6.43 | 6.43 | 16.06 | 16.06 | 16.06 | 16.06 | 56.23 | 13 | 56.23 | 56.23 | 40&85 |  | 3% emulsion 002/003 (20/80) | y |  | 51 |  |  |  | 14.63844 | 0.2698374 | 14.4 | 23.08861 | 1.627848 | 2.497667 | 3.501245 | 14.23544 | 1.52 | 0.05 | Wraps occurring on 2nd hot water roller, noticed that the draw pump had stopped. Ran for 20 minutes and then broke at steam chest. Had to wait for temp to reach 90 deg. | [11 empty] | 0.05/0.075 (S2)
| W190515-GF-017-1360 | P190515_GF_0_1029 |  |  | D190514_GF_26_1055 |  | Package 3 |  | y | y | y | y | y |  | y | Huma's Trial | 26% | In Bottle | 1000 | 2846 | Yes - O/N | Helium | 70 |  |  |  | 16 |  | 10+2 | 200 |  | 60 | 70 | Old | 65 | 60 | 40 | 92 | 90 | 130 |  |  | 3.95 |  | 4.94 | 6.43 | 6.43 | 16.06 | 16.06 | 16.06 | 16.06 | 56.23 | 13 | 56.23 | 56.23 | 40&85 |  | 3% emulsion 002/003 (20/80) | y |  | 51 |  |  |  | 14.63844 | 0.2698374 | 14.4 | 23.08861 | 1.627848 | 2.497667 | 3.501245 | 14.23544 | 1.52 | 0.05 | Ran for 25 minutes intentionally as we were running out of dope and had to collect samples I nthe end. Samples from 2,3,4,5,6 |  |  |  |  | 0.3 | 22.9 | 21.1 |  |  |  |  | 0.05/0.075 (S2)
190517 | W190515-GFE-018-1361 | P190517_GFEX_0_1030 |  |  | D190516_GFE_24_1056 |  | Warmup package | [7 empty] | y | Huma's Trial | 24% | In Bottle | 1200 | 3800 | Yes - O/N | Helium | 70 |  |  |  | 16 |  | 10+2 | 200 |  | 60 | 70 | Old | 65 | 60 | 40 | 92 | 90 | 130 |  |  | 3.95 |  | 4.94 | 6.43 | 6.43 | 16.06 | 16.06 | 16.06 | 16.06 | 56.23 | 13 | 56.23 | 56.23 | 40&85 |  | 3% emulsion 002/003 (20/80) | y |  | 51 |  |  |  | 14.63844 | 0.2698374 | 14.4 | 23.08861 | 1.627848 | 2.497667 | 3.501245 | 14.23544 | 1.52 | 0.05 | Sticking on hot water rollers, broke after first hot roller, after running 2 minutes of warm up. Potentially due to a nap/sticky fibre observed in hot water bath. Started again on the same spool. Fibre sticking on hot rollers but not much. |  | 0 | 22.7 | 20.8
| W190515-GFE-018-1361 | P190517_GFEX_0_1030 |  |  | D190516_GFE_24_1056 |  | Package 1 | [7 empty] | y | Huma's Trial | 24% | In Bottle | 1200 | 3800 | Yes - O/N | Helium | 70 |  |  |  | 16 |  | 10+2 | 200 |  | 60 | 70 | Old | 65 | 60 | 40 | 92 | 90 | 130 |  |  | 3.95 |  | 4.94 | 6.43 | 6.43 | 16.06 | 16.06 | 16.06 | 16.06 | 44.05 | 13 | 44.05 | 44.05 | 40&85 |  | 3% emulsion 002/003 (20/80) | y |  | 51 |  |  |  | 14.63844 | 0.2698374 | 14.4 | 23.08861 | 1.627848 | 2.497667 | 2.742839 | 11.1519 | 1.52 | 0.05 | Ran smoothly for 40 minutes, observed some stickiness on the hot rollers towards the end of 35 minutes. ( in last 5 mins )
| W190515-GFE-018-1361 | P190517_GFEX_0_1030 |  |  | D190516_GFE_24_1056 |  | Package 2 | [7 empty] | y | Huma's Trial | 24% | In Bottle | 1200 | 3800 | Yes - O/N | Helium | 70 |  |  |  | 16 |  | 10+2 | 200 |  | 60 | 70 | Old | 65 | 60 | 40 | 92 | 90 | 130 |  |  | 3.95 |  | 4.94 | 6.43 | 6.43 | 16.06 | 16.06 | 16.06 | 16.06 | 44.05 | 13 | 44.05 | 44.05 | 40&85 |  | 3% emulsion 002/003 (20/80) | y |  | 51 |  |  |  | 14.63844 | 0.2698374 | 14.4 | 23.08861 | 1.627848 | 2.497667 | 2.742839 | 11.1519 | 1.52 | 0.05 | Running smoothly. Collected one package of 35 minutes without any issues.
| W190515-GFE-018-1361 | P190517_GFEX_0_1030 |  |  | D190516_GFE_24_1056 |  | Package 3 | [7 empty] | y | Huma's Trial | 24% | In Bottle | 1200 | 3800 | Yes - O/N | Helium | 70 |  |  |  | 16 |  | 10+2 | 200 |  | 60 | 70 | Old | 65 | 60 | 40 | 92 | 90 | 130 |  |  | 3.95 |  | 4.94 | 6.43 | 6.43 | 16.06 | 16.06 | 16.06 | 16.06 | 44.05 | 13 | 44.05 | 44.05 | 40&85 |  | 3% emulsion 002/003 (20/80) | y |  | 51 |  |  |  | 14.63844 | 0.2698374 | 14.4 | 23.08861 | 1.627848 | 2.497667 | 2.742839 | 11.1519 | 1.52 | 0.05 | Running smoothly for 25 minutes.
| W190515-GFE-018-1362 | P190517_GFEX_0_1030 |  |  | D190516_GFE_24_1056 |  | Package 1 | [7 empty] | y | Huma's Trial | 24% | In Bottle | 1200 | 3800 | Yes - O/N | Helium | 70 |  |  |  | 16 |  | 10+2 | 200 |  | 60 | 70 | Old | 65 | 60 | 40 | 92 | 90 | 130 |  |  | 3.95 |  | 4.94 | 6.43 | 6.43 | 16.06 | 16.06 | 16.06 | 16.06 | 44.05 | 13 | 44.05 | 44.05 | 40&85 |  | 3% emulsion 002/003 (20/80) | y |  | 51 |  |  |  | 14.63844 | 0.2698374 | 14.4 | 23.08861 | 1.627848 | 2.497667 | 2.742839 | 11.1519 | 1.52 | 0.05 | Final rollrs speed changed to 44.05 (rest the same.) Ran for 20 minutes
| W190515-GFE-018-1362 | P190517_GFEX_0_1030 |  |  | D190516_GFE_24_1056 |  | Package 2 | y |  | y | y | y | y | y | y | Huma's Trial | 24% | In Bottle | 1200 | 3800 | Yes - O/N | Helium | 70 |  |  |  | 16 |  | 10+2 | 200 |  | 60 | 70 | Old | 65 | 60 | 40 | 92 | 90 | 130 |  |  | 3.95 |  | 4.94 | 6.43 | 6.43 | 16.06 | 16.06 | 16.06 | 16.06 | 44.05 | 13 | 44.05 | 44.05 | 40&85 |  | 3% emulsion 002/003 (20/80) | y |  | 51 |  |  |  | 14.63844 | 0.2698374 | 14.4 | 23.08861 | 1.627848 | 2.497667 | 2.742839 | 11.1519 | 1.52 | 0.05 | Ran for 40 minutes |  |  |  |  | 0 | 26.3 | 23.4
190524 | W190524-E1-19-1363 | P190522_E1_0_1030 |  |  | D190522_E1_16_1057 |  | B Conditions | [7 empty] | y | Huma's Trial | 16% | In Bottle | 500 | 2625 | Yes - O/N | Helium | 70 |  |  |  | 7 |  | 10+2 | 200 |  | 60 | 70 | Old | 65 | 60 | 40 | 92 | 90 | 130 |  |  | 1.75 |  | 2.19 | 2.35 | 2.35 | 5.87 | 5.87 | 5.87 | 5.87 | 20 | 13 | 20 | 20 | 40 & 80 |  | 3% emulsion 002/003 (20/80) | y |  | 51 |  |  |  | 2.501687 | 0.699528 | 6.3 | 30.17143 | 1.342857 | 2.497872 | 3.407155 | 11.42857 | 0.88 | 0.08 | Wash wraps = 3,4, hot dry roller wraps = 9/11 No sticking at all. 11 minutes sample collected. Tensiometer readings for 1363 SP1 - 210, SP2 - 760, SP2 - out 280 in 460, SP3 - in 270 |  | 1.1 | 6.8 | 6.3
| W190524-E1-19-1364 | P190522_E1_0_1030 |  |  | D190522_E1_16_1057 |  | D conditions | [7 empty] | y | Huma's Trial | 16% | In Bottle | 500 | 2625 | Yes - O/N | Helium | 70 |  |  |  | 7 |  | 10+2 | 200 |  | 60 | 70 | Old | 65 | 60 | 40 | 92 | 90 | 130 |  |  | 1.75 |  | 2.19 | 2.35 | 2.35 | 5.87 | 5.87 | 5.87 | 5.87 | 18 | 13 | 18 | 18 | 40 & 80 |  | 3% emulsion 002/003 (20/80) | y |  | 51 |  |  |  | 2.501687 | 0.699528 | 6.3 | 30.17143 | 1.342857 | 2.497872 | 3.06644 | 10.28571 | 0.88 | 0.08 | 10 minute sample
| W190524-E1-19-1365 | P190522_E1_0_1030 |  |  | D190522_E1_16_1057 |  | E Conditions | [7 empty] | y | Huma's Trial | 16% | In Bottle | 500 | 2625 | Yes - O/N | Helium | 70 |  |  |  | 7 |  | 10+2 | 200 |  | 60 | 70 | Old | 65 | 60 | 40 | 92 | 90 | 130 |  |  | 1.75 |  | 2.19 | 2.35 | 2.35 | 5.87 | 5.87 | 5.87 | 5.87 | 20 | 13 | 19 | 19 | 40 & 80 |  | 3% emulsion 002/003 (20/80) | y |  | 51 |  |  |  | 2.501687 | 0.699528 | 6.3 | 30.17143 | 1.342857 | 2.497872 | 3.407155 | 10.85714 | 0.88 | 0.08 | 10 minute sample steam relax at 19m/min, steam stretch at 20m/min. We started to see some flaring -but not bad.
| W190524-E1-19-1366 | P190522_E1_0_1030 |  |  | D190522_E1_16_1057 |  | F Conditions | [7 empty] | y | Huma's Trial | 16% | In Bottle | 500 | 2625 | Yes - O/N | Helium | 70 |  |  |  | 7 |  | 10+2 | 200 |  | 60 | 70 | Old | 65 | 60 | 40 | 92 | 90 | 130 |  |  | 1.75 |  | 2.19 | 2.35 | 2.35 | 5.87 | 5.87 | 5.87 | 5.87 | 20 | 13 | 20 | 20 | 40 & 80 |  | 3% emulsion 002/003 (20/80) | y |  | 51 |  |  |  | 2.501687 | 0.699528 | 6.3 | 30.17143 | 1.342857 | 2.497872 | 3.407155 | 11.42857 | 0.88 | 0.08 | 10 min sample
| W190524-E1-19-1367 | P190522_E1_0_1030 |  |  | D190522_E1_16_1057 |  | G Conditions | [7 empty] | y | Huma's Trial | 16% | In Bottle | 500 | 2625 | Yes - O/N | Helium | 70 |  |  |  | 7 |  | 10+2 | 200 |  | 60 | 70 | Old | 65 | 60 | 40 | 92 | 90 | 130 |  |  | 1.75 |  | 2.19 | 2.35 | 2.35 | 5.87 | 5.87 | 5.87 | 5.87 | 23.3 | 13 | 23.3 | 23.3 | 40 & 80 |  | 3% emulsion 002/003 (20/80) | y |  | 51 |  |  |  | 2.501687 | 0.699528 | 6.3 | 30.17143 | 1.342857 | 2.497872 | 3.969336 | 13.31429 | 0.88 | 0.08 | 10 min collected
| W190524-E1-19-1368 | P190522_E1_0_1030 |  |  | D190522_E1_16_1057 |  | A Conditions | [7 empty] | y | Huma's Trial | 16% | In Bottle | 500 | 2625 | Yes - O/N | Helium | 70 |  |  |  | 7 |  | 10+2 | 200 |  | 60 | 70 | Old | 65 | 60 | 40 | 92 | 90 | 130 |  |  | 1.75 |  | 2.19 | 2.35 | 2.35 | 5.87 | 5.87 | 5.87 | 5.87 | 18 | 13 | 18 | 18 | 40 & 80 |  | 3% emulsion 002/003 (20/80) | y |  | 51 |  |  |  | 2.501687 | 0.699528 | 6.3 | 30.17143 | 1.342857 | 2.497872 | 3.06644 | 10.28571 | 0.88 | 0.08 | 10 min collected
| W190524-E1-19-1369 | P190522_E1_0_1030 |  |  | D190522_E1_16_1057 |  | C Conditions | Y | Y | Y | Y | Y | Y | Y | y | Huma's Trial | 16% | In Bottle | 500 | 2625 | Yes - O/N | Helium | 70 |  |  |  | 7 |  | 10+2 | 200 |  | 60 | 70 | Old | 65 | 60 | 40 | 92 | 90 | 130 |  |  | 1.75 |  | 2.19 | 2.35 | 2.35 | 5.87 | 5.87 | 5.87 | 5.87 | 24.91 | 13 | 24.91 | 24.91 | 40 & 80 |  | 3% emulsion 002/003 (20/80) | y |  | 51 |  |  |  | 2.501687 | 0.699528 | 6.3 | 30.17143 | 1.342857 | 2.497872 | 4.243612 | 14.23429 | 0.88 | 0.08 | flaring seen again at this stretch of 14X. Collected samples along the line with the conditons of C. 80 minute sample collected |  |  |  |  | 1.3 | 7.9 | 7.1
190604 | W190604-E-20-1370 | P190531_E2_0_1031 |  |  | D190603_E2_22_1058 |  | A Conditions | [7 empty] | y | Spinning of Exlan (141,000 g/mol) using 80 micron spinneret | 22% | In Bottle | 500 | 1772.7 | Yes - O/N | Helium | 70 |  |  |  | 7 |  | 10+2 | 200 |  | 60 | 70 | Old | 65 | 60 | 40 | 92 | 90 | 130 |  |  | 1.75 |  | 2.19 | 2.35 | 2.35 | 5.87 | 5.87 | 5.87 | 5.87 | 20 | 13 | 20 | 20 | 45&80 |  | 3% emulsion 002/003 (20/80) | y |  | 51 |  |  |  | 2.501687 | 0.699528 | 6.3 | 30.17143 | 1.342857 | 2.497872 | 3.407155 | 11.42857 | 0.88 | 0.08 | 15 mins warm up plus 10 min sample |  | 0.7 | 9 | 8 | [7 empty] | 0.08/0.12 (S7)
| W190604-E-20-1371 | P190531_E2_0_1031 |  |  | D190603_E2_22_1058 |  | B Conditions | [7 empty] | y | Spinning of Exlan (141,000 g/mol) using 80 micron spinneret | 22% | In Bottle | 500 | 1772.7 | Yes - O/N | Helium | 70 |  |  |  | 7 |  | 10+2 | 200 |  | 60 | 70 | Old | 65 | 60 | 40 | 92 | 90 | 130 |  |  | 1.75 |  | 2.19 | 2.35 | 2.35 | 5.87 | 5.87 | 5.87 | 5.87 | 21 | 13 | 20 | 20 | 45&80 |  | 3% emulsion 002/003 (20/80) | y |  | 51 |  |  |  | 2.501687 | 0.699528 | 6.3 | 30.17143 | 1.342857 | 2.497872 | 3.577513 | 11.42857 | 0.88 | 0.08 | 15 min sample | [11 empty] | 0.08/0.12 (S7)
| W190604-E-20-1372 | P190531_E2_0_1031 |  |  | D190603_E2_22_1058 |  | C Conditions | [7 empty] | y | Spinning of Exlan (141,000 g/mol) using 80 micron spinneret | 22% | In Bottle | 500 | 1772.7 | Yes - O/N | Helium | 70 |  |  |  | 7 |  | 10+2 | 200 |  | 60 | 70 | Old | 65 | 60 | 40 | 92 | 90 | 130 |  |  | 1.75 |  | 2.19 | 2.35 | 2.35 | 5.87 | 5.87 | 5.87 | 5.87 | 20 | 13 | 19 | 19 | 45&80 |  | 3% emulsion 002/003 (20/80) | y |  | 51 |  |  |  | 2.501687 | 0.699528 | 6.3 | 30.17143 | 1.342857 | 2.497872 | 3.407155 | 10.85714 | 0.88 | 0.08 | 15 min sample | [11 empty] | 0.08/0.12 (S7)
| W190604-E-20-1373 | P190531_E2_0_1031 |  |  | D190603_E2_22_1058 |  | D conditions | [7 empty] | y | Spinning of Exlan (141,000 g/mol) using 80 micron spinneret | 22% | In Bottle | 500 | 1772.7 | Yes - O/N | Helium | 70 |  |  |  | 7 |  | 10+2 | 200 |  | 60 | 70 | Old | 65 | 60 | 40 | 92 | 90 | 130 |  |  | 1.75 |  | 2.19 | 2.35 | 2.35 | 5.87 | 5.87 | 5.87 | 5.87 | 25.9 | 13 | 24.9 | 24.9 | 45&80 |  | 3% emulsion 002/003 (20/80) | y |  | 51 |  |  |  | 2.501687 | 0.699528 | 6.3 | 30.17143 | 1.342857 | 2.497872 | 4.412266 | 14.22857 | 0.88 | 0.08 | 15 min sample | [11 empty] | 0.08/0.12 (S7)
| W190604-E-20-1374 | P190531_E2_0_1031 |  |  | D190603_E2_22_1058 |  | E Conditions | [7 empty] | y | Spinning of Exlan (141,000 g/mol) using 80 micron spinneret | 22% | In Bottle | 500 | 1772.7 | Yes - O/N | Helium | 70 |  |  |  | 7 |  | 10+2 | 200 |  | 60 | 70 | Old | 65 | 60 | 40 | 92 | 90 | 130 |  |  | 1.75 |  | 2.19 | 2.35 | 2.35 | 5.87 | 5.87 | 5.87 | 5.87 | 24.9 | 13 | 24.9 | 24.9 | 45&80 |  | 3% emulsion 002/003 (20/80) | y |  | 51 |  |  |  | 2.501687 | 0.699528 | 6.3 | 30.17143 | 1.342857 | 2.497872 | 4.241908 | 14.22857 | 0.88 | 0.08 | 15 min sample | [11 empty] | 0.08/0.12 (S7)
| W190604-E-20-1375 | P190531_E2_0_1031 |  |  | D190603_E2_22_1058 |  | F Conditions | [7 empty] | y | Spinning of Exlan (141,000 g/mol) using 80 micron spinneret | 22% | In Bottle | 500 | 1772.7 | Yes - O/N | Helium | 70 |  |  |  | 7 |  | 10+2 | 200 |  | 60 | 70 | Old | 65 | 60 | 40 | 92 | 90 | 130 |  |  | 1.75 |  | 2.19 | 2.35 | 2.35 | 5.87 | 5.87 | 5.87 | 5.87 | 24.9 | 13 | 23.9 | 23.9 | 45&80 |  | 3% emulsion 002/003 (20/80) | y |  | 51 |  |  |  | 2.501687 | 0.699528 | 6.3 | 30.17143 | 1.342857 | 2.497872 | 4.241908 | 13.65714 | 0.88 | 0.08 | 15 min sample | [11 empty] | 0.08/0.12 (S7)
| W190604-E-20-1376 | P190531_E2_0_1031 |  |  | D190603_E2_22_1058 |  | G Conditions | [7 empty] | y | Spinning of Exlan (141,000 g/mol) using 80 micron spinneret | 22% | In Bottle | 500 | 1772.7 | Yes - O/N | Helium | 70 |  |  |  | 7 |  | 10+2 | 200 |  | 60 | 70 | Old | 65 | 60 | 40 | 92 | 90 | 130 |  |  | 1.75 |  | 2.19 | 2.35 | 2.35 | 5.87 | 5.87 | 5.87 | 5.87 | 6.87 | 13 | 24.9 | 24.9 | 45&80 |  | 3% emulsion 002/003 (20/80) | y |  | 51 |  |  |  | 2.501687 | 0.699528 | 6.3 | 30.17143 | 1.342857 | 2.497872 | 1.170358 | 14.22857 | 0.88 | 0.08 | 15 min sample | [11 empty] | 0.08/0.12 (S7)
| W190604-E-20-1377 | P190531_E2_0_1031 |  |  | D190603_E2_22_1058 |  | H Conditions | Y | Y | Y | Y | Y | Y | Y | y | Spinning of Exlan (141,000 g/mol) using 80 micron spinneret | 22% | In Bottle | 500 | 1772.7 | Yes - O/N | Helium | 70 |  |  |  | 7 |  | 10+2 | 200 |  | 60 | 70 | Old | 65 | 60 | 40 | 92 | 90 | 130 |  |  | 1.75 |  | 2.19 | 2.35 | 2.35 | 5.87 | 5.87 | 5.87 | 5.87 | 23.9 | 13 | 23.9 | 23.9 | 45&80 |  | 3% emulsion 002/003 (20/80) | Y |  | 51 |  |  |  | 2.501687 | 0.699528 | 6.3 | 30.17143 | 1.342857 | 2.497872 | 4.07155 | 13.65714 | 0.88 | 0.08 | 15 min sample, few neps were seen. |  |  |  |  | 0.6 | 11.7 | 10 |  |  |  |  | 0.08/0.12 (S7)
190606 | W190606-E-21-1378 | P190531_E2_0_1031 + P181219_E_0_1016 |  |  | D190605_(E+E2)_21_1059 |  | A Conditions | [7 empty] | y | Spnning of Exlan (50:50 blend) of N2870 (Mw 169K) and N2869 (MS 141 K) using the 80 micron spinneret | 21% | In Bottle | 500 | 1880.9 | Yes - O/N | Helium | 70 |  |  |  | 7 |  | 10+2 | 200 |  | 60 | 70 | Old | 65 | 60 | 40 | 92 | 90 | 130 |  |  | 1.75 |  | 2.19 | 2.35 | 2.35 | 5.87 | 5.87 | 5.87 | 5.87 | 20 | 13 | 20 | 20 | 45&80 |  | 3% emulsion 002/003 (20/80) | Y |  | 51 |  |  |  | 2.501687 | 0.699528 | 6.3 | 30.17143 | 1.342857 | 2.497872 | 3.407155 | 11.42857 | 0.88 | 0.08 | Note: vacuum pump attached to steam unit was full of water, MF thinks correct procedure wasn't followed the prevous evening to turn steam off. 20 minutes warm up + 0 mins sample |  | 1.2 | 8.1 | 7.4
| W190606-E-21-1379 | P190531_E2_0_1031 + P181219_E_0_1016 |  |  | D190605_(E+E2)_21_1059 |  | B Conditions | [7 empty] | y | Spinning of Exlan (141,000 g/mol) using 80 micron spinneret | 21% | In Bottle | 500 | 1880.9 | Yes - O/N | Helium | 70 |  |  |  | 7 |  | 10+2 | 200 |  | 60 | 70 | Old | 65 | 60 | 40 | 92 | 90 | 130 |  |  | 1.75 |  | 2.19 | 2.35 | 2.35 | 5.87 | 5.87 | 5.87 | 5.87 | 21 | 13 | 21 | 21 | 45&80 |  | 3% emulsion 002/003 (20/80) | Y |  | 51 |  |  |  | 2.501687 | 0.699528 | 6.3 | 30.17143 | 1.342857 | 2.497872 | 3.577513 | 12 | 0.88 | 0.08 | 15 mins sample
| W190606-E-21-1380 | P190531_E2_0_1031 + P181219_E_0_1016 |  |  | D190605_(E+E2)_21_1059 |  | C | [7 empty] | y | Spnning of Exlan (50:50 blend) of N2870 (Mw 169K) and N2869 (MS 141 K) using the 80 micron spinneret | 21% | In Bottle | 500 | 1880.9 | Yes - O/N | Helium | 70 |  |  |  | 7 |  | 10+2 | 200 |  | 60 | 70 | Old | 65 | 60 | 40 | 92 | 90 | 130 |  |  | 1.75 |  | 2.19 | 2.35 | 2.35 | 5.87 | 5.87 | 5.87 | 5.87 | 20 | 13 | 20 | 20 | 45&80 |  | 3% emulsion 002/003 (20/80) | Y |  | 51 |  |  |  | 2.501687 | 0.699528 | 6.3 | 30.17143 | 1.342857 | 2.497872 | 3.407155 | 11.42857 | 0.88 | 0.08 | 15 mins sample
| W190606-E-21-1381 | P190531_E2_0_1031 + P181219_E_0_1016 |  |  | D190605_(E+E2)_21_1059 |  | D conditions | [7 empty] | y | Spinning of Exlan (141,000 g/mol) using 80 micron spinneret | 21% | In Bottle | 500 | 1880.9 | Yes - O/N | Helium | 70 |  |  |  | 7 |  | 10+2 | 200 |  | 60 | 70 | Old | 65 | 60 | 40 | 92 | 90 | 130 |  |  | 1.75 |  | 2.19 | 2.35 | 2.35 | 5.87 | 5.87 | 5.87 | 5.87 | 25.9 | 13 | 25.9 | 25.9 | 45&80 |  | 3% emulsion 002/003 (20/80) | Y |  | 51 |  |  |  | 2.501687 | 0.699528 | 6.3 | 30.17143 | 1.342857 | 2.497872 | 4.412266 | 14.8 | 0.88 | 0.08 | 15 mins sample
| W190606-E-21-1382 | P190531_E2_0_1031 + P181219_E_0_1016 |  |  | D190605_(E+E2)_21_1059 |  | E Conditions | [7 empty] | y | Spnning of Exlan (50:50 blend) of N2870 (Mw 169K) and N2869 (MS 141 K) using the 80 micron spinneret | 21% | In Bottle | 500 | 1880.9 | Yes - O/N | Helium | 70 |  |  |  | 7 |  | 10+2 | 200 |  | 60 | 70 | Old | 65 | 60 | 40 | 92 | 90 | 130 |  |  | 1.75 |  | 2.19 | 2.35 | 2.35 | 5.87 | 5.87 | 5.87 | 5.87 | 24.9 | 13 | 24.9 | 24.9 | 45&80 |  | 3% emulsion 002/003 (20/80) | Y |  | 51 |  |  |  | 2.501687 | 0.699528 | 6.3 | 30.17143 | 1.342857 | 2.497872 | 4.241908 | 14.22857 | 0.88 | 0.08 | 15 mins sample
| W190606-E-21-1383 | P190531_E2_0_1031 + P181219_E_0_1016 |  |  | D190605_(E+E2)_21_1059 |  | F Conditions | [7 empty] | y | Spinning of Exlan (141,000 g/mol) using 80 micron spinneret | 21% | In Bottle | 500 | 1880.9 | Yes - O/N | Helium | 70 |  |  |  | 7 |  | 10+2 | 200 |  | 60 | 70 | Old | 65 | 60 | 40 | 92 | 90 | 130 |  |  | 1.75 |  | 2.19 | 2.35 | 2.35 | 5.87 | 5.87 | 5.87 | 5.87 | 24.9 | 13 | 24.9 | 24.9 | 45&80 |  | 3% emulsion 002/003 (20/80) | Y |  | 51 |  |  |  | 2.501687 | 0.699528 | 6.3 | 30.17143 | 1.342857 | 2.497872 | 4.241908 | 14.22857 | 0.88 | 0.08 | 15 mins sample, some light fibre wraps were seen on first drying rollers, they were cleared. Neps were seen after sometime of cleaning.
| W190606-E-21-1384 | P190531_E2_0_1031 + P181219_E_0_1016 |  |  | D190605_(E+E2)_21_1059 |  | G Conditions | [7 empty] | y | Spinning of Exlan (141,000 g/mol) using 80 micron spinneret | 21% | In Bottle | 500 | 1880.9 | Yes - O/N | Helium | 70 |  |  |  | 7 |  | 10+2 | 200 |  | 60 | 70 | Old | 65 | 60 | 40 | 92 | 90 | 130 |  |  | 1.75 |  | 2.19 | 2.35 | 2.35 | 5.87 | 5.87 | 5.87 | 5.87 | 24.9 | 13 | 24.9 | 24.9 | 45&80 |  | 3% emulsion 002/003 (20/80) | Y |  | 51 |  |  |  | 2.501687 | 0.699528 | 6.3 | 30.17143 | 1.342857 | 2.497872 | 4.241908 | 14.22857 | 0.88 | 0.08 | 15 mins sample
| W190606-E-21-1385 | P190531_E2_0_1031 + P181219_E_0_1016 |  |  | D190605_(E+E2)_21_1059 |  | H Conditions | Y | Y | Y | Y | Y | Y | Y | y | Spinning of Exlan (141,000 g/mol) using 80 micron spinneret | 21% | In Bottle | 500 | 1880.9 | Yes - O/N | Helium | 70 |  |  |  | 7 |  | 10+2 | 200 |  | 60 | 70 | Old | 65 | 60 | 40 | 92 | 90 | 130 |  |  | 1.75 |  | 2.19 | 2.35 | 2.35 | 5.87 | 5.87 | 5.87 | 5.87 | 23.9 | 13 | 23.9 | 23.9 | 45&80 |  | 3% emulsion 002/003 (20/80) | Y |  | 51 |  |  |  | 2.501687 | 0.699528 | 6.3 | 30.17143 | 1.342857 | 2.497872 | 4.07155 | 13.65714 | 0.88 | 0.08 | 15 mins sample |  |  |  |  | 0.7 | 10.6 | 9.3
190612 | W190612-E-22-1386 | 1st delivery Exlan PAN N2855 P190508-E-0-1032 |  |  | D190611_E_20_1060 |  | A Conditions | [7 empty] | y | Spinning of Exlan (176K) May batch using 80 micron spinneret | 20% | In Bottle | 600 | 2400 | Yes - O/N | Helium | 70 |  |  |  | 7 |  | 10+2 | 200 |  | 60 | 70 | Old | 65 | 60 | 40 | 92 | 90 | 130 |  |  | 1.75 |  | 2.19 | 2.35 | 2.35 | 5.87 | 5.87 | 5.87 | 5.87/5.67 | 20 | 13 | 20 | 20 | 45&80 |  | 3% emulsion 002/003 (20/80) | Y |  | 51 |  |  |  | 2.501687 | 0.699528 | 6.3 | 30.17143 | 1.342857 | 2.497872 | #VALUE! | 11.42857 | 0.88 | 0.08 | 15 minutes collected a couple of neps noticed |  | 0.8 | 8.2 | 7.4
| W190612-E-22-1387 | 1st delivery Exlan PAN N2855 P190508-E-0-1032 |  |  | D190611_E_20_1060 |  | B Conditions | [7 empty] | y | Spinning of Exlan (176K) May batch using 80 micron spinneret | 20% | In Bottle | 600 | 2400 | Yes - O/N | Helium | 70 |  |  |  | 7 |  | 10+2 | 200 |  | 60 | 70 | Old | 65 | 60 | 40 | 92 | 90 | 130 |  |  | 1.75 |  | 2.19 | 2.35 | 2.35 | 5.87 | 5.87 | 5.87 | 5.87/5.67 | 21 | 13 | 21 | 21 | 45&80 |  | 3% emulsion 002/003 (20/80) | Y |  | 51 |  |  |  | 2.501687 | 0.699528 | 6.3 | 30.17143 | 1.342857 | 2.497872 | #VALUE! | 12 | 0.88 | 0.08 | BL & pump as for 1387 15 minutes collected some neps noticed
| W190612-E-22-1388 | 1st delivery Exlan PAN N2855 P190508-E-0-1032 |  |  | D190611_E_20_1060 |  | C Conditions | [7 empty] | y | Spinning of Exlan (176K) May batch using 80 micron spinneret | 20% | In Bottle | 600 | 2400 | Yes - O/N | Helium | 70 |  |  |  | 7 |  | 10+2 | 200 |  | 60 | 70 | Old | 65 | 60 | 40 | 92 | 90 | 130 |  |  | 1.75 |  | 2.19 | 2.35 | 2.35 | 5.87 | 5.87 | 5.87 | 5.87/5.67 | 20 | 13 | 20 | 20 | 45&80 |  | 3% emulsion 002/003 (20/80) | Y |  | 51 |  |  |  | 2.501687 | 0.699528 | 6.3 | 30.17143 | 1.342857 | 2.497872 | #VALUE! | 11.42857 | 0.88 | 0.08 | BL & pump as for 1387 15 minutes collected some neps noticed
| W190612-E-22-1389 | 1st delivery Exlan PAN N2855 P190508-E-0-1032 |  |  | D190611_E_20_1060 |  | D conditions | [7 empty] | y | Spinning of Exlan (176K) May batch using 80 micron spinneret | 20% | In Bottle | 600 | 2400 | Yes - O/N | Helium | 70 |  |  |  | 7 |  | 10+2 | 200 |  | 60 | 70 | Old | 65 | 60 | 40 | 92 | 90 | 130 |  |  | 1.75 |  | 2.19 | 2.35 | 2.35 | 5.87 | 5.87 | 5.87 | 5.87/5.67 | 25.9 | 13 | 25.9 | 25.9 | 45&80 |  | 3% emulsion 002/003 (20/80) | Y |  | 51 |  |  |  | 2.501687 | 0.699528 | 6.3 | 30.17143 | 1.342857 | 2.497872 | #VALUE! | 14.8 | 0.88 | 0.08 | BL & pump as for 1387 15 minutes collected some neps noticed
| W190612-E-22-1390 | 1st delivery Exlan PAN N2855 P190508-E-0-1032 |  |  | D190611_E_20_1060 |  | E Conditions | [7 empty] | y | Spinning of Exlan (176K) May batch using 80 micron spinneret | 20% | In Bottle | 600 | 2400 | Yes - O/N | Helium | 70 |  |  |  | 7 |  | 10+2 | 200 |  | 60 | 70 | Old | 65 | 60 | 40 | 92 | 90 | 130 |  |  | 1.75 |  | 2.19 | 2.35 | 2.35 | 5.87 | 5.87 | 5.87 | 5.87/5.67 | 24.9 | 13 | 24.9 | 24.9 | 45&80 |  | 3% emulsion 002/003 (20/80) | Y |  | 51 |  |  |  | 2.501687 | 0.699528 | 6.3 | 30.17143 | 1.342857 | 2.497872 | #VALUE! | 14.22857 | 0.88 | 0.08 | BL & pump as for 1387 15 minutes collected
| W190612-E-22-1391 | 1st delivery Exlan PAN N2855 P190508-E-0-1032 |  |  | D190611_E_20_1060 |  | F Conditions | [7 empty] | y | Spinning of Exlan (176K) May batch using 80 micron spinneret | 20% | In Bottle | 600 | 2400 | Yes - O/N | Helium | 70 |  |  |  | 7 |  | 10+2 | 200 |  | 60 | 70 | Old | 65 | 60 | 40 | 92 | 90 | 130 |  |  | 1.75 |  | 2.19 | 2.35 | 2.35 | 5.87 | 5.87 | 5.87 | 5.87/5.67 | 24.9 | 13 | 24.9 | 24.9 | 45&80 |  | 3% emulsion 002/003 (20/80) | Y |  | 51 |  |  |  | 2.501687 | 0.699528 | 6.3 | 30.17143 | 1.342857 | 2.497872 | #VALUE! | 14.22857 | 0.88 | 0.08
| W190612-E-22-1392 | 1st delivery Exlan PAN N2855 P190508-E-0-1032 |  |  | D190611_E_20_1060 |  | G Conditions | [7 empty] | y | Spinning of Exlan (176K) May batch using 80 micron spinneret | 20% | In Bottle | 600 | 2400 | Yes - O/N | Helium | 70 |  |  |  | 7 |  | 10+2 | 200 |  | 60 | 70 | Old | 65 | 60 | 40 | 92 | 90 | 130 |  |  | 1.75 |  | 2.19 | 2.35 | 2.35 | 5.87 | 5.87 | 5.87 | 5.87/5.67 | 24.9 | 13 | 24.9 | 24.9 | 45&80 |  | 3% emulsion 002/003 (20/80) | Y |  | 51 |  |  |  | 2.501687 | 0.699528 | 6.3 | 30.17143 | 1.342857 | 2.497872 | #VALUE! | 14.22857 | 0.88 | 0.08
| W190612-E-22-1393 | 1st delivery Exlan PAN N2855 P190508-E-0-1032 |  |  | D190611_E_20_1060 |  | H Conditions | [7 empty] | y | Spinning of Exlan (176K) May batch using 80 micron spinneret | 20% | In Bottle | 600 | 2400 | Yes - O/N | Helium | 70 |  |  |  | 7 |  | 10+2 | 200 |  | 60 | 70 | Old | 65 | 60 | 40 | 92 | 90 | 130 |  |  | 1.75 |  | 2.19 | 2.35 | 2.35 | 5.87 | 5.87 | 5.87 | 5.87 | 23.9 | 13 | 23.9 | 23.9 | 45&80 |  | 3% emulsion 002/003 (20/80) | Y |  | 51 |  |  |  | 2.501687 | 0.699528 | 6.3 | 30.17143 | 1.342857 | 2.497872 | 4.07155 | 13.65714 | 0.88 | 0.08
| W190612-E-22-1394 | 1st delivery Exlan PAN N2855 P190508-E-0-1032 |  |  | D190611_E_20_1060 |  | I Conditions | [7 empty] | y | Spinning of Exlan (176K) May batch using 80 micron spinneret | 20% | In Bottle | 600 | 2400 | Yes - O/N | Helium | 70 |  |  |  | 7 |  | 10+2 | 200 |  | 60 | 70 | Old | 65 | 60 | 40 | 92 | 90 | 130 |  |  | 1.75 |  | 2.19 | 2.35 | 2.35 | 5.87 | 5.87 | 5.87 | 5.87 | 23 | 13 | 23 | 23 | 45&80 |  | 3% emulsion 002/003 (20/80) | Y |  | 51 |  |  |  | 2.501687 | 0.699528 | 6.3 | 30.17143 | 1.342857 | 2.497872 | 3.918228 | 13.14286 | 0.88 | 0.08
| W190612-E-22-1395 | 1st delivery Exlan PAN N2855 P190508-E-0-1032 |  |  | D190611_E_20_1060 |  | A Conditions | [7 empty] | y | Spinning of Exlan (176K) May batch using 80 micron spinneret | 20% | In Bottle | 600 | 2400 | Yes - O/N | Helium | 70 |  |  |  | 7 |  | 10+2 | 200 |  | 60 | 70 | Old | 65 | 60 | 40 | 92 | 90 | 130 |  |  | 1.75 |  | 2.19 | 2.35 | 2.35 | 5.87 | 5.87 | 5.87 | 5.87 | 20 | 13 | 20 | 20 | 45&80 |  | 3% emulsion 002/003 (20/80) | Y |  | 51 |  |  |  | 2.501687 | 0.699528 | 6.3 | 30.17143 | 1.342857 | 2.497872 | 3.407155 | 11.42857 | 0.88 | 0.08 | Same as for 1386 except rollers set correct speeds. 10 minutes collected
| W190612-E-22-1396 | 1st delivery Exlan PAN N2855 P190508-E-0-1032 |  |  | D190611_E_20_1060 |  | B Conditions | [7 empty] | y | Spinning of Exlan (176K) May batch using 80 micron spinneret | 20% | In Bottle | 600 | 2400 | Yes - O/N | Helium | 70 |  |  |  | 7 |  | 10+2 | 200 |  | 60 | 70 | Old | 65 | 60 | 40 | 92 | 90 | 130 |  |  | 1.75 |  | 2.19 | 2.35 | 2.35 | 5.87 | 5.87 | 5.87 | 5.87 | 21 | 13 | 21 | 21 | 45&80 |  | 3% emulsion 002/003 (20/80) | Y |  | 51 |  |  |  | 2.501687 | 0.699528 | 6.3 | 30.17143 | 1.342857 | 2.497872 | 3.577513 | 12 | 0.88 | 0.08 | 10 minutes collected wrapped around last wash rollers, 1st hot water stretch
| W190612-E-22-1397 | 1st delivery Exlan PAN N2855 P190508-E-0-1032 |  |  | D190611_E_20_1060 |  | C Conditions | [7 empty] | y | Spinning of Exlan (176K) May batch using 80 micron spinneret | 20% | In Bottle | 600 | 2400 | Yes - O/N | Helium | 70 |  |  |  | 7 |  | 10+2 | 200 |  | 60 | 70 | Old | 65 | 60 | 40 | 92 | 90 | 130 |  |  | 1.75 |  | 2.19 | 2.35 | 2.35 | 5.87 | 5.87 | 5.87 | 5.87 | 20 | 13 | 20 | 20 | 45&80 |  | 3% emulsion 002/003 (20/80) | Y |  | 51 |  |  |  | 2.501687 | 0.699528 | 6.3 | 30.17143 | 1.342857 | 2.497872 | 3.407155 | 11.42857 | 0.88 | 0.08 | 10 in collected
| W190612-E-22-1398 | 1st delivery Exlan PAN N2855 P190508-E-0-1032 |  |  | D190611_E_20_1060 |  | D conditions | [7 empty] | y | Spinning of Exlan (176K) May batch using 80 micron spinneret | 20% | In Bottle | 600 | 2400 | Yes - O/N | Helium | 70 |  |  |  | 7 |  | 10+2 | 200 |  | 60 | 70 | Old | 65 | 60 | 40 | 92 | 90 | 130 |  |  | 1.75 |  | 2.19 | 2.35 | 2.35 | 5.87 | 5.87 | 5.87 | 5.87 | 25.9 | 13 | 25.9 | 25.9 | 45&80 |  | 3% emulsion 002/003 (20/80) | Y |  | 51 |  |  |  | 2.501687 | 0.699528 | 6.3 | 30.17143 | 1.342857 | 2.497872 | 4.412266 | 14.8 | 0.88 | 0.08 | 10 in collected
| W190612-E-22-1399 | 1st delivery Exlan PAN N2855 P190508-E-0-1032 |  |  | D190611_E_20_1060 |  | E Conditions | [7 empty] | y | Spinning of Exlan (176K) May batch using 80 micron spinneret | 20% | In Bottle | 600 | 2400 | Yes - O/N | Helium | 70 |  |  |  | 7 |  | 10+2 | 200 |  | 60 | 70 | Old | 65 | 60 | 40 | 92 | 90 | 130 |  |  | 1.75 |  | 2.19 | 2.35 | 2.35 | 5.87 | 5.87 | 5.87 | 5.87 | 24.9 | 13 | 24.9 | 24.9 | 45&80 |  | 3% emulsion 002/003 (20/80) | Y |  | 51 |  |  |  | 2.501687 | 0.699528 | 6.3 | 30.17143 | 1.342857 | 2.497872 | 4.241908 | 14.22857 | 0.88 | 0.08 | 10 in collected
| W190612-E-22-1400 | 1st delivery Exlan PAN N2855 P190508-E-0-1032 |  |  | D190611_E_20_1060 |  | F Conditions | [7 empty] | y | Spinning of Exlan (176K) May batch using 80 micron spinneret | 20% | In Bottle | 600 | 2400 | Yes - O/N | Helium | 70 |  |  |  | 7 |  | 10+2 | 200 |  | 60 | 70 | Old | 65 | 60 | 40 | 92 | 90 | 130 |  |  | 1.75 |  | 2.19 | 2.35 | 2.35 | 5.87 | 5.87 | 5.87 | 5.87 | 24.9 | 13 | 24.9 | 24.9 | 45&80 |  | 3% emulsion 002/003 (20/80) | Y |  | 51 |  |  |  | 2.501687 | 0.699528 | 6.3 | 30.17143 | 1.342857 | 2.497872 | 4.241908 | 14.22857 | 0.88 | 0.08 | 10 in collected |  |  |  |  | 0.4 | 10.5 | 8.8
190614 | W190614-E-023-1401 | P190612-E3-0-1034 |  |  | D190613-E3-11-1061 |  | Warmup package | [7 empty] | y | 11% Exlan (503 K) using 80 micron spinneret | 11% | In Bottle | 300 | 2427.2 | Yes - O/N | Helium | 70 |  |  |  | 7 |  | 10+2 | 200 |  | 60 | 70 | Old | 65 | 60 | 40 | 92 | 90 | 130 |  |  | 1.75 |  | 2.19 | 2.35 | 2.35 | 5.87 | 5.87 | 5.87 | 5.87 | 20 | 13 | 20 | 20 | 35&80 |  | 3% emulsion 002/003 (20/80) | Y |  | 51 |  |  |  | 2.501687 | 0.699528 | 6.3 | 30.17143 | 1.342857 | 2.497872 | 3.407155 | 11.42857 | 0.88 | 0.08 | Flaring @ roller post steam relax. Lifted roller on spin finish till ok then put the roller down. Took 6 mins for flaring toreturn. So we've dropped the temp of the drying roller to 35 deg. Flaring stopped @ about 36 deg, but ran at 35 deg |  | 1.7 | 5.3 | 5.3
| W190614-E-023-1401 | P190612-E3-0-1034 |  |  | D190613-E3-11-1061 |  | A Conditions | [7 empty] | y | 11% Exlan (503 K) using 80 micron spinneret | 11% | In Bottle | 300 | 2427.2 | Yes - O/N | Helium | 70 |  |  |  | 7 |  | 10+2 | 200 |  | 60 | 70 | Old | 65 | 60 | 40 | 92 | 90 | 130 |  |  | 1.75 |  | 2.19 | 2.35 | 2.35 | 5.87 | 5.87 | 5.87 | 5.87 | 20 | 13 | 20 | 20 | 35&80 |  | 3% emulsion 002/003 (20/80) | Y |  | 51 |  |  |  | 2.501687 | 0.699528 | 6.3 | 30.17143 | 1.342857 | 2.497872 | 3.407155 | 11.42857 | 0.88 | 0.08 | Running well, except to splitting on first drying roller after main spin finish. 15 mins collected
| W190614-E-023-1402 | P190612-E3-0-1034 |  |  | D190613-E3-11-1061 |  | B Conditions | [7 empty] | y | 11% Exlan (503 K) using 80 micron spinneret | 11% | In Bottle | 300 | 2427.2 | Yes - O/N | Helium | 70 |  |  |  | 7 |  | 10+2 | 200 |  | 60 | 70 | Old | 65 | 60 | 40 | 92 | 90 | 130 |  |  | 1.75 |  | 2.19 | 2.35 | 2.35 | 5.87 | 5.87 | 5.87 | 5.87 | 21 | 13 | 20 | 20 | 35&80 |  | 3% emulsion 002/003 (20/80) | Y |  | 51 |  |  |  | 2.501687 | 0.699528 | 6.3 | 30.17143 | 1.342857 | 2.497872 | 3.577513 | 11.42857 | 0.88 | 0.08 | Running well but tow still splitting on the drying rollers. 15 mins collected
| W190614-E-023-1403 | P190612-E3-0-1034 |  |  | D190613-E3-11-1061 |  | C Conditions | [7 empty] | y | 11% Exlan (503 K) using 80 micron spinneret | 11% | In Bottle | 300 | 2427.2 | Yes - O/N | Helium | 70 |  |  |  | 7 |  | 10+2 | 200 |  | 60 | 70 | Old | 65 | 60 | 40 | 92 | 90 | 130 |  |  | 1.75 |  | 2.19 | 2.35 | 2.35 | 5.87 | 5.87 | 5.87 | 5.87 | 20 | 13 | 19 | 19 | 35&80 |  | 3% emulsion 002/003 (20/80) | Y |  | 51 |  |  |  | 2.501687 | 0.699528 | 6.3 | 30.17143 | 1.342857 | 2.497872 | 3.407155 | 10.85714 | 0.88 | 0.08 | As above Collected 15 mins. Overhead heaters on Temp 24 deg, 41.9% RH
| W190614-E-023-1404 | P190612-E3-0-1034 |  |  | D190613-E3-11-1061 |  | D conditions | [7 empty] | y | 11% Exlan (503 K) using 80 micron spinneret | 11% | In Bottle | 300 | 2427.2 | Yes - O/N | Helium | 70 |  |  |  | 7 |  | 10+2 | 200 |  | 60 | 70 | Old | 65 | 60 | 40 | 92 | 90 | 130 |  |  | 1.75 |  | 2.19 | 2.35 | 2.35 | 5.87 | 5.87 | 5.87 | 5.87 | 11 | 13 | 11 | 11 | 35&80 |  | 3% emulsion 002/003 (20/80) | Y |  | 51 |  |  |  | 2.501687 | 0.699528 | 6.3 | 30.17143 | 1.342857 | 2.497872 | 1.873935 | 6.285714 | 0.88 | 0.08 | Flaring on 1st drying roller post steam relax - final wrap only, collected 15 mins.
| W190614-E-023-1405 | P190612-E3-0-1034 |  |  | D190613-E3-11-1061 |  | E Conditions | [7 empty] | y | 11% Exlan (503 K) using 80 micron spinneret | 11% | In Bottle | 300 | 2427.2 | Yes - O/N | Helium | 70 |  |  |  | 7 |  | 10+2 | 200 |  | 60 | 70 | Old | 65 | 60 | 40 | 92 | 90 | 130 |  |  | 1.75 |  | 2.19 | 2.35 | 2.35 | 5.87 | 5.87 | 5.87 | 5.87 | 12 | 13 | 12 | 12 | 35&80 |  | 3% emulsion 002/003 (20/80) | Y |  | 51 |  |  |  | 2.501687 | 0.699528 | 6.3 | 30.17143 | 1.342857 | 2.497872 | 2.044293 | 6.857143 | 0.88 | 0.08 | Running well. 15 mins collected
| W190614-E-023-1406 | P190612-E3-0-1034 |  |  | D190613-E3-11-1061 |  | F Conditions | [7 empty] | y | 11% Exlan (503 K) using 80 micron spinneret | 11% | In Bottle | 300 | 2427.2 | Yes - O/N | Helium | 70 |  |  |  | 7 |  | 10+2 | 200 |  | 60 | 70 | Old | 65 | 60 | 40 | 92 | 90 | 130 |  |  | 1.75 |  | 2.19 | 2.35 | 2.35 | 5.87 | 5.87 | 5.87 | 5.87 | 13 | 13 | 13 | 13 | 35&80 |  | 3% emulsion 002/003 (20/80) | Y |  | 51 |  |  |  | 2.501687 | 0.699528 | 6.3 | 30.17143 | 1.342857 | 2.497872 | 2.214651 | 7.428571 | 0.88 | 0.08 | 15 mins collected
| W190614-E-023-1407 | P190612-E3-0-1034 |  |  | D190613-E3-11-1061 |  | G Conditions | [7 empty] | n | 11% Exlan (503 K) using 80 micron spinneret | 11% | In Bottle | 300 | 2427.2 | Yes - O/N | Helium | 70 |  |  |  | 7 |  | 10+2 | 200 |  | 60 | 70 | Old | 65 | 60 | 40 | 92 | 90 | 130 |  |  | 1.75 |  | 2.19 | 2.35 | 2.35 | 5.87 | 5.87 | 5.87 | 5.87 |  | 13 |  |  | 35&80 |  | 3% emulsion 002/003 (20/80) | Y |  | 51 | [11 empty] | 0.88 | 0.08 | No sample
| W190614-E-023-1408 | P190612-E3-0-1034 |  |  | D190613-E3-11-1061 |  | G1 Conditions | y | y | y | y | y | y | y | y | 11% Exlan (503 K) using 80 micron spinneret | 11% | In Bottle | 300 | 2427.2 | Yes - O/N | Helium | 70 |  |  |  | 7 |  | 10+2 | 200 |  | 60 | 70 | Old | 65 | 60 | 40 | 92 | 90 | 130 |  |  | 1.75 |  | 2.19 | 2.35 | 2.35 | 5.87 | 5.87 | 5.87 | 5.87 | 22.5 | 13 | 22.5 | 22.5 | 35&80 |  | 3% emulsion 002/003 (20/80) | Y |  | 51 |  |  |  | 2.501687 | 0.699528 | 6.3 | 30.17143 | 1.342857 | 2.497872 | 3.833049 | 12.85714 | 0.88 | 0.08 | Spin finish roller down, lots of neps, 15 min sample collected, and samples along the line for 4 mins |  |  |  |  | 1.3 | 7.1 | 6.5
190618 | W190618-E-024-1409 | Exlan |  |  |  |  | Warm Up A conditions | [7 empty] | y | Huma's Trial |  | In Bottle |  |  | Yes - O/N | Helium | 70 |  |  |  | 8 |  | 10+2 | 200 |  | 60 | 70 | Old | 65 | 60 | 40 | 92 | 90 | 130 |  |  | 1.1 |  | 1.38 | 1.79 | 1.79 | 4.47 | 4.47 | 4.47 | 4.47 | 15.64 | 13 | 15.64 | 15.64 | 45&80 |  | 6:1 Delion 002 | Y |  | 51 |  |  |  | 2.859071 | 0.3847404 | 7.2 | 22.90909 | 1.627273 | 2.497207 | 3.498881 | 14.21818 | 0.42 | 0.08 | 20 minute warm up package collected. Noticed many neps forming from steam chest at the beginning. Then hardly any neps after it settled down.
| W190618-E-024-1410 | Exlan |  |  |  |  | H Conditions | [7 empty] | y | Huma's Trial |  | In Bottle |  |  | Yes - O/N | Helium | 70 |  |  |  | 4 |  | 10+2 | 200 |  | 60 | 70 | Old | 65 | 60 | 40 | 92 | 90 | 130 |  |  | 1.1 |  | 1.38 | 1.79 | 1.79 | 4.47 | 4.47 | 4.47 | 4.47 | 15.64 | 13 | 15.64 | 15.64 | 45&80 |  | 6:1 Delion 002 | Y |  | 51 |  |  |  | 1.429535 | 0.7694808 | 3.6 | 30 | 1.627273 | 2.497207 | 3.498881 | 14.21818 | 0.55 | 0.08 | 35 mins collected. Noticed neps so we ran for extra 13 mins.
| W190618-E-024-1411 | Exlan |  |  |  |  | D conditions | [7 empty] | y | Huma's Trial |  | In Bottle |  |  | Yes - O/N | Helium | 70 |  |  |  | 8 |  | 10+2 | 200 |  | 60 | 70 | Old | 65 | 60 | 40 | 92 | 90 | 130 |  |  | 2.2 |  | 2.75 | 3.58 | 3.58 | 8.94 | 8.94 | 8.94 | 8.94 | 31.28 | 13 | 31.28 | 31.28 | 45&80 |  | 6:1 Delion 002 | Y |  | 51 |  |  |  | 2.859071 | 0.7694808 | 7.2 | 40.09091 | 1.627273 | 2.497207 | 3.498881 | 14.21818 | 1.47 | 0.08 | Noticed neps. After 21 mins, felt it was neps free enough to runf for 14 mins. Total run time 35 mins. Theoritically this package contains about 40 mins fibre however, only 14-15 mins end fibre is good enough.
| W190618-E-024-1412 | Exlan |  |  |  |  | B Conditions | [7 empty] | y | Huma's Trial |  | In Bottle |  |  | Yes - O/N | Helium | 70 |  |  |  | 8 |  | 10+2 | 200 |  | 60 | 70 | Old | 65 | 60 | 40 | 92 | 90 | 130 |  |  | 2.2 |  | 2.75 | 3.58 | 3.58 | 8.94 | 8.94 | 8.94 | 8.94 | 31.28 | 13 | 31.28 | 31.28 | 45&80 |  | 6:1 Delion 002 | Y |  | 51 |  |  |  | 2.859071 | 0.7694808 | 7.2 | 22.90909 | 1.627273 | 2.497207 | 3.498881 | 14.21818 | 0.84 | 0.08 | 15 mins collctd
| W190618-E-024-1413 | Exlan |  |  |  |  | F Conditions | [7 empty] | y | Huma's Trial |  | In Bottle |  |  | Yes - O/N | Helium | 70 |  |  |  | 16 |  | 10+2 | 200 |  | 60 | 70 | Old | 65 | 60 | 40 | 92 | 90 | 130 |  |  | 2.2 |  | 2.75 | 3.58 | 3.58 | 8.94 | 8.94 | 8.94 | 8.94 | 31.28 | 13 | 31.28 | 31.28 | 45&80 |  | 6:1 Delion 002 | Y |  | 51 |  |  |  | 5.718142 | 0.3847404 | 14.4 | 22.90909 | 1.627273 | 2.497207 | 3.498881 | 14.21818 | 0.84 | 0.08 | Broke @ steam stretch after 10 mins of setting up new rpm. Observed a few wraps in the spin finish and hot water rollers and thus some neps coing out of steam chst. Running well otherwise. 15 mins collectd.
| W190618-E-024-1414 | Exlan |  |  |  |  | E Conditions | [7 empty] | y | Huma's Trial |  | In Bottle |  |  | Yes - O/N | Helium | 70 |  |  |  | 16 |  | 10+2 | 200 |  | 60 | 70 | Old | 65 | 60 | 40 | 92 | 90 | 130 |  |  | 4.4 |  | 4.4 | 4.4 | 4.4 | 4.4 | 4.4 | 4.4 | 4.4 | 11 | 13 | 11 | 11 | 45&80 |  | 6:1 Delion 002 | Y |  | 51 |  |  |  | 5.718142 | 0.7694808 | 14.4 | 14.86364 | 1 | 1 | 2.5 | 2.5 | 1.09 | 0.08 | Wouldn't run in wash bath so stretch reached. 15 mins collected at settins shown.
| W190618-E-024-1415 | Exlan |  |  |  |  | K Conditions | [7 empty] | y | Huma's Trial |  | In Bottle |  |  | Yes - O/N | Helium | 70 |  |  |  | 4 |  | 10+2 | 200 |  | 60 | 70 | Old | 65 | 60 | 40 | 92 | 90 | 130 |  |  | 1.1 |  | 1.38 | 1.79 | 1.79 | 4.47 | 4.47 | 4.47 | 4.47 | 15.64 | 13 | 15.64 | 15.64 | 45&80 |  | 6:1 Delion 002 | Y |  | 51 |  |  |  | 1.429535 | 0.7694808 | 3.6 | 22.90909 | 1.627273 | 2.497207 | 3.498881 | 14.21818 | 0.42 | 0.08 | Running well but dope nearly out only 7 mins collected.
190620 | W190620-E-025-1416 | 1st delivery Exlan PAN N2855 |  |  | D190619_E_20_1062 |  | Warm Up | [7 empty] | y | Spin Finish Trial. | 20% | In Bottle | 700 | 2800 | Yes - O/N | Helium | 70 |  |  |  | 7 |  | 10+2 | 200 |  | 60 | 70 | Old | 65 | 60 | 40 | 92 | 90 | 130 |  |  | 1.75 |  | 2.19 | 2.84 | 2.84 | 7.1 | 7.1 | 7.1 | 7.1 | 24.9 | 13 | 24.9 | 24.9 | 35&80 |  | 3% 002/003 mix in both main and lick | Y |  | 51 |  |  |  | 2.501687 | 0.699528 | 6.3 | 30.17143 | 1.622857 | 2.5 | 3.507042 | 14.22857 | 0.88 | 0.08 |  |  | 0.4 | 8.4 | 7.6
| W190620-E-025-1416 | 1st delivery Exlan PAN N2855 |  |  | D190619_E_20_1062 |  | Spin finish A/A | [7 empty] | y | Spin Finish Trial. | 20% | In Bottle | 700 | 2800 | Yes - O/N | Helium | 70 |  |  |  | 7 |  | 10+2 | 200 |  | 60 | 70 | Old | 65 | 60 | 40 | 92 | 90 | 130 |  |  | 1.75 |  | 2.19 | 2.84 | 2.84 | 7.1 | 7.1 | 7.1 | 7.1 | 24.9 | 13 | 24.9 | 24.9 | 35&80 |  | 3% 002/003 mix in both main and lick | Y |  | 51 |  |  |  | 2.501687 | 0.699528 | 6.3 | 30.17143 | 1.622857 | 2.5 | 3.507042 | 14.22857 | 0.88 | 0.08 | 15 mins collected
| W190620-E-025-1417 | 1st delivery Exlan PAN N2855 |  |  | D190619_E_20_1062 |  | Spin finish A/B | [7 empty] | y | Spin Finish Trial. | 20% | In Bottle | 700 | 2800 | Yes - O/N | Helium | 70 |  |  |  | 7 |  | 10+2 | 200 |  | 60 | 70 | Old | 65 | 60 | 40 | 92 | 90 | 130 |  |  | 1.75 |  | 2.19 | 2.84 | 2.84 | 7.1 | 7.1 | 7.1 | 7.1 | 24.9 | 13 | 24.9 | 24.9 | 35&80 |  | 3% 002/003 in main and 5% 002/003 in lick | Y |  | 51 |  |  |  | 2.501687 | 0.699528 | 6.3 | 30.17143 | 1.622857 | 2.5 | 3.507042 | 14.22857 | 0.88 | 0.08 | running well 15 mins collected
| W190620-E-025-1418 | 1st delivery Exlan PAN N2855 |  |  | D190619_E_20_1062 |  | Spin finish A/C | [7 empty] | y | Spin Finish Trial. | 20% | In Bottle | 700 | 2800 | Yes - O/N | Helium | 70 |  |  |  | 7 |  | 10+2 | 200 |  | 60 | 70 | Old | 65 | 60 | 40 | 92 | 90 | 130 |  |  | 1.75 |  | 2.19 | 2.84 | 2.84 | 7.1 | 7.1 | 7.1 | 7.1 | 24.9 | 13 | 24.9 | 24.9 | 35&80 |  | 3% 002/003 in main and 10% 002/003 in lick | Y |  | 51 |  |  |  | 2.501687 | 0.699528 | 6.3 | 30.17143 | 1.622857 | 2.5 | 3.507042 | 14.22857 | 0.88 | 0.08 | running well 15 mins collected
| W190620-E-025-1419 | 1st delivery Exlan PAN N2855 |  |  | D190619_E_20_1062 |  | Spin finish A/D | [7 empty] | y | Spin Finish Trial. | 20% | In Bottle | 700 | 2800 | Yes - O/N | Helium | 70 |  |  |  | 7 |  | 10+2 | 200 |  | 60 | 70 | Old | 65 | 60 | 40 | 92 | 90 | 130 |  |  | 1.75 |  | 2.19 | 2.84 | 2.84 | 7.1 | 7.1 | 7.1 | 7.1 | 24.9 | 13 | 24.9 | 24.9 | 35&80 |  | 3% 002/003 in main and 15% 002/003 in lick | Y |  | 51 |  |  |  | 2.501687 | 0.699528 | 6.3 | 30.17143 | 1.622857 | 2.5 | 3.507042 | 14.22857 | 0.88 | 0.08 | running well 15 mins collected
| W190620-E-025-1420 | 1st delivery Exlan PAN N2855 |  |  | D190619_E_20_1062 |  | Spin finish E/E | [7 empty] | y | Spin Finish Trial. | 20% | In Bottle | 700 | 2800 | Yes - O/N | Helium | 70 |  |  |  | 7 |  | 10+2 | 200 |  | 60 | 70 | Old | 65 | 60 | 40 | 92 | 90 | 130 |  |  | 1.75 |  | 2.19 | 2.84 | 2.84 | 7.1 | 7.1 | 7.1 | 7.1 | 24.9 | 13 | 24.9 | 24.9 | 35&80 |  | 3% Emulsion 004 in both | Y |  | 51 |  |  |  | 2.501687 | 0.699528 | 6.3 | 30.17143 | 1.622857 | 2.5 | 3.507042 | 14.22857 | 0.88 | 0.08 | Flaring post steam relax, casuing broken fibres. 15 mins collected
| W190620-E-025-1421 | 1st delivery Exlan PAN N2855 |  |  | D190619_E_20_1062 |  | Spin Finish F/F | [7 empty] | y | Spin Finish Trial. | 20% | In Bottle | 700 | 2800 | Yes - O/N | Helium | 70 |  |  |  | 7 |  | 10+2 | 200 |  | 60 | 70 | Old | 65 | 60 | 40 | 92 | 90 | 130 |  |  | 1.75 |  | 2.19 | 2.84 | 2.84 | 7.1 | 7.1 | 7.1 | 7.1 | 24.9 | 13 | 24.9 | 24.9 | 35&80 |  | 3% Emulsion 003 in both | Y |  | 51 |  |  |  | 2.501687 | 0.699528 | 6.3 | 30.17143 | 1.622857 | 2.5 | 3.507042 | 14.22857 | 0.88 | 0.08 | Flaring but not causing fibre breaks on last rollers and neps. Neps possibly occurring because of lack of lubricant in the steam stretch, causing fibres to break. 15 min collectd
| W190620-E-025-1422 | 1st delivery Exlan PAN N2855 |  |  | D190619_E_20_1062 |  | Spin Finish G/G | [7 empty] | y | Spin Finish Trial. | 20% | In Bottle | 700 | 2800 | Yes - O/N | Helium | 70 |  |  |  | 7 |  | 10+2 | 200 |  | 60 | 70 | Old | 65 | 60 | 40 | 92 | 90 | 130 |  |  | 1.75 |  | 2.19 | 2.84 | 2.84 | 7.1 | 7.1 | 7.1 | 7.1 | 24.9 | 13 | 24.9 | 24.9 | 35&80 |  | 3% Emulsion 002 in both | Y |  | 51 |  |  |  | 2.501687 | 0.699528 | 6.3 | 30.17143 | 1.622857 | 2.5 | 3.507042 | 14.22857 | 0.88 | 0.08 | Should be equivalent to when we were runing 10:1 water Delion 002. running well, heaps bettrh and 'E" which is also a si oil but 100% active. 15 min collected
| W190620-E-025-1423 | 1st delivery Exlan PAN N2855 |  |  | D190619_E_20_1062 |  | Spin Finish G/G | [7 empty] | y | Spin Finish Trial. | 20% | In Bottle | 700 | 2800 | Yes - O/N | Helium | 70 |  |  |  | 7 |  | 10+2 | 200 |  | 60 | 70 | Old | 65 | 60 | 40 | 92 | 90 | 130 |  |  | 1.75 |  | 2.19 | 2.84 | 2.84 | 7.1 | 7.1 | 7.1 | 7.1 | 24.9 | 13 | 24.9 | 23.9 | 35&80 |  | 3% Emulsion 002 in both | Y |  | 51 |  |  |  | 2.501687 | 0.699528 | 6.3 | 30.17143 | 1.622857 | 2.5 | 3.507042 | 13.65714 | 0.88 | 0.08 | Reduced speed post steam relax to see if we can produce better fibres in carbonisation with better elongation properties. 15 min collected. |  |  |  |  | 0.3 | 9.9 | 8.9
190625 | W190625-SC-026-1424 | SC190522 and SC190603 |  |  | D190624_SC_22_1063 |  | Warmup package | [7 empty] | y | Spin Finish Trial. | 22% | In Bottle | 600 | 2127.2 | Yes - O/N | Helium | 70 |  |  |  | 7 |  | 10+2 | 200 |  | 60 | 70 | Old | 65 | 60 | 40 | 92 | 90 | 130 |  |  | 1.75 |  | 2.19 | 2.84 | 2.84 | 7.1 | 7.1 | 7.1 | 7.1 | 24.9 | 13 | 24.9 | 24.9 | 35&80 |  | 3% 002/003 mix in both main and lick |  |  | 51 |  |  |  | 2.501687 | 0.699528 | 6.3 | 30.17143 | 1.622857 | 2.5 | 3.507042 | 14.22857 | 0.88 | 0.08 |  |  | 0.1 | 10.4 | 8.8
| W190625-SC-026-1424 | SC190522 and SC190603 |  |  | D190624_SC_22_1063 |  | Spin finish A/A | [7 empty] | y | Spin Finish Trial. | 22% | In Bottle | 600 | 2127.2 | Yes - O/N | Helium | 70 |  |  |  | 7 |  | 10+2 | 200 |  | 60 | 70 | Old | 65 | 60 | 40 | 92 | 90 | 130 |  |  | 1.75 |  | 2.19 | 2.84 | 2.84 | 7.1 | 7.1 | 7.1 | 7.1 | 24.9 | 13 | 24.9 | 24.9 | 35&80 |  | 3% 002/003 mix in both main and lick |  |  | 51 |  |  |  | 2.501687 | 0.699528 | 6.3 | 30.17143 | 1.622857 | 2.5 | 3.507042 | 14.22857 | 0.88 | 0.08 | Some really large clumps of loose fibres/neps have been encorporated in the tow (~ 3 neps noticed) 15 mins collected
| W190625-SC-026-1425 | SC190522 and SC190603 |  |  | D190624_SC_22_1063 |  | Spin finish A/B | [7 empty] | y | Spin Finish Trial. | 22% | In Bottle | 600 | 2127.2 | Yes - O/N | Helium | 70 |  |  |  | 7 |  | 10+2 | 200 |  | 60 | 70 | Old | 65 | 60 | 40 | 92 | 90 | 130 |  |  | 1.75 |  | 2.19 | 2.84 | 2.84 | 7.1 | 7.1 | 7.1 | 7.1 | 24.9 | 13 | 24.9 | 24.9 | 35&80 |  | 3% 002/003 in main and 5% 002/003 in lick |  |  | 51 |  |  |  | 2.501687 | 0.699528 | 6.3 | 30.17143 | 1.622857 | 2.5 | 3.507042 | 14.22857 | 0.88 | 0.08 | Ran wll no neps 15 mins collected
| W190625-SC-026-1426 | SC190522 and SC190603 |  |  | D190624_SC_22_1063 |  | Spin finish A/C | [7 empty] | y | Spin Finish Trial. | 22% | In Bottle | 600 | 2127.2 | Yes - O/N | Helium | 70 |  |  |  | 7 |  | 10+2 | 200 |  | 60 | 70 | Old | 65 | 60 | 40 | 92 | 90 | 130 |  |  | 1.75 |  | 2.19 | 2.84 | 2.84 | 7.1 | 7.1 | 7.1 | 7.1 | 24.9 | 13 | 24.9 | 24.9 | 35&80 |  | 3% 002/003 in main and 10% 002/003 in lick |  |  | 51 |  |  |  | 2.501687 | 0.699528 | 6.3 | 30.17143 | 1.622857 | 2.5 | 3.507042 | 14.22857 | 0.88 | 0.08 | Running well no neps, 15 mins collected
| W190625-SC-026-1427 | SC190522 and SC190603 |  |  | D190624_SC_22_1063 |  | Spin finish A/D | [7 empty] | y | Spin Finish Trial. | 22% | In Bottle | 600 | 2127.2 | Yes - O/N | Helium | 70 |  |  |  | 7 |  | 10+2 | 200 |  | 60 | 70 | Old | 65 | 60 | 40 | 92 | 90 | 130 |  |  | 1.75 |  | 2.19 | 2.84 | 2.84 | 7.1 | 7.1 | 7.1 | 7.1 | 24.9 | 13 | 24.9 | 24.9 | 35&80 |  | 3% 002/003 in main and 15% 002/003 in lick |  |  | 51 |  |  |  | 2.501687 | 0.699528 | 6.3 | 30.17143 | 1.622857 | 2.5 | 3.507042 | 14.22857 | 0.88 | 0.08 | Neps noticed - loose filaments, 15 mins collected
| W190625-SC-026-1428 | SC190522 and SC190603 |  |  | D190624_SC_22_1063 |  | Spin finish E/E | [7 empty] | y | Spin Finish Trial. | 22% | In Bottle | 600 | 2127.2 | Yes - O/N | Helium | 70 |  |  |  | 7 |  | 10+2 | 200 |  | 60 | 70 | Old | 65 | 60 | 40 | 92 | 90 | 130 |  |  | 1.75 |  | 2.19 | 2.84 | 2.84 | 7.1 | 7.1 | 7.1 | 7.1 | 24.9 | 13 | 24.9 | 24.9 | 35&80 |  | 3% Emulsion 004 in both |  |  | 51 |  |  |  | 2.501687 | 0.699528 | 6.3 | 30.17143 | 1.622857 | 2.5 | 3.507042 | 14.22857 | 0.88 | 0.08 | Flaring after steam relax some nesp 15 mins collected
| W190625-SC-026-1429 | SC190522 and SC190603 |  |  | D190624_SC_22_1063 |  | Spin Finish F/F | [7 empty] | y | Spin Finish Trial. | 22% | In Bottle | 600 | 2127.2 | Yes - O/N | Helium | 70 |  |  |  | 7 |  | 10+2 | 200 |  | 60 | 70 | Old | 65 | 60 | 40 | 92 | 90 | 130 |  |  | 1.75 |  | 2.19 | 2.84 | 2.84 | 7.1 | 7.1 | 7.1 | 7.1 | 24.9 | 13 | 24.9 | 24.9 | 35&80 |  | 3% Emulsion 003 in both |  |  | 51 |  |  |  | 2.501687 | 0.699528 | 6.3 | 30.17143 | 1.622857 | 2.5 | 3.507042 | 14.22857 | 0.88 | 0.08 | AnitStat only, no flaring/ or the tinest amount ran well. 15 min collected.
| W190625-SC-026-1430 | SC190522 and SC190603 |  |  | D190624_SC_22_1063 |  | Spin Finish G/G | [7 empty] | y | Spin Finish Trial. | 22% | In Bottle | 600 | 2127.2 | Yes - O/N | Helium | 70 |  |  |  | 7 |  | 10+2 | 200 |  | 60 | 70 | Old | 65 | 60 | 40 | 92 | 90 | 130 |  |  | 1.75 |  | 2.19 | 2.84 | 2.84 | 7.1 | 7.1 | 7.1 | 7.1 | 24.9 | 13 | 24.9 | 24.9 | 35&80 |  | 3% Emulsion 002 in both |  |  | 51 |  |  |  | 2.501687 | 0.699528 | 6.3 | 30.17143 | 1.622857 | 2.5 | 3.507042 | 14.22857 | 0.88 | 0.08 | 15 mins collected |  |  |  |  | 0.1 | 15.2 | 11.5
190726 | W1431 | P1033 |  |  |  | TN19-027 | [8 empty] | Y | Luke's Trial -Syringe Pump | 20% | In Bottle | 300 | 1200 | Yes - O/N | Helium | 70 | 3 | N/A | 6.3 | 7 | N/A | 10+2 | 200 | New | 60 | 60 | Fresh | 65 | 60 | 40 | 92 | 90 | 130 | 12/8 | 3/5 | 1.75 |  | 2.19 | 2.84 | 2.84 | 7.1 | 7.1 | 7.1 | 7.1 | 24.9 | 13 | 24.9 | 24.9 | 35&80 | 8/9 | 002/003 mix 3% overnight. | y |  | 51 |  |  |  | 2.501687 | 0.699528 | 6.3 | 30.17143 | 1.622857 | 2.5 | 3.507042 | 14.22857 | 0.88 | 0.08 | Gear Pump not used, Luke used a syringe. Aim to be at 6.3mL/min so it is the same as a gear pump speed of 7rpm. SP8 5 mins collected. Didn’t run well, lots of wrapping due to broken filaments. Luke did not degas the dope overnight.
190726 | W1432 | P1033 |  |  |  | TN19-027 |  |  | Y | [6 empty] | Luke's Trial -Syringe Pump | 20% | In Bottle | 300 | 1200 | Yes - O/N | Helium | 70 | 3 | N/A | 6.3 | 7 | N/A | 10+2 | 200 | new | 60 | 60 | Old | 65 | 60 | 40 | 92 | 90 | 130 | 12/8 | 3/5 | 1.75 |  | 2.19 | 2.84 | 2.84 | 7.1 | 7.1 | 7.1 | 7.1 | 24.9 | 13 | 24.9 | 24.9 | 35&80 | 8/9 | 002/003 mix 3% overnight. | y |  | 51 |  |  |  | 2.501687 | 0.699528 | 6.3 | 30.17143 | 1.622857 | 2.5 | 3.507042 | 14.22857 | 0.88 | 0.08 | As above, SP2 sample given a new number according to the new numbering system | [8 empty] | 63.5 | 60
190806 | W1433 | P1033 |  |  |  | TN19-028 | [8 empty] | Y | Testing portable dope tank system | 20% | In Bottle | 300 | 1200 | Yes - O/N | Helium | 70 | 3 | N/A | N/A | 7 | 10.93 | 10+2 | 200 | new | 60 | 60 | Old | 65 | 60 | 50 | 92 | 90 | 130 | 12/9 | 3/5 | 1.75 |  | 2.19 | 2.84 | 2.84 | 7.1 | 7.1 | 7.1 | 7.1 | 24.9 | 13 | 24.9 | 24.9 | 30&80 | 8/9 | 002/003 mix 3% overnight. | y |  | 51 |  |  |  | 2.501687 | 0.699528 | 6.3 | 30.17143 | 1.622857 | 2.5 | 3.507042 | 14.22857 | 0.88 | 0.08 | Portable dope tank and pump - warm up. Flaring but temp of final drying roller reduced to 30/80. This stopped flaring and sample ran well but was a bit neppy. Collected SP8 for 20 minutes | [8 empty] | 63.5 | 60
190806 | W1434 | P1033 |  |  |  | TN19-028 | [8 empty] | Y | Testing portable dope tank system | 20% | In Bottle | 300 | 1200 | Yes - O/N | Helium | 70 | 3 | N/A | N/A | 7 | 10.93 | 10+2 | 200 | new | 60 | 60 | Old | 65 | 60 | 50 | 92 | 90 | 130 | 12/9 | 3/5 | 1.75 |  | 2.19 | 2.84 | 2.84 | 7.1 | 7.1 | 7.1 | 7.1 | 24.9 | 13 | 24.9 | 24.9 | 30&80 | 8/9 | 002/003 mix 3% overnight. | y |  | 51 |  |  |  | 2.501687 | 0.699528 | 6.3 | 30.17143 | 1.622857 | 2.5 | 3.507042 | 14.22857 | 0.88 | 0.08 | Portable dope tank and pump - Sample ran well but was a bit neppy. Collected SP8 for 15 minutes. Hot water stretch circuit breaker tripped after collecting about 14 minutes of sample. | [8 empty] | 63.5 | 60
190806 | W1435 | P1033 |  |  |  | TN19-028 |  |  | Y | [6 empty] | Testing portable dope tank system | 20% | In Bottle | 300 | 1200 | Yes - O/N | Helium | 70 | 3 | N/A | N/A | 7 | 10.93 | 10+2 | 200 | new | 60 | 60 | Old | 65 | 60 | 50 | 92 | 90 | 130 | 12/9 | 3/5 | 1.75 |  | 2.19 | 2.84 | 2.84 | N/A |  |  |  |  | 13 |  |  |  | 8/9 | 002/003 mix 3% overnight. | y |  | 51 |  |  |  | 2.501687 | 0.699528 | 6.3 | 30.17143 | 1.622857 | #VALUE! | #DIV/0! | 0 | 0.88 | 0.08 | Portable dope tank and pump - Collected SP2 for 20 minutes | [8 empty] | 63.5 | 60
190808 | W1436 | P1039 |  |  | D1067 | TN19-029 | [8 empty] | Y | RAFT Coagulation matrix using new potable dope tank and pump controller | 18% | In Bottle | 700 | 3188.9 | Yes - O/N | Helium | 60 | 3 | N/A | N/A | 7 | 10.93 | 10+2 | 200 | new | 60 | 60 | Old | 65 | 60 | 50 | 92 | 90 | 130 | 12/9 | 3/5 | 1.75 |  | 2.19 | 2.84 | 2.84 | 7.1 | 7.1 | 7.1 | 7.1 | 24.9 | 13 | 24.9 | 24.9 | 30&80 | 8/9 | 002/003 mix 3% fresh | y |  | 51 |  |  |  | 2.501687 | 0.699528 | 6.3 | 30.17143 | 1.622857 | 2.5 | 3.507042 | 14.22857 | 0.88 | 0.08 | Portable dope tank and pump - warm up sample ran well but was a bit neppy. Collected SP8 for 15 minutes. Sample was opaque rather than shiny | [8 empty] | 63.5 | 60
190808 | W1437 | P1039 |  |  | D1067 | TN19-029 | [8 empty] | Y | RAFT Coagulation matrix using new potable dope tank and pump controller | 18% | In Bottle | 700 | 3188.9 | Yes - O/N | Helium | 60 | 3 | N/A | N/A | 7 | 10.93 | 10+2 | 200 | new | 60 | 60 | Old | 65 | 60 | 50 | 92 | 90 | 130 | 12/9 | 3/5 | 1.75 |  | 2.19 | 2.84 | 2.84 | 7.1 | 7.1 | 7.1 | 7.1 | 24.9 | 13 | 24.9 | 24.9 | 30&80 | 8/9 | 002/003 mix 3% fresh | y |  | 51 |  |  |  | 2.501687 | 0.699528 | 6.3 | 30.17143 | 1.622857 | 2.5 | 3.507042 | 14.22857 | 0.88 | 0.08 | Portable dope tank and pump - Sample ran well but was a bit neppy. Collected SP8 for 15 minutes. | [8 empty] | 63.5 | 60
190808 | W1438 | P1039 |  |  | D1067 | TN19-029 |  |  | Y | [6 empty] | RAFT Coagulation matrix using new potable dope tank and pump controller | 18% | In Bottle | 700 | 3188.9 | Yes - O/N | Helium | 60 | 3 | N/A | N/A | 7 | 10.93 | 10+2 | 200 | new | 60 | 60 | Old | 65 | 60 | 50 | 92 | 90 | 130 | 12/9 | 3/5 | 1.75 |  | 2.19 | 2.84 | 2.84 | 7.1 | 7.1 | 7.1 | 7.1 | 24.9 | 13 | 24.9 | 24.9 | 30&80 | 8/9 | 002/003 mix 3% fresh | y |  | 51 |  |  |  | 2.501687 | 0.699528 | 6.3 | 30.17143 | 1.622857 | 2.5 | 3.507042 | 14.22857 | 0.88 | 0.08 | Portable dope tank and pump - Collected SP2 for 6 minutes. | [8 empty] | 63.5 | 60
190808 | W1439 | P1039 |  |  | D1067 | TN19-029 | [8 empty] | Y | RAFT Coagulation matrix using new potable dope tank and pump controller | 18% | In Bottle | 700 | 3188.9 | Yes - O/N | Helium | 60 | 3 | N/A | N/A | 7 | 10.93 | 10+2 | 200 | new | 60 | 60 | Old | 65 | 50 | 50 | 92 | 90 | 130 | 12/9 | 3/5 | 1.75 |  | 2.19 | 2.84 | 2.84 | 7.1 | 7.1 | 7.1 | 7.1 | 24.9 | 13 | 24.9 | 24.9 | 30&80 | 8/9 | 002/003 mix 3% fresh | y |  | 51 |  |  |  | 2.501687 | 0.699528 | 6.3 | 30.17143 | 1.622857 | 2.5 | 3.507042 | 14.22857 | 0.88 | 0.08 | Portable dope tank and pump - Collected SP8 for 15 minutes. | [8 empty] | 64.1 | 50 |  | 0.08/0.12 (S7)
190808 | W1440 | P1039 |  |  | D1067 | TN19-029 |  |  | Y | [6 empty] | RAFT Coagulation matrix using new potable dope tank and pump controller | 18% | In Bottle | 700 | 3188.9 | Yes - O/N | Helium | 60 | 3 | N/A | N/A | 7 | 10.93 | 10+2 | 200 | new | 60 | 60 | Old | 65 | 50 | 50 | 92 | 90 | 130 | 12/9 | 3/5 | 1.75 |  | 2.19 | 2.84 | 2.84 | 7.1 | 7.1 | 7.1 | 7.1 | 24.9 | 13 | 24.9 | 24.9 | 30&80 | 8/9 | 002/003 mix 3% fresh | y |  | 51 |  |  |  | 2.501687 | 0.699528 | 6.3 | 30.17143 | 1.622857 | 2.5 | 3.507042 | 14.22857 | 0.88 | 0.08 | Portable dope tank and pump - Collected SP2 for 6 minutes. | [8 empty] | 64.1 | 50 |  | 0.08/0.12 (S7)
190808 | W1441 | P1039 |  |  | D1067 | TN19-029 | [8 empty] | Y | RAFT Coagulation matrix using new potable dope tank and pump controller | 18% | In Bottle | 700 | 3188.9 | Yes - O/N | Helium | 60 | 3 | N/A | N/A | 7 | 10.93 | 10+2 | 200 | new | 60 | 60 | Old | 65 | 40 | 50 | 92 | 90 | 130 | 12/9 | 3/5 | 1.75 |  | 2.19 | 2.84 | 2.84 | 7.1 | 7.1 | 7.1 | 7.1 | 24.9 | 13 | 24.9 | 24.9 | 30&80 | 8/9 | 002/003 mix 3% fresh | y |  | 51 |  |  |  | 2.501687 | 0.699528 | 6.3 | 30.17143 | 1.622857 | 2.5 | 3.507042 | 14.22857 | 0.88 | 0.08 | Portable dope tank and pump - Collected SP8 for 15 minutes. Running well but neps present. Stretch too high | [8 empty] | 65 | 40 |  | 0.08/0.12 (S7)
190808 | W1442 | P1039 |  |  | D1067 | TN19-029 |  |  | Y | [6 empty] | RAFT Coagulation matrix using new potable dope tank and pump controller | 18% | In Bottle | 700 | 3188.9 | Yes - O/N | Helium | 60 | 3 | N/A | N/A | 7 | 10.93 | 10+2 | 200 | new | 60 | 60 | Old | 65 | 40 | 50 | 92 | 90 | 130 | 12/9 | 3/5 | 1.75 |  | 2.19 | 2.84 | 2.84 | 7.1 | 7.1 | 7.1 | 7.1 | 24.9 | 13 | 24.9 | 24.9 | 30&80 | 8/9 | 002/003 mix 3% fresh | y |  | 51 |  |  |  | 2.501687 | 0.699528 | 6.3 | 30.17143 | 1.622857 | 2.5 | 3.507042 | 14.22857 | 0.88 | 0.08 | Portable dope tank and pump - Collected SP2 for 6 minutes. | [8 empty] | 65 | 40 |  | 0.08/0.12 (S7)
190808 | W1443 | P1039 |  |  | D1067 | TN19-029 | [8 empty] | Y | RAFT Coagulation matrix using new potable dope tank and pump controller | 18% | In Bottle | 700 | 3188.9 | Yes - O/N | Helium | 60 | 3 | N/A | N/A | 7 | 10.93 | 10+2 | 200 | new | 60 | 60 | Old | 65 | 20 | 50 | 92 | 80 | 125 | 12/9 | 3/5 | 1.75 |  | 2.19 | 2.84 | 2.84 | 7.1 | 7.1 | 7.1 | 7.1 | 19.5 | 13 | 19.5 | 19.5 | 30&80 | 8/9 | 002/003 mix 3% fresh | N |  | 51 |  |  |  | 2.501687 | 0.699528 | 6.3 | 30.17143 | 1.622857 | 2.5 | 2.746479 | 11.14286 | 0.88 | 0.08 | Portable dope tank and pump - Collected SP8 for 15 minutes. Flaring badly on first set of drying rollers. Had to reduce the temp of first drying roller to 80/125. Spin finish roller was lifted up and the flaring on the first roller stopped and it ran well, but neps evident on package. Tow looks shiny | [8 empty] | 68 | 20 |  | 0.08/0.12 (S7)
190808 | W1444 | P1039 |  |  | D1067 | TN19-029 |  |  | Y | [6 empty] | RAFT Coagulation matrix using new potable dope tank and pump controller | 18% | In Bottle | 700 | 3188.9 | Yes - O/N | Helium | 60 | 3 | N/A | N/A | 7 | 10.93 | 10+2 | 200 | new | 60 | 60 | Old | 65 | 20 | 50 | 92 | 80 | 125 | 12/9 | 3/5 | 1.75 |  | 2.19 | 2.84 | 2.84 | 7.1 | 7.1 | 7.1 | 7.1 | 19.5 | 13 | 19.5 | 19.5 | 30&80 | 8/9 | 002/003 mix 3% fresh | N |  | 51 |  |  |  | 2.501687 | 0.699528 | 6.3 | 30.17143 | 1.622857 | 2.5 | 2.746479 | 11.14286 | 0.88 | 0.08 | Portable dope tank and pump - Collected SP2 for 6 minutes. | [8 empty] | 68 | 20 |  | 0.08/0.12 (S7)
190809 | W1445 | P1039 |  |  | D1067 | TN19-029 | [8 empty] | Y | RAFT Coagulation matrix using new potable dope tank and pump controller | 18% | In Bottle | 700 | 3188.9 | Yes - O/N | Helium | 60 | 3 | N/A | N/A | 7 | 10.93 | 10+2 | 200 | new | 60 | 60 | Old | 65 | 20 | 50 | 92 | 80 | 130 | 12/9 | 3/5 | 1.75 |  | 2.19 | 2.84 | 2.84 | 7.1 | 7.1 | 7.1 | 7.1 | 19.5 | 13 | 19.5 | 19.5 | 30&80 | 8/9 | 002/003 mix 3% fresh | N |  | 51 |  |  |  | 2.501687 | 0.699528 | 6.3 | 30.17143 | 1.622857 | 2.5 | 2.746479 | 11.14286 | 0.88 | 0.08 | Portable dope tank and pump - Collected SP8 for 15 minutes. Flaring badly on first set of drying rollers. Had to reduce the temp of first drying roller to 80/125. Spin finish roller was lifted up and the flaring on the first roller stopped and it ran well, but neps evident on package. Tow looks shiny | [8 empty] | 68 | 20 |  | 0.08/0.12 (S7)
190809 | W1446 | P1039 |  |  | D1067 | TN19-029 |  |  | Y | [6 empty] | RAFT Coagulation matrix using new potable dope tank and pump controller | 18% | In Bottle | 700 | 3188.9 | Yes - O/N | Helium | 60 | 3 | N/A | N/A | 7 | 10.93 | 10+2 | 200 | new | 60 | 60 | Old | 65 | 20 | 50 | 92 | 80 | 130 | 12/9 | 3/5 | 1.75 |  | 2.19 | 2.84 | 2.84 | 7.1 | 7.1 | 7.1 | 7.1 | 19.5 | 13 | 19.5 | 19.5 | 30&80 | 8/9 | 002/003 mix 3% fresh | N |  | 51 |  |  |  | 2.501687 | 0.699528 | 6.3 | 30.17143 | 1.622857 | 2.5 | 2.746479 | 11.14286 | 0.88 | 0.08 | Portable dope tank and pump - Collected SP2 for 6 minutes. | [8 empty] | 68 | 20 |  | 0.08/0.12 (S7)
190809 | W1447 | P1039 |  |  | D1067 | TN19-029 | [8 empty] | Y | RAFT Coagulation matrix using new potable dope tank and pump controller | 18% | In Bottle | 700 | 3188.9 | Yes - O/N | Helium | 60 | 3 | N/A | N/A | 7 | 10.93 | 10+2 | 200 | new | 60 | 60 | Old | 70 | 20 | 50 | 92 | 80 | 130 | 12/9 | 3/5 | 1.75 |  | 2.19 | 2.84 | 2.84 | 7.1 | 7.1 | 7.1 | 7.1 | 19.5 | 13 | 19.5 | 19.5 | 30&80 | 8/9 | 002/003 mix 3% fresh | N |  | 51 |  |  |  | 2.501687 | 0.699528 | 6.3 | 30.17143 | 1.622857 | 2.5 | 2.746479 | 11.14286 | 0.88 | 0.08 | Portable dope tank and pump - Collected SP8 for 15 minutes. Flaring badly (worse than for the 65% DMSO bath at 20 deg C) on first set of drying rollers. Had to reduce the temp of first drying roller to 80/125. Spin finish roller was lifted up and the flaring on the first roller stopped and it ran well, but neps evident on package, so there was no point trying to increase the final roller speed. Tow looks shiny though. | [8 empty] | 73.5 | 20 |  | 0.08/0.12 (S7)
190809 | W1448 | P1039 |  |  | D1067 | TN19-029 |  |  | Y | [6 empty] | RAFT Coagulation matrix using new potable dope tank and pump controller | 18% | In Bottle | 700 | 3188.9 | Yes - O/N | Helium | 60 | 3 | N/A | N/A | 7 | 10.93 | 10+2 | 200 | new | 60 | 60 | Old | 70 | 20 | 50 | 92 | 80 | 130 | 12/9 | 3/5 | 1.75 |  | 2.19 | 2.84 | 2.84 | 7.1 | 7.1 | 7.1 | 7.1 | 19.5 | 13 | 19.5 | 19.5 | 30&80 | 8/9 | 002/003 mix 3% fresh | N |  | 51 |  |  |  | 2.501687 | 0.699528 | 6.3 | 30.17143 | 1.622857 | 2.5 | 2.746479 | 11.14286 | 0.88 | 0.08 | Portable dope tank and pump - Collected SP2 for 6 minutes. | [8 empty] | 73.5 | 20 |  | 0.08/0.12 (S7)
190809 | W1449 | P1039 |  |  | D1067 | TN19-029 | [8 empty] | Y | RAFT Coagulation matrix using new potable dope tank and pump controller | 18% | In Bottle | 700 | 3188.9 | Yes - O/N | Helium | 60 | 3 | N/A | N/A | 7 | 10.93 | 10+2 | 200 | new | 60 | 60 | Old | 70 | 40 | 50 | 92 | 80 | 130 | 12/9 | 3/5 | 1.75 |  | 2.19 | 2.84 | 2.84 | 7.1 | 7.1 | 7.1 | 7.1 | 19.5 | 13 | 19.5 | 19.5 | 30&80 | 8/9 | 002/003 mix 3% fresh | N |  | 51 |  |  |  | 2.501687 | 0.699528 | 6.3 | 30.17143 | 1.622857 | 2.5 | 2.746479 | 11.14286 | 0.88 | 0.08 | Portable dope tank and pump - Collected SP8 for 15 minutes. Flaring badly (worse than for the 65% DMSO bath at 20 deg C) on first set of drying rollers. Increased the first drying roller temps back to 80/130. Spin finish roller was lifted up and the flaring on the first roller stopped and it ran well, but neps evident on package. Tried increasing the final roller speed to 24.9m/min but the two broke at the steam stretch. So we reduced the final roller speed back down to 19.5 m/min to collect the SP8 sample. | [8 empty] | 70 | 40 |  | 0.08/0.12 (S7)
190809 | W1450 | P1039 |  |  | D1067 | TN19-029 |  |  | Y | [6 empty] | RAFT Coagulation matrix using new potable dope tank and pump controller | 18% | In Bottle | 700 | 3188.9 | Yes - O/N | Helium | 60 | 3 | N/A | N/A | 7 | 10.93 | 10+2 | 200 | new | 60 | 60 | Old | 70 | 40 | 50 | 92 | 80 | 130 | 12/9 | 3/5 | 1.75 |  | 2.19 | 2.84 | 2.84 | 7.1 | 7.1 | 7.1 | 7.1 | 19.5 | 13 | 19.5 | 19.5 | 30&80 | 8/9 | 002/003 mix 3% fresh | N |  | 51 |  |  |  | 2.501687 | 0.699528 | 6.3 | 30.17143 | 1.622857 | 2.5 | 2.746479 | 11.14286 | 0.88 | 0.08 | Portable dope tank and pump - Collected SP8 for 15 minutes. Flaring badly (worse than for the 65% DMSO bath at 20 deg C) on first set of drying rollers. Had increased temp of first drying roller to 80/130. Spin finish roller was lifted up and the flaring on the first roller stopped and it ran well, but neps evident on package. Tried increasing the final roller speed to 24.9m/min but the two broke at the steam stretch. So we reduced the final roller speed back down to 19.5 m/min to collect the SP8 sample. | [8 empty] | 70 | 40 |  | 0.08/0.12 (S7)
190813 | W1451 | P1039 |  |  | D1068 | TN19-029 | [8 empty] | Y | RAFT Coagulation matrix using new potable dope tank and pump controller | 18% | In Bottle | 700 | 3188.9 | Yes - O/N | Helium | 60 | 3 | N/A | N/A | 7 | 10.93 | 10+2 | 200 | new | 60 | 60 | Old | 70 | 50 | 50 | 92 | 80 | 130 | 12/9 | 3/5 | 1.75 |  | 2.19 | 2.84 | 2.84 | 7.1 | 7.1 | 7.1 | 7.1 | 24.9 | 13 | 24.9 | 24.9 | 30&80 | 9/9 | 002/003 mix 3% fresh | Y |  | 51 |  |  |  | 2.501687 | 0.699528 | 6.3 | 30.17143 | 1.622857 | 2.5 | 3.507042 | 14.22857 | 0.88 | 0.08 | Portable dope tank and pump - Collected SP8 for 15 minutes. No flaring on any rollers today. First drying rollers were kept at ller to 80/130. Spin finish roller was down and it ran well, but neps evident on package. Final roller speed was 24.9m/min. | [8 empty] | 69.3 | 50 |  | 0.08/0.12 (S7)
190813 | W1452 | P1039 |  |  | D1068 | TN19-029 |  |  | Y | [6 empty] | RAFT Coagulation matrix using new potable dope tank and pump controller | 18% | In Bottle | 700 | 3188.9 | Yes - O/N | Helium | 60 | 3 | N/A | N/A | 7 | 10.93 | 10+2 | 200 | new | 60 | 60 | Old | 70 | 50 | 50 | 92 | 80 | 130 | 12/9 | 3/5 | 1.75 |  | 2.19 | 2.84 | 2.84 | 7.1 | 7.1 | 7.1 | 7.1 | 24.9 | 13 | 24.9 | 24.9 | 30&80 | 9/9 | 002/003 mix 3% fresh | Y |  | 51 |  |  |  | 2.501687 | 0.699528 | 6.3 | 30.17143 | 1.622857 | 2.5 | 3.507042 | 14.22857 | 0.88 | 0.08 | Portable dope tank and pump - Collected SP2 for 6 minutes. | [8 empty] | 69.3 | 50 |  | 0.08/0.12 (S7)
190813 | W1453 | P1039 |  |  | D1068 | TN19-029 | [8 empty] | Y | RAFT Coagulation matrix using new potable dope tank and pump controller | 18% | In Bottle | 700 | 3188.9 | Yes - O/N | Helium | 60 | 3 | N/A | N/A | 7 | 10.93 | 10+2 | 200 | new | 60 | 60 | Old | 70 | 50 | 50 | 92 | 80 | 130 | 12/9 | 3/5 | 1.75 |  | 2.19 | 2.84 | 2.84 | 7.1 | 7.1 | 7.1 | 7.1 | 24.9 | 13 | 24.9 | 24.9 | 30&80 | 9/9 | 002/003 mix 3% fresh | Y |  | 51 |  |  |  | 2.501687 | 0.699528 | 6.3 | 30.17143 | 1.622857 | 2.5 | 3.507042 | 14.22857 | 0.88 | 0.08 | Portable dope tank and pump - Collected SP8 for 15 minutes. No flaring on any rollers today. First drying rollers were kept at ller to 80/130. Spin finish roller was down and it ran well, but neps evident on package. Final roller speed was 24.9m/min. | [8 empty] | 69.3 | 50 |  | 0.08/0.12 (S7)
190813 | W1454 | P1039 |  |  | D1068 | TN19-029 | [8 empty] | Y | RAFT Coagulation matrix using new potable dope tank and pump controller | 18% | In Bottle | 700 | 3188.9 | Yes - O/N | Helium | 60 | 3 | N/A | N/A | 7 | 10.93 | 10+2 | 200 | new | 60 | 60 | Old | 70 | 60 | 50 | 92 | 80 | 130 | 12/9 | 3/5 | 1.75 |  | 2.19 | 2.84 | 2.84 | 7.1 | 7.1 | 7.1 | 7.1 | 24.9 | 13 | 24.9 | 24.9 | 30&80 | 9/9 | 002/003 mix 3% fresh | Y |  | 51 |  |  |  | 2.501687 | 0.699528 | 6.3 | 30.17143 | 1.622857 | 2.5 | 3.507042 | 14.22857 | 0.88 | 0.08 | Portable dope tank and pump - Collected SP8 for 15 minutes. No flaring on any rollers today. First drying rollers were kept at ller to 80/130. Spin finish roller was down and it ran well, but neps evident on package. Final roller speed was 24.9m/min. | [8 empty] | 69.3 | 50 |  | 0.08/0.12 (S7)
190813 | W1455 | P1039 |  |  | D1068 | TN19-029 |  |  | Y | [5 empty] | Y | RAFT Coagulation matrix using new potable dope tank and pump controller | 18% | In Bottle | 700 | 3188.9 | Yes - O/N | Helium | 60 | 3 | N/A | N/A | 7 | 10.93 | 10+2 | 200 | new | 60 | 60 | Old | 70 | 60 | 50 | 92 | 80 | 130 | 12/9 | 3/5 | 1.75 |  | 2.19 | 2.84 | 2.84 | 7.1 | 7.1 | 7.1 | 7.1 | 24.9 | 13 | 24.9 | 24.9 | 30&80 | 9/9 | 002/003 mix 3% fresh | Y |  | 51 |  |  |  | 2.501687 | 0.699528 | 6.3 | 30.17143 | 1.622857 | 2.5 | 3.507042 | 14.22857 | 0.88 | 0.08 | Portable dope tank and pump - Collected SP2 for 6 minutes. | [8 empty] | 69.3 | 50 |  | 0.08/0.12 (S7)
190814 | W1456 | P1039 |  |  | D1068 | TN19-029 | [8 empty] | Y | RAFT Coagulation matrix using new potable dope tank and pump controller | 18% | In Bottle | 700 | 3188.9 | Yes - O/N | Helium | 60 | 3 | N/A | N/A | 7 | 10.93 | 10+2 | 200 | new | 60 | 60 | Old | 60 | 20 | 50 | 92 | 80 | 130 | 12/9 | 3/5 | 1.75 |  | 2.19 | 2.19 | 2.19 | 7.1 | 7.1 | 7.1 | 7.1 | 18 | 13 | 18 | 18 | 30&80 | 9/9 | 002/003 mix 3% fresh | N |  | 51 |  |  |  | 2.501687 | 0.699528 | 6.3 | 30.17143 | 1.251429 | 3.242009 | 2.535211 | 10.28571 | 0.88 | 0.08 | Portable dope tank and pump - Warm up SP8 sample collected for 15 minutes. Very neppy and lots of flaring on first set of drying rollers. Had to lift the spin finish roller. Also because of the large number of neps because of fibre breakage in washing and hot stretching and steam stretching, the roller speeds were reduced from the previous trials. | [8 empty] | 63.9 | 20 |  | 0.08/0.12 (S7)
190814 | W1457 | P1039 |  |  | D1068 | TN19-029 | [8 empty] | Y | RAFT Coagulation matrix using new potable dope tank and pump controller | 18% | In Bottle | 700 | 3188.9 | Yes - O/N | Helium | 60 | 3 | N/A | N/A | 7 | 10.93 | 10+2 | 200 | new | 60 | 60 | Old | 60 | 20 | 50 | 92 | 80 | 130 | 12/9 | 3/5 | 1.75 |  | 2.19 | 2.19 | 2.19 | 5.04 | 5.04 | 5.04 | 5.04 | 13 | 13 | 13 | 13 | 30&80 | 9/9 | 002/003 mix 3% fresh | N |  | 51 |  |  |  | 2.501687 | 0.699528 | 6.3 | 30.17143 | 1.251429 | 2.30137 | 2.579365 | 7.428571 | 0.88 | 0.08 | Portable dope tank and pump - SP8 sample collected using slower roller speeds in attempt to reduce the amount of neps. Spin finish roller had to be up because of flaring. Even with the reduced roller speeds there we still lots of neps present. SP8 sample collected for 15 minutes. | [8 empty] | 63.9 | 20 |  | 0.08/0.12 (S7)
190814 | W1458 | P1039 |  |  | D1068 | TN19-029 |  |  | Y | [6 empty] | RAFT Coagulation matrix using new potable dope tank and pump controller | 18% | In Bottle | 700 | 3188.9 | Yes - O/N | Helium | 60 | 3 | N/A | N/A | 7 | 10.93 | 10+2 | 200 | new | 60 | 60 | Old | 60 | 20 | 50 | 92 | 80 | 130 | 12/9 | 3/5 | 1.75 |  | 2.19 | 2.19 | 2.19 | 5.04 | 5.04 | 5.04 | 5.04 | 13 | 13 | 13 | 13 | 30&80 | 9/9 | 002/003 mix 3% fresh | N |  | 51 |  |  |  | 2.501687 | 0.699528 | 6.3 | 30.17143 | 1.251429 | 2.30137 | 2.579365 | 7.428571 | 0.88 | 0.08 | Portable dope tank and pump - Collected SP2 for 6 minutes. | [8 empty] | 63.9 | 20 |  | 0.08/0.12 (S7)
190814 | W1459 | P1039 |  |  | D1068 | TN19-029 | [8 empty] | Y | RAFT Coagulation matrix using new potable dope tank and pump controller | 18% | In Bottle | 700 | 3188.9 | Yes - O/N | Helium | 60 | 3 | N/A | N/A | 7 | 10.93 | 10+2 | 200 | new | 60 | 60 | Old | 60 | 40 | 50 | 92 | 80 | 130 | 12/9 | 3/5 | 1.75 |  | 2.19 | 2.84 | 2.84 | 7.1 | 7.1 | 7.1 | 7.1 | 19.5 | 13 | 19.5 | 19.5 | 30&80 | 9/9 | 002/003 mix 3% fresh | N |  | 51 |  |  |  | 2.501687 | 0.699528 | 6.3 | 30.17143 | 1.622857 | 2.5 | 2.746479 | 11.14286 | 0.88 | 0.08 | Portable dope tank and pump - SP8 sample collected for 15 mins. Still flaring so the spin finish roller was up. Also would not run at 24.9m/min. | [8 empty] | 62.7 | 40 |  | 0.08/0.12 (S7)
190814 | W1460 | P1039 |  |  | D1068 | TN19-029 |  |  | Y | [6 empty] | RAFT Coagulation matrix using new potable dope tank and pump controller | 18% | In Bottle | 700 | 3188.9 | Yes - O/N | Helium | 60 | 3 | N/A | N/A | 7 | 10.93 | 10+2 | 200 | new | 60 | 60 | Old | 60 | 40 | 50 | 92 | 80 | 130 | 12/9 | 3/5 | 1.75 |  | 2.19 | 2.84 | 2.84 | 7.1 | 7.1 | 7.1 | 7.1 | 19.5 | 13 | 19.5 | 19.5 | 30&80 | 9/9 | 002/003 mix 3% fresh | N |  | 51 |  |  |  | 2.501687 | 0.699528 | 6.3 | 30.17143 | 1.622857 | 2.5 | 2.746479 | 11.14286 | 0.88 | 0.08 | Portable dope tank and pump - Collected SP2 for 6 minutes. | [8 empty] | 62.7 | 40 |  | 0.08/0.12 (S7)
190814 | W1461 | P1039 |  |  | D1068 | TN19-029 | [8 empty] | Y | RAFT Coagulation matrix using new potable dope tank and pump controller | 18% | In Bottle | 700 | 3188.9 | Yes - O/N | Helium | 60 | 3 | N/A | N/A | 7 | 10.93 | 10+2 | 200 | new | 60 | 60 | Old | 60 | 50 | 50 | 92 | 80 | 130 | 12/9 | 3/5 | 1.75 |  | 2.19 | 2.84 | 2.84 | 7.1 | 7.1 | 7.1 | 7.1 | 19.5 | 13 | 19.5 | 19.5 | 30&80 | 9/9 | 002/003 mix 3% fresh | N |  | 51 |  |  |  | 2.501687 | 0.699528 | 6.3 | 30.17143 | 1.622857 | 2.5 | 2.746479 | 11.14286 | 0.88 | 0.08 | Portable dope tank and pump - SP8 sample ran really well and was collected for 15 mins. Still flaring so the spin finish roller was up then it ran really well. Hardly any neps and the tow was shiny. Did not try to run it at 24.9m/min. This was the final run for the day and we noticed that there was a gelled plug in the spinneret. Need to check the diameter of the fibre. | [8 empty] | 62.1 | 50 |  | 0.08/0.12 (S7)
190814 | W1462 | P1039 |  |  | D1068 | TN19-029 |  |  | Y | [6 empty] | RAFT Coagulation matrix using new potable dope tank and pump controller | 18% | In Bottle | 700 | 3188.9 | Yes - O/N | Helium | 60 | 3 | N/A | N/A | 7 | 10.93 | 10+2 | 200 | new | 60 | 60 | Old | 60 | 50 | 50 | 92 | 80 | 130 | 12/9 | 3/5 | 1.75 |  | 2.19 | 2.84 | 2.84 | 7.1 | 7.1 | 7.1 | 7.1 | 19.5 | 13 | 19.5 | 19.5 | 30&80 | 9/9 | 002/003 mix 3% fresh | N |  | 51 |  |  |  | 2.501687 | 0.699528 | 6.3 | 30.17143 | 1.622857 | 2.5 | 2.746479 | 11.14286 | 0.88 | 0.08 | Portable dope tank and pump - Collected SP2 for 6 minutes. | [8 empty] | 62.1 | 50 |  | 0.08/0.12 (S7)
190815 | W1463 | P1039 |  |  | D1068 | TN19-029 | [8 empty] | Y | RAFT Coagulation matrix using new potable dope tank and pump controller | 18% | In Bottle | 700 | 3188.9 | Yes - O/N | Helium | 60 | 3 | N/A | N/A | 7 | 10.93 | 10+2 | 200 | new | 60 | 60 | Old | 60 | 60 | 50 | 92 | 80 | 130 | 12/9 | 3/5 | 1.75 |  | 2.19 | 2.84 | 2.84 | 7.1 | 7.1 | 7.1 | 7.1 | 19.5 | 13 | 19.5 | 19.5 | 30&80 | 9/9 | 002/003 mix 3% fresh | Y |  | 51 |  |  |  | 2.501687 | 0.699528 | 6.3 | 30.17143 | 1.622857 | 2.5 | 2.746479 | 11.14286 | 0.88 | 0.08 | Portable dope tank and pump - Warm up SP8 sample was collected for 15 mins. No flaring on the drying roller so the spin finish roller was down. Quite a few neps noticed, some really large ones....but wrapping on rollers wasn;t really happening. then it ran really well. Hardly any neps and the tow was shiny. Did not try to run it at 24.9m/min. This was the final run for the day and we noticed that there was a gelled plug in the spinneret. Need to check the diameter of the fibre. | [8 empty] | 62.1 | 50 |  | 0.08/0.12 (S7)
190815 | W1464 | P1039 |  |  | D1068 | TN19-029 | [8 empty] | Y | RAFT Coagulation matrix using new potable dope tank and pump controller | 18% | In Bottle | 700 | 3188.9 | Yes - O/N | Helium | 60 | 3 | N/A | N/A | 7 | 10.93 | 10+2 | 200 | new | 60 | 60 | Old | 60 | 60 | 50 | 92 | 80 | 130 | 12/9 | 3/5 | 1.75 |  | 2.19 | 2.84 | 2.84 | 7.1 | 7.1 | 7.1 | 7.1 | 19.5 | 13 | 19.5 | 19.5 | 30&80 | 9/9 | 002/003 mix 3% fresh | Y |  | 51 |  |  |  | 2.501687 | 0.699528 | 6.3 | 30.17143 | 1.622857 | 2.5 | 2.746479 | 11.14286 | 0.88 | 0.08 | Portable dope tank and pump - SP8 sample broke at steam stretch after only 3 minutes running. It was threaded up again and collected for 15 mins. No flaring on the drying roller so the spin finish roller was down. No neps were observed. Tow was shiny. Did not try to run it at 24.9m/min. | [8 empty] | 62.1 | 50 |  | 0.08/0.12 (S7)
190815 | W1465 | P1039 |  |  | D1068 | TN19-029 |  |  | Y | [6 empty] | RAFT Coagulation matrix using new potable dope tank and pump controller | 18% | In Bottle | 700 | 3188.9 | Yes - O/N | Helium | 60 | 3 | N/A | N/A | 7 | 10.93 | 10+2 | 200 | new | 60 | 60 | Old | 60 | 60 | 50 | 92 | 80 | 130 | 12/9 | 3/5 | 1.75 |  | 2.19 | 2.84 | 2.84 | 7.1 | 7.1 | 7.1 | 7.1 | 19.5 | 13 | 19.5 | 19.5 | 30&80 | 9/9 | 002/003 mix 3% fresh | Y |  | 51 |  |  |  | 2.501687 | 0.699528 | 6.3 | 30.17143 | 1.622857 | 2.5 | 2.746479 | 11.14286 | 0.88 | 0.08 | Portable dope tank and pump - Collected SP2 for 6 minutes. | [8 empty] | 62.1 | 50 |  | 0.08/0.12 (S7)
190815 | W1466 | P1039 |  |  | D1068 | TN19-029 | [8 empty] | Y | RAFT Coagulation matrix using new potable dope tank and pump controller | 18% | In Bottle | 700 | 3188.9 | Yes - O/N | Helium | 60 | 3 | N/A | N/A | 2.84 | 4.43 | 10+2 | 200 | new | 60 | 60 | Old | 60 | 60 | 50 | 92 | 80 | 130 | 12/9 | 3/5 | 1.75 |  | 2.19 | 2.84 | 2.84 | 7.1 | 7.1 | 7.1 | 7.1 | 19.5 | 13 | 19.5 | 19.5 | 30&80 | 9/9 | 002/003 mix 3% fresh | Y |  | 51 |  |  |  | 1.01497 | 1.724189 | 2.556 | 30.17143 | 1.622857 | 2.5 | 2.746479 | 11.14286 | 0.88 | 0.08 | Portable dope tank and pump - ran this sample becasue the ICCM conference tour was coming through and we needed to preserve dope to collect an SP2 sample (ie. W1465). So whilst the tour group was present we slowed the pump down to 6.93 Hz (4.43 rpm) We collected the SP8 sample after abut 15 minutes or so. We didn;t time the length of this sample collection. We were concerned that the pump speed may be too low and break out the fibre but it didn't. Jet stretch is very high at 1.1. No neps and the tow is really shiny. No flaring on the drying rollers either so the spin finish roller was down. Did not try to run it at 24.9m/min. | [8 empty] | 62.1 | 50 |  | 0.08/0.12 (S7)
190820 | W1467 | P1040 |  |  | D1069 | TN19-030 | [8 empty] | Y | RAFT 200K Precursor spinning for August carbonisation | 22% | In Bottle | 350 | 1240.9 | Yes - 2 hrs only | Helium | 60 | 3 | N/A | N/A | 7 | 10.93 | 10+2 | 200 | new | 60 | 60 | Old | 60 | 60 | 40 | 92 | 80 | 130 | 12/9 | 3/5 | 1.75 |  | 2.19 | 2.19 | 2.19 | 5.47 | 5.47 | 5.47 | 5.47 | 19.5 | 13 | 19.5 | 19.5 | 30&80 | 9/9 | 002/003 mix 3% fresh | Y |  | 51 |  |  |  | 2.501687 | 0.699528 | 6.3 | 30.17143 | 1.251429 | 2.497717 | 3.564899 | 11.14286 | 0.88 | 0.08 | Portable dope tank and pump - lots of probs. Dope tank heater didn;t work overnight, and was swapped over on the morning of the run. Hence we only started heating the dope in the morning of the run. The dope was degassed overnight, but being so cold and thick it probably didn;t degas well, so degassing continued all morning. Also Luke noticed that one of the triclover clamps on the dope tank was loose, so when it was under vacuum it was sucking in air bubbles. Not ideal. Jas checked the dope after it was degassed for a couple of hours and it looked good. Also the coag bath was in error and overheated. Dope tank heating started in the morning. We collected the SP8 sample for about 35 minutes or so. We had to drop the wash roller speed from 2.84 back to 2.19 becasue fibres were wrapping on the wash rollers. Also we reduced the wash temp from 50°C to 40°C to minimise wrapping. Not many neps, no flaring and no wrapping and the tow is nice and shiny. Did not try to run it at 24.9m/min. | [8 empty] | 61.9 | 60 |  | 0.08/0.12 (S7)
190820 | W1468 | P1040 |  |  | D1069 | TN19-030 | [8 empty] | Y | RAFT 200K Precursor spinning for August carbonisation | 22% | In Bottle | 350 | 1240.9 | Yes - 2 hrs only | Helium | 60 | 3 | N/A | N/A | 7 | 10.93 | 10+2 | 200 | Old | 60 | 60 | Old | 60 | 60 | 40 | 92 | 80 | 130 | 12/9 | 3/5 | 1.75 |  | 2.19 | 2.19 | 2.19 | 5.47 | 5.47 | 5.47 | 5.47 | 19.5 | 13 | 19.5 | 19.5 | 30&80 | 9/9 | 002/003 mix 3% fresh | Y |  | 51 |  |  |  | 2.501687 | 0.699528 | 6.3 | 30.17143 | 1.251429 | 2.497717 | 3.564899 | 11.14286 | 0.88 | 0.08 | Portable dope tank and pump - lots of probs. Dope tank heater didn;t work overnight, and was swapped over on the morning of the run. Hence we only started heating the dope in the morning of the run. The dope was degassed overnight, but being so cold and thick it probably didn;t degas well, so degassing continued all morning. Also Luke noticed that one of the triclover clamps on the dope tank was loose, so when it was under vacuum it was sucking in air bubbles. Not ideal. Jas checked the dope after it was degassed for a couple of hours and it looked good. Also the coag bath was in error and overheated. Dope tank heating started in the morning. We collected the SP8 precursor sample for about 35 minutes or so. We had to drop the wash roller speed from 2.84 back to 2.19 becasue fibres were wrapping on the wash rollers. Also we reduced the wash temp from 50°C to 40°C to minimise wrapping. Not many neps, no flaring and no wrapping and the tow is nice and shiny. Did not try to run it at 24.9m/min. | [8 empty] | 61.9 | 60 |  | 0.08/0.12 (S7)
190820 | W1469 | P1040 |  |  | D1069 | TN19-030 | [8 empty] | Y | RAFT 200K Precursor spinning for August carbonisation | 22% | In Bottle | 350 | 1240.9 | Yes - 2 hrs only | Helium | 60 | 3 | N/A | N/A | 7 | 10.93 | 10+2 | 200 | Old | 60 | 60 | Old | 60 | 50 | 40 | 92 | 80 | 130 | 12/9 | 3/5 | 1.75 |  | 2.19 | 2.19 | 2.19 | 5.47 | 5.47 | 5.47 | 5.47 | 19.5 | 13 | 19.5 | 19.5 | 30&80 | 9/9 | 002/003 mix 3% fresh | Y |  | 51 |  |  |  | 2.501687 | 0.699528 | 6.3 | 30.17143 | 1.251429 | 2.497717 | 3.564899 | 11.14286 | 0.88 | 0.08 | Portable dope tank and pump - lots of probs. Dope tank heater didn;t work overnight, and was swapped over on the morning of the run. Hence we only started heating the dope in the morning of the run. The dope was degassed overnight, but being so cold and thick it probably didn;t degas well, so degassing continued all morning. Also Luke noticed that one of the triclover clamps on the dope tank was loose, so when it was under vacuum it was sucking in air bubbles. Not ideal. Jas checked the dope after it was degassed for a couple of hours and it looked good. Also the coag bath was in error and overheated. Dope tank heating started in the morning. We collected the SP8 precursor sample for about 35 minutes or so. We had to drop the wash roller speed from 2.84 back to 2.19 becasue fibres were wrapping on the wash rollers. Also we reduced the wash temp from 50°C to 40°C to minimise wrapping. Not many neps, no flaring and no wrapping and the tow is nice and shiny. Did not try to run it at 24.9m/min. | [8 empty] | 62.1 | 50 |  | 0.08/0.12 (S7)
190822 | W1470 | P1042 |  |  | D1070 | TN19-031 | [8 empty] | Y | RAFT 300K Precursor spinning for August carbonisation | 18% | In Bottle | 600 | 2733.3 | Yes - O/N | Helium | 60 | 3 | N/A | N/A | 7 | 10.93 | 10+2 | 200 | Old | 60 | 60 | Old | 60 | 50 | 40 | 92 | 80 | 130 | 12/9 | 3/5 | 1.75 |  | 2.19 | 2.19 | 2.19 | 5.47 | 5.47 | 5.47 | 5.47 | 19.5 | 13 | 19.5 | 19.5 | 30&80 | 9/9 | 002/003 mix 3% fresh | N |  | 51 |  |  |  | 2.501687 | 0.699528 | 6.3 | 30.17143 | 1.251429 | 2.497717 | 3.564899 | 11.14286 | 0.88 | 0.08 | Portable dope tank and pump - 15 minute warm-up Flaring evident in the first drying roller so the spin finish roller was liefted. Luke replaced a triclover clip on the dope tank last night because it was leaking air into the dope tank when it was under vaccum. Ran well. | [8 empty] | 62.1 | 50 |  | 0.08/0.12 (S7)
190822 | W1471 | P1042 |  |  | D1070 | TN19-031 | [8 empty] | Y | RAFT 300K Precursor spinning for August carbonisation | 18% | In Bottle | 600 | 2733.3 | Yes - O/N | Helium | 60 | 3 | N/A | N/A | 7 | 10.93 | 10+2 | 200 | Old | 60 | 60 | Old | 60 | 50 | 40 | 92 | 80 | 130 | 12/9 | 3/5 | 1.75 |  | 2.19 | 2.19 | 2.19 | 5.47 | 5.47 | 5.47 | 5.47 | 19.5 | 13 | 19.5 | 19.5 | 30&80 | 9/9 | 002/003 mix 3% fresh | N |  | 51 |  |  |  | 2.501687 | 0.699528 | 6.3 | 30.17143 | 1.251429 | 2.497717 | 3.564899 | 11.14286 | 0.88 | 0.08 | Portable dope tank and pump - 30 minute SP8 sample collected. Ran well with the spin finish roller up. ie. no flaring, no wrapping and no neps. Ran well and produced a shiny tow. | [8 empty] | 62.1 | 50 |  | 0.08/0.12 (S7)
190822 | W1472 | P1042 |  |  | D1070 | TN19-031 | [8 empty] | Y | RAFT 300K Precursor spinning for August carbonisation | 18% | In Bottle | 600 | 2733.3 | Yes - O/N | Helium | 60 | 3 | N/A | N/A | 7 | 10.93 | 10+2 | 200 | Old | 60 | 60 | Old | 60 | 50 | 40 | 92 | 80 | 130 | 12/9 | 3/5 | 1.75 |  | 2.19 | 2.19 | 2.19 | 5.47 | 5.47 | 5.47 | 5.47 | 19.5 | 13 | 19.5 | 19.5 | 30&80 | 9/9 | 002/003 mix 3% fresh | N |  | 51 |  |  |  | 2.501687 | 0.699528 | 6.3 | 30.17143 | 1.251429 | 2.497717 | 3.564899 | 11.14286 | 0.88 | 0.08 | Portable dope tank and pump - 30 minute SP8 sample collected. Ran well with the spin finish roller up. ie. no flaring, no wrapping and no neps. Ran well and produced a shiny tow. | [8 empty] | 62.1 | 50 |  | 0.08/0.12 (S7)
190822 | W1473 | P1042 |  |  | D1070 | TN19-031 | [8 empty] | Y | RAFT 300K Precursor spinning for August carbonisation | 18% | In Bottle | 600 | 2733.3 | Yes - O/N | Helium | 60 | 3 | N/A | N/A | 7 | 10.93 | 10+2 | 200 | Old | 60 | 60 | Old | 60 | 60 | 40 | 92 | 80 | 130 | 12/9 | 3/5 | 1.75 |  | 2.19 | 2.19 | 2.19 | 5.47 | 5.47 | 5.47 | 5.47 | 19.5 | 13 | 19.5 | 19.5 | 30&80 | 9/9 | 002/003 mix 3% fresh | Y |  | 51 |  |  |  | 2.501687 | 0.699528 | 6.3 | 30.17143 | 1.251429 | 2.497717 | 3.564899 | 11.14286 | 0.88 | 0.08 | Portable dope tank and pump - 30 minute SP8 sample collected. Ran well with the spin finish roller down. ie. no flaring, no wrapping and no neps. Ran well and produced a shiny tow. | [8 empty] | 61.9 | 60 |  | 0.08/0.12 (S7)
190822 | W1474 | P1042 |  |  | D1070 | TN19-031 | [8 empty] | Y | RAFT 300K Precursor spinning for August carbonisation | 18% | In Bottle | 600 | 2733.3 | Yes - O/N | Helium | 60 | 3 | N/A | N/A | 7 | 10.93 | 10+2 | 200 | Old | 60 | 60 | Old | 60 | 60 | 40 | 92 | 80 | 130 | 12/9 | 3/5 | 1.75 |  | 2.19 | 2.19 | 2.19 | 5.47 | 5.47 | 5.47 | 5.47 | 19.5 | 13 | 19.5 | 19.5 | 30&80 | 9/9 | 002/003 mix 3% fresh | Y |  | 51 |  |  |  | 2.501687 | 0.699528 | 6.3 | 30.17143 | 1.251429 | 2.497717 | 3.564899 | 11.14286 | 0.88 | 0.08 | Portable dope tank and pump - 30 minute SP8 sample collected. Ran well with the spin finish roller down. ie. no flaring, no wrapping and no neps. Ran well and produced a shiny tow. | [8 empty] | 61.9 | 60 |  | 0.08/0.12 (S7)
190822 | W1475 | P1042 |  |  | D1070 | TN19-031 | [8 empty] | Y | RAFT 300K Precursor spinning for August carbonisation | 18% | In Bottle | 600 | 2733.3 | Yes - O/N | Helium | 60 | 3 | N/A | N/A | 7 | 10.93 | 10+2 | 200 | Old | 60 | 60 | Old | 60 | 60 | 40 | 92 | 80 | 130 | 12/9 | 3/5 | 1.75 |  | 2.19 | 2.19 | 2.19 | 5.47 | 5.47 | 5.47 | 5.47 | 24.9 | 13 | 24.9 | 24.9 | 30&80 | 9/9 | 002/003 mix 3% fresh | Y |  | 51 |  |  |  | 2.501687 | 0.699528 | 6.3 | 30.17143 | 1.251429 | 2.497717 | 4.552102 | 14.22857 | 0.88 | 0.08 | Portable dope tank and pump - 30 minute SP8 sample collected. Ran really well when the cold roller wraps were reduced from 13 to 12. With 13 wraps the tow fell off the roller edge causing issues. The tow was spun with the spin finish roller down. ie. no flaring, no wrapping and no neps, but the SP8 sample was opaque instead of shiny with the increased draw in the steam stretch. | [8 empty] | 61.9 | 60 |  | 0.08/0.12 (S7)
190822 | W1476 | P1042 |  |  | D1070 | TN19-031 | [8 empty] | Y | RAFT 300K Precursor spinning for August carbonisation | 18% | In Bottle | 600 | 2733.3 | Yes - O/N | Helium | 60 | 3 | N/A | N/A | 7 | 10.93 | 10+2 | 200 | Old | 60 | 60 | Old | 60 | 60 | 40 | 92 | 80 | 130 | 12/9 | 3/5 | 1.75 |  | 2.19 | 2.19 | 2.19 | 5.47 | 5.47 | 5.47 | 5.47 | 24.9 | 13 | 24.9 | 24.9 | 30&80 | 9/9 | 002/003 mix 3% fresh | Y |  | 51 |  |  |  | 2.501687 | 0.699528 | 6.3 | 30.17143 | 1.251429 | 2.497717 | 4.552102 | 14.22857 | 0.88 | 0.08 | Portable dope tank and pump - 30 minute SP8 sample collected. Ran really well when the cold roller wraps were reduced from 13 to 12. With 13 wraps the tow fell off the roller edge causing issues. The tow was spun with the spin finish roller down. ie. no flaring, no wrapping and no neps, but the SP8 sample was opaque instead of shiny with the increased draw in the steam stretch. | [8 empty] | 61.9 | 60 |  | 0.08/0.12 (S7)
190822 | W1477 | P1042 |  |  | D1070 | TN19-031 | steam relax used | [7 empty] | Y | RAFT 300K Precursor spinning for August carbonisation | 18% | In Bottle | 600 | 2733.3 | Yes - O/N | Helium | 60 | 3 | N/A | N/A | 7 | 10.93 | 10+2 | 200 | Old | 60 | 60 | Old | 60 | 60 | 40 | 92 | 80 | 130 | 12/9 | 3/5 | 1.75 |  | 2.19 | 2.19 | 2.19 | 5.47 | 5.47 | 5.47 | 5.47 | 19.5 | 13 | 18.5 | 18.5 | 30&80 | 9/9 | 002/003 mix 3% fresh | Y |  | 51 |  |  |  | 2.501687 | 0.699528 | 6.3 | 30.17143 | 1.251429 | 2.497717 | 3.564899 | 10.57143 | 0.88 | 0.08 | Portable dope tank and pump - steam relax rollers run 1m/min slower than the steam stretch (cold roller): 30 minute SP8 sample collected. Ran really well and the spin finish roller was down. Tow was shiney. Also the cold roller wraps were reduced from 13 to 12 as it was not changed back after the previous sample. | [8 empty] | 61.9 | 60 |  | 0.08/0.12 (S7)
190822 | W1478 | P1042 |  |  | D1070 | TN19-031 | steam relax used | [7 empty] | Y | RAFT 300K Precursor spinning for August carbonisation | 18% | In Bottle | 600 | 2733.3 | Yes - O/N | Helium | 60 | 3 | N/A | N/A | 7 | 10.93 | 10+2 | 200 | Old | 60 | 60 | Old | 60 | 60 | 40 | 92 | 80 | 130 | 12/9 | 3/5 | 1.75 |  | 2.19 | 2.19 | 2.19 | 5.47 | 5.47 | 5.47 | 5.47 | 19.5 | 13 | 18.5 | 18.5 | 30&80 | 9/9 | 002/003 mix 3% fresh | Y |  | 51 |  |  |  | 2.501687 | 0.699528 | 6.3 | 30.17143 | 1.251429 | 2.497717 | 3.564899 | 10.57143 | 0.88 | 0.08 | Portable dope tank and pump - steam relax rollers run 1m/min slower than the steam stretch (cold roller): 30 minute SP8 sample collected. Ran really well and the spin finish roller was down. Tow was shiney. Also the cold roller wraps were reduced from 13 to 12 as it was not changed back after the previous sample. | [8 empty] | 61.9 | 60 |  | 0.08/0.12 (S7)
190822 | W1479 | P1042 |  |  | D1070 | TN19-031 | steam relax used |  | Y | [6 empty] | RAFT 300K Precursor spinning for August carbonisation | 18% | In Bottle | 600 | 2733.3 | Yes - O/N | Helium | 60 | 3 | N/A | N/A | 7 | 10.93 | 10+2 | 200 | Old | 60 | 60 | Old | 60 | 60 | 40 | 92 | 80 | 130 | 12/9 | 3/5 | 1.75 |  | 2.19 | 2.19 | 2.19 | 5.47 | 5.47 | 5.47 | 5.47 | 19.5 | 13 | 18.5 | 18.5 | 30&80 | 9/9 | 002/003 mix 3% fresh | Y |  | 51 |  |  |  | 2.501687 | 0.699528 | 6.3 | 30.17143 | 1.251429 | 2.497717 | 3.564899 | 10.57143 | 0.88 | 0.08 | Portable dope tank and pump - steam relax rollers run 1m/min slower than the steam stretch (cold roller): 2 minute SP2 sample collected. | [8 empty] | 61.9 | 60 |  | 0.08/0.12 (S7)
190829 | W1480 | P1041 |  |  | D1071 | TN19-032 | regain expt-to |  |  | Y | [5 empty] | To check the regain/moisture content of tow as it leaves the spin finish bath and gets dried | 18% | In Bottle | 290 | 1321 | Yes - O/N | Helium | 60 | 3 | N/A | N/A | 7 | 10.93 | 10+2 | 200 | Old | 60 | 60 | Old | 60 | 50 | 40 | 92 | 80 | 130 | 12/9 | 3/5 | 1.75 |  | 2.19 | 2.19 | 2.19 | 5.47 | 5.47 | 5.47 | 5.47 | 19.5 | 13 | 18.5 | 18.5 | 30&80 | 9/9 | 002/003 mix 3% fresh | Y |  | 51 |  |  |  | 2.501687 | 0.699528 | 6.3 | 30.17143 | 1.251429 | 2.497717 | 3.564899 | 10.57143 | 0.88 | 0.08 | Portable dope tank and pump - Coag bath 50 deg 60% DMSO - Sample was collected as it exited from the hot water squeeze roller (roller down) and placed into a preweighed weighing bottle and sealed, weighed and dried o/n at 100°C, placed into a desicator to cool down and reweighed. | [8 empty] | 62.1 | 60 |  | 0.08/0.12 (S7)
190829 | W1481 | P1041 |  |  | D1071 | TN19-032 | regain expt-to |  |  |  | Y |  |  |  |  | To check the regain/moisture content of tow as it leaves the spin finish bath and gets dried | 18% | In Bottle | 290 | 1321 | Yes - O/N | Helium | 60 | 3 | N/A | N/A | 7 | 10.93 | 10+2 | 200 | Old | 60 | 60 | Old | 60 | 50 | 40 | 92 | 80 | 130 | 12/9 | 3/5 | 1.75 |  | 2.19 | 2.19 | 2.19 | 5.47 | 5.47 | 5.47 | 5.47 | 19.5 | 13 | 18.5 | 18.5 | 30&80 | 9/9 | 002/003 mix 3% fresh | Y |  | 51 |  |  |  | 2.501687 | 0.699528 | 6.3 | 30.17143 | 1.251429 | 2.497717 | 3.564899 | 10.57143 | 0.88 | 0.08 | Portable dope tank and pump - Coag bath 50 deg 60% DMSO sample was collected as it exited from the spin finish squeeze roller (roller down) and placed into a preweighed weighing bottle and sealed, weighed and dried o/n at 100°C, placed into a desicator to cool down and reweighed. | [8 empty] | 62.1 | 60 |  | 0.08/0.12 (S7)
190829 | W1482 | P1041 |  |  | D1071 | TN19-032 | regain expt-to | [8 empty] | To check the regain/moisture content of tow as it leaves the spin finish bath and gets dried | 18% | In Bottle | 290 | 1321 | Yes - O/N | Helium | 60 | 3 | N/A | N/A | 7 | 10.93 | 10+2 | 200 | Old | 60 | 60 | Old | 60 | 50 | 40 | 92 | 80 | 130 | 12/9 | 3/5 | 1.75 |  | 2.19 | 2.19 | 2.19 | 5.47 | 5.47 | 5.47 | 5.47 | 19.5 | 13 | 18.5 | 18.5 | 30&80 | 9/9 | 002/003 mix 3% fresh | Y |  | 51 |  |  |  | 2.501687 | 0.699528 | 6.3 | 30.17143 | 1.251429 | 2.497717 | 3.564899 | 10.57143 | 0.88 | 0.08 | Portable dope tank and pump - Coag bath 50 deg 60% DMSOsample was collected from the 3rd wrap on the 1st drying roller (roller at 80°C) - the spin finish squeeze roller was down and the sample was placed into a preweighed weighing bottle and sealed, weighed and dried o/n at 100°C, placed into a desicator to cool down and reweighed. | [8 empty] | 62.1 | 60 |  | 0.08/0.12 (S7)
190829 | W1483 | P1041 |  |  | D1071 | TN19-032 | regain expt-to | [8 empty] | To check the regain/moisture content of tow as it leaves the spin finish bath and gets dried | 18% | In Bottle | 290 | 1321 | Yes - O/N | Helium | 60 | 3 | N/A | N/A | 7 | 10.93 | 10+2 | 200 | Old | 60 | 60 | Old | 60 | 50 | 40 | 92 | 80 | 130 | 12/9 | 3/5 | 1.75 |  | 2.19 | 2.19 | 2.19 | 5.47 | 5.47 | 5.47 | 5.47 | 19.5 | 13 | 18.5 | 18.5 | 30&80 | 9/9 | 002/003 mix 3% fresh | Y |  | 51 |  |  |  | 2.501687 | 0.699528 | 6.3 | 30.17143 | 1.251429 | 2.497717 | 3.564899 | 10.57143 | 0.88 | 0.08 | Portable dope tank and pump - Coag bath 50 deg 60% DMSO sample was collected from the 6th wrap on the 1st drying roller (roller at 80°C) - the spin finish squeeze roller was down and the sample was placed into a preweighed weighing bottle and sealed, weighed and dried o/n at 100°C, placed into a desicator to cool down and reweighed. | [8 empty] | 62.1 | 60 |  | 0.08/0.12 (S7)
190829 | W1484 | P1041 |  |  | D1071 | TN19-032 | regain expt-to | [8 empty] | To check the regain/moisture content of tow as it leaves the spin finish bath and gets dried | 18% | In Bottle | 290 | 1321 | Yes - O/N | Helium | 60 | 3 | N/A | N/A | 7 | 10.93 | 10+2 | 200 | Old | 60 | 60 | Old | 60 | 50 | 40 | 92 | 80 | 130 | 12/9 | 3/5 | 1.75 |  | 2.19 | 2.19 | 2.19 | 5.47 | 5.47 | 5.47 | 5.47 | 19.5 | 13 | 18.5 | 18.5 | 30&80 | 9/9 | 002/003 mix 3% fresh | Y |  | 51 |  |  |  | 2.501687 | 0.699528 | 6.3 | 30.17143 | 1.251429 | 2.497717 | 3.564899 | 10.57143 | 0.88 | 0.08 | Portable dope tank and pump - Coag bath 50 deg 60% DMSO sample was collected from the 9th wrap on the 1st drying roller (roller at 80°C) - the spin finish squeeze roller was down and the sample was placed into a preweighed weighing bottle and sealed, weighed and dried o/n at 100°C, placed into a desicator to cool down and reweighed. | [8 empty] | 62.1 | 60 |  | 0.08/0.12 (S7)
190829 | W1485 | P1041 |  |  | D1071 | TN19-032 | regain expt-to | [8 empty] | To check the regain/moisture content of tow as it leaves the spin finish bath and gets dried | 18% | In Bottle | 290 | 1321 | Yes - O/N | Helium | 60 | 3 | N/A | N/A | 7 | 10.93 | 10+2 | 200 | Old | 60 | 60 | Old | 60 | 50 | 40 | 92 | 80 | 130 | 12/9 | 3/5 | 1.75 |  | 2.19 | 2.19 | 2.19 | 5.47 | 5.47 | 5.47 | 5.47 | 19.5 | 13 | 18.5 | 18.5 | 30&80 | 9/9 | 002/003 mix 3% fresh | Y |  | 51 |  |  |  | 2.501687 | 0.699528 | 6.3 | 30.17143 | 1.251429 | 2.497717 | 3.564899 | 10.57143 | 0.88 | 0.08 | Portable dope tank and pump - Coag bath 50 deg 60% DMSO sample was collected from the 12th wrap on the 1st drying roller (roller at 80°C) - the spin finish squeeze roller was down and the sample was placed into a preweighed weighing bottle and sealed, weighed and dried o/n at 100°C, placed into a desicator to cool down and reweighed. | [8 empty] | 62.1 | 60 |  | 0.08/0.12 (S7)
190829 | W1486 | P1041 |  |  | D1071 | TN19-032 | regain expt-to |  |  |  | Y |  |  |  |  | To check the regain/moisture content of tow as it leaves the spin finish bath and gets dried | 18% | In Bottle | 290 | 1321 | Yes - O/N | Helium | 60 | 3 | N/A | N/A | 7 | 10.93 | 10+2 | 200 | Old | 60 | 60 | Old | 60 | 50 | 40 | 92 | 80 | 130 | 12/9 | 3/5 | 1.75 |  | 2.19 | 2.19 | 2.19 | 5.47 | 5.47 | 5.47 | 5.47 | 19.5 | 13 | 18.5 | 18.5 | 30&80 | 9/9 | 002/003 mix 3% fresh | Y |  | 51 |  |  |  | 2.501687 | 0.699528 | 6.3 | 30.17143 | 1.251429 | 2.497717 | 3.564899 | 10.57143 | 0.88 | 0.08 | Portable dope tank and pump - Coag bath 50 deg 60% DMSO sample was collected as it exited from the spin finish squeeze roller (roller up) and placed into a preweighed weighing bottle and sealed, weighed and dried o/n at 100°C, placed into a desicator to cool down and reweighed. | [8 empty] | 62.1 | 60 |  | 0.08/0.12 (S7)
190829 | W1487 | P1041 |  |  | D1071 | TN19-032 | regain expt-to | [8 empty] | To check the regain/moisture content of tow as it leaves the spin finish bath and gets dried | 18% | In Bottle | 290 | 1321 | Yes - O/N | Helium | 60 | 3 | N/A | N/A | 7 | 10.93 | 10+2 | 200 | Old | 60 | 60 | Old | 60 | 50 | 40 | 92 | 80 | 130 | 12/9 | 3/5 | 1.75 |  | 2.19 | 2.19 | 2.19 | 5.47 | 5.47 | 5.47 | 5.47 | 19.5 | 13 | 18.5 | 18.5 | 30&80 | 9/9 | 002/003 mix 3% fresh | Y |  | 51 |  |  |  | 2.501687 | 0.699528 | 6.3 | 30.17143 | 1.251429 | 2.497717 | 3.564899 | 10.57143 | 0.88 | 0.08 | Portable dope tank and pump - Coag bath 50 deg 60% DMSO sample was collected from the 3rd wrap on the 1st drying roller (roller at 80°C) - the spin finish squeeze roller was up and the sample was placed into a preweighed weighing bottle and sealed, weighed and dried o/n at 100°C, placed into a desicator to cool down and reweighed. | [8 empty] | 62.1 | 60 |  | 0.08/0.12 (S7)
190829 | W1488 | P1041 |  |  | D1071 | TN19-032 | regain expt-to | [8 empty] | To check the regain/moisture content of tow as it leaves the spin finish bath and gets dried | 18% | In Bottle | 290 | 1321 | Yes - O/N | Helium | 60 | 3 | N/A | N/A | 7 | 10.93 | 10+2 | 200 | Old | 60 | 60 | Old | 60 | 50 | 40 | 92 | 80 | 130 | 12/9 | 3/5 | 1.75 |  | 2.19 | 2.19 | 2.19 | 5.47 | 5.47 | 5.47 | 5.47 | 19.5 | 13 | 18.5 | 18.5 | 30&80 | 9/9 | 002/003 mix 3% fresh | Y |  | 51 |  |  |  | 2.501687 | 0.699528 | 6.3 | 30.17143 | 1.251429 | 2.497717 | 3.564899 | 10.57143 | 0.88 | 0.08 | Portable dope tank and pump - Coag bath 50 deg 60% DMSO sample was collected from the 6th wrap on the 1st drying roller (roller at 80°C) - the spin finish squeeze roller was up and the sample was placed into a preweighed weighing bottle and sealed, weighed and dried o/n at 100°C, placed into a desicator to cool down and reweighed. | [8 empty] | 62.1 | 60 |  | 0.08/0.12 (S7)
190829 | W1489 | P1041 |  |  | D1071 | TN19-032 | regain expt-to | [8 empty] | To check the regain/moisture content of tow as it leaves the spin finish bath and gets dried | 18% | In Bottle | 290 | 1321 | Yes - O/N | Helium | 60 | 3 | N/A | N/A | 7 | 10.93 | 10+2 | 200 | Old | 60 | 60 | Old | 60 | 50 | 40 | 92 | 80 | 130 | 12/9 | 3/5 | 1.75 |  | 2.19 | 2.19 | 2.19 | 5.47 | 5.47 | 5.47 | 5.47 | 19.5 | 13 | 18.5 | 18.5 | 30&80 | 9/9 | 002/003 mix 3% fresh | Y |  | 51 |  |  |  | 2.501687 | 0.699528 | 6.3 | 30.17143 | 1.251429 | 2.497717 | 3.564899 | 10.57143 | 0.88 | 0.08 | Portable dope tank and pump - Coag bath 50 deg 60% DMSO sample was collected from the 9th wrap on the 1st drying roller (roller at 80°C) - the spin finish squeeze roller was up and the sample was placed into a preweighed weighing bottle and sealed, weighed and dried o/n at 100°C, placed into a desicator to cool down and reweighed. | [8 empty] | 62.1 | 60 |  | 0.08/0.12 (S7)
190829 | W1490 | P1041 |  |  | D1071 | TN19-032 | regain expt-to | [8 empty] | To check the regain/moisture content of tow as it leaves the spin finish bath and gets dried | 18% | In Bottle | 290 | 1321 | Yes - O/N | Helium | 60 | 3 | N/A | N/A | 7 | 10.93 | 10+2 | 200 | Old | 60 | 60 | Old | 60 | 50 | 40 | 92 | 80 | 130 | 12/9 | 3/5 | 1.75 |  | 2.19 | 2.19 | 2.19 | 5.47 | 5.47 | 5.47 | 5.47 | 19.5 | 13 | 18.5 | 18.5 | 30&80 | 9/9 | 002/003 mix 3% fresh | Y |  | 51 |  |  |  | 2.501687 | 0.699528 | 6.3 | 30.17143 | 1.251429 | 2.497717 | 3.564899 | 10.57143 | 0.88 | 0.08 | Portable dope tank and pump - Coag bath 50 deg 60% DMSO sample was collected from the 12th wrap on the 1st drying roller (roller at 80°C) - the spin finish squeeze roller was up and the sample was placed into a preweighed weighing bottle and sealed, weighed and dried o/n at 100°C, placed into a desicator to cool down and reweighed. | [8 empty] | 62.1 | 60 |  | 0.08/0.12 (S7)
190829 | W1491 | P1041 |  |  | D1071 | TN19-032 | regain expt-to | [7 empty] | Y | To check the regain/moisture content of tow as it leaves the spin finish bath and gets dried | 18% | In Bottle | 290 | 1321 | Yes - O/N | Helium | 60 | 3 | N/A | N/A | 7 | 10.93 | 10+2 | 200 | Old | 60 | 60 | Old | 60 | 50 | 40 | 92 | 80 | 130 | 12/9 | 3/5 | 1.75 |  | 2.19 | 2.19 | 2.19 | 5.47 | 5.47 | 5.47 | 5.47 | 19.5 | 13 | 18.5 | 18.5 | 30&80 | 9/9 | 002/003 mix 3% fresh | Y |  | 51 |  |  |  | 2.501687 | 0.699528 | 6.3 | 30.17143 | 1.251429 | 2.497717 | 3.564899 | 10.57143 | 0.88 | 0.08 | Portable dope tank and pump - Coag bath 50 deg 60% DMSO SP8 sample collected for 30 minutes. Spin finish roller was down and no flaring was evident. Ran really well. | [8 empty] | 62.1 | 60 |  | 0.08/0.12 (S7)
190829 | W1492 | P1041 |  |  | D1071 | TN19-032 | regain expt-to |  | Y | [6 empty] | To check the regain/moisture content of tow as it leaves the spin finish bath and gets dried | 18% | In Bottle | 290 | 1321 | Yes - O/N | Helium | 60 | 3 | N/A | N/A | 7 | 10.93 | 10+2 | 200 | Old | 60 | 60 | Old | 60 | 50 | 40 | 92 | 80 | 130 | 12/9 | 3/5 | 1.75 |  | 2.19 | 2.19 | 2.19 | 5.47 | 5.47 | 5.47 | 5.47 | 19.5 | 13 | 18.5 | 18.5 | 30&80 | 9/9 | 002/003 mix 3% fresh | Y |  | 51 |  |  |  | 2.501687 | 0.699528 | 6.3 | 30.17143 | 1.251429 | 2.497717 | 3.564899 | 10.57143 | 0.88 | 0.08 | Portable dope tank and pump - Coag bath 50 deg 60% DMSO SP2 sample collected for 6 minutes. Spin finish roller was down and no flaring was evident. Ran really well. | [8 empty] | 62.1 | 60 |  | 0.08/0.12 (S7)
190829 | W1493 | P1041 |  |  | D1071 | TN19-032 | regain expt-to |  |  | Y | [5 empty] | To check the regain/moisture content of tow as it leaves the spin finish bath and gets dried | 18% | In Bottle | 290 | 1321 | Yes - O/N | Helium | 60 | 3 | N/A | N/A | 7 | 10.93 | 10+2 | 200 | Old | 60 | 60 | Old | 60 | 60 | 40 | 92 | 80 | 130 | 12/9 | 3/5 | 1.75 |  | 2.19 | 2.19 | 2.19 | 5.47 | 5.47 | 5.47 | 5.47 | 19.5 | 13 | 18.5 | 18.5 | 30&80 | 9/9 | 002/003 mix 3% fresh | Y |  | 51 |  |  |  | 2.501687 | 0.699528 | 6.3 | 30.17143 | 1.251429 | 2.497717 | 3.564899 | 10.57143 | 0.88 | 0.08 | Portable dope tank and pump - Coag bath 60 deg 60% DMSOsample was collected as it exited from the hot water squeeze roller (roller down) and placed into a preweighed weighing bottle and sealed, weighed and dried o/n at 100°C, placed into a desicator to cool down and reweighed. | [8 empty] | 61.9 | 60 |  | 0.08/0.12 (S7)
190829 | W1494 | P1041 |  |  | D1071 | TN19-032 | regain expt-to |  |  |  | Y |  |  |  |  | To check the regain/moisture content of tow as it leaves the spin finish bath and gets dried | 18% | In Bottle | 290 | 1321 | Yes - O/N | Helium | 60 | 3 | N/A | N/A | 7 | 10.93 | 10+2 | 200 | Old | 60 | 60 | Old | 60 | 60 | 40 | 92 | 80 | 130 | 12/9 | 3/5 | 1.75 |  | 2.19 | 2.19 | 2.19 | 5.47 | 5.47 | 5.47 | 5.47 | 19.5 | 13 | 18.5 | 18.5 | 30&80 | 9/9 | 002/003 mix 3% fresh | Y |  | 51 |  |  |  | 2.501687 | 0.699528 | 6.3 | 30.17143 | 1.251429 | 2.497717 | 3.564899 | 10.57143 | 0.88 | 0.08 | Portable dope tank and pump - Coag bath 60 deg 60% DMSO sample was collected as it exited from the spin finish squeeze roller (roller up) and placed into a preweighed weighing bottle and sealed, weighed and dried o/n at 100°C, placed into a desicator to cool down and reweighed. | [8 empty] | 61.9 | 60 |  | 0.08/0.12 (S7)
190829 | W1495 | P1041 |  |  | D1071 | TN19-032 | regain expt-to |  |  |  | Y |  |  |  |  | To check the regain/moisture content of tow as it leaves the spin finish bath and gets dried | 18% | In Bottle | 290 | 1321 | Yes - O/N | Helium | 60 | 3 | N/A | N/A | 7 | 10.93 | 10+2 | 200 | Old | 60 | 60 | Old | 60 | 60 | 40 | 92 | 80 | 130 | 12/9 | 3/5 | 1.75 |  | 2.19 | 2.19 | 2.19 | 5.47 | 5.47 | 5.47 | 5.47 | 19.5 | 13 | 18.5 | 18.5 | 30&80 | 9/9 | 002/003 mix 3% fresh | Y |  | 51 |  |  |  | 2.501687 | 0.699528 | 6.3 | 30.17143 | 1.251429 | 2.497717 | 3.564899 | 10.57143 | 0.88 | 0.08 | Portable dope tank and pump - Coag bath 60 deg 60% DMSO sample was collected from the 3rd wrap on the 1st drying roller (roller at 80°C) - the spin finish squeeze roller was up and the sample was placed into a preweighed weighing bottle and sealed, weighed and dried o/n at 100°C, placed into a desicator to cool down and reweighed. | [8 empty] | 61.9 | 60 |  | 0.08/0.12 (S7)
190829 | W1496 | P1041 |  |  | D1071 | TN19-032 | regain expt-to | [8 empty] | To check the regain/moisture content of tow as it leaves the spin finish bath and gets dried | 18% | In Bottle | 290 | 1321 | Yes - O/N | Helium | 60 | 3 | N/A | N/A | 7 | 10.93 | 10+2 | 200 | Old | 60 | 60 | Old | 60 | 60 | 40 | 92 | 80 | 130 | 12/9 | 3/5 | 1.75 |  | 2.19 | 2.19 | 2.19 | 5.47 | 5.47 | 5.47 | 5.47 | 19.5 | 13 | 18.5 | 18.5 | 30&80 | 9/9 | 002/003 mix 3% fresh | Y |  | 51 |  |  |  | 2.501687 | 0.699528 | 6.3 | 30.17143 | 1.251429 | 2.497717 | 3.564899 | 10.57143 | 0.88 | 0.08 | Portable dope tank and pump - Coag bath 60 deg 60% DMSO sample was collected from the 6th wrap on the 1st drying roller (roller at 80°C) - the spin finish squeeze roller was up and the sample was placed into a preweighed weighing bottle and sealed, weighed and dried o/n at 100°C, placed into a desicator to cool down and reweighed. | [8 empty] | 61.9 | 60 |  | 0.08/0.12 (S7)
190829 | W1497 | P1041 |  |  | D1071 | TN19-032 | regain expt-to | [8 empty] | To check the regain/moisture content of tow as it leaves the spin finish bath and gets dried | 18% | In Bottle | 290 | 1321 | Yes - O/N | Helium | 60 | 3 | N/A | N/A | 7 | 10.93 | 10+2 | 200 | Old | 60 | 60 | Old | 60 | 60 | 40 | 92 | 80 | 130 | 12/9 | 3/5 | 1.75 |  | 2.19 | 2.19 | 2.19 | 5.47 | 5.47 | 5.47 | 5.47 | 19.5 | 13 | 18.5 | 18.5 | 30&80 | 9/9 | 002/003 mix 3% fresh | Y |  | 51 |  |  |  | 2.501687 | 0.699528 | 6.3 | 30.17143 | 1.251429 | 2.497717 | 3.564899 | 10.57143 | 0.88 | 0.08 | Portable dope tank and pump - Coag bath 60 deg 60% DMSO sample was collected from the 9th wrap on the 1st drying roller (roller at 80°C) - the spin finish squeeze roller was up and the sample was placed into a preweighed weighing bottle and sealed, weighed and dried o/n at 100°C, placed into a desicator to cool down and reweighed. | [8 empty] | 61.9 | 60 |  | 0.08/0.12 (S7)
190829 | W1498 | P1041 |  |  | D1071 | TN19-032 | regain expt-to | [8 empty] | To check the regain/moisture content of tow as it leaves the spin finish bath and gets dried | 18% | In Bottle | 290 | 1321 | Yes - O/N | Helium | 60 | 3 | N/A | N/A | 7 | 10.93 | 10+2 | 200 | Old | 60 | 60 | Old | 60 | 60 | 40 | 92 | 80 | 130 | 12/9 | 3/5 | 1.75 |  | 2.19 | 2.19 | 2.19 | 5.47 | 5.47 | 5.47 | 5.47 | 19.5 | 13 | 18.5 | 18.5 | 30&80 | 9/9 | 002/003 mix 3% fresh | Y |  | 51 |  |  |  | 2.501687 | 0.699528 | 6.3 | 30.17143 | 1.251429 | 2.497717 | 3.564899 | 10.57143 | 0.88 | 0.08 | Portable dope tank and pump - Coag bath 60 deg 60% DMSO sample was collected from the 12th wrap on the 1st drying roller (roller at 80°C) - the spin finish squeeze roller was up and the sample was placed into a preweighed weighing bottle and sealed, weighed and dried o/n at 100°C, placed into a desicator to cool down and reweighed. | [8 empty] | 61.9 | 60 |  | 0.08/0.12 (S7)
190829 | W1499 | P1041 |  |  | D1071 | TN19-032 | regain expt-to |  |  | Y | [5 empty] | To check the regain/moisture content of tow as it leaves the spin finish bath and gets dried | 18% | In Bottle | 290 | 1321 | Yes - O/N | Helium | 60 | 3 | N/A | N/A | 7 | 10.93 | 10+2 | 200 | Old | 60 | 60 | Old | 60 | 60 | 40 | 92 | 80 | 130 | 12/9 | 3/5 | 1.75 |  | 2.19 | 2.19 | 2.19 | 5.47 | 5.47 | 5.47 | 5.47 | 19.5 | 13 | 18.5 | 18.5 | 30&80 | 9/9 | 002/003 mix 3% fresh | Y |  | 51 |  |  |  | 2.501687 | 0.699528 | 6.3 | 30.17143 | 1.251429 | 2.497717 | 3.564899 | 10.57143 | 0.88 | 0.08 | Portable dope tank and pump - Coag bath 60 deg 60% DMSO - Sample was collected as it exited from the hot water squeeze roller (roller down) and placed into a preweighed weighing bottle and sealed, weighed and dried o/n at 100°C, placed into a desicator to cool down and reweighed. | [8 empty] | 61.9 | 60 |  | 0.08/0.12 (S7)
190829 | W1500 | P1041 |  |  | D1071 | TN19-032 | regain expt-to |  |  |  | Y |  |  |  |  | To check the regain/moisture content of tow as it leaves the spin finish bath and gets dried | 18% | In Bottle | 290 | 1321 | Yes - O/N | Helium | 60 | 3 | N/A | N/A | 7 | 10.93 | 10+2 | 200 | Old | 60 | 60 | Old | 60 | 60 | 40 | 92 | 80 | 130 | 12/9 | 3/5 | 1.75 |  | 2.19 | 2.19 | 2.19 | 5.47 | 5.47 | 5.47 | 5.47 | 19.5 | 13 | 18.5 | 18.5 | 30&80 | 9/9 | 002/003 mix 3% fresh | Y |  | 51 |  |  |  | 2.501687 | 0.699528 | 6.3 | 30.17143 | 1.251429 | 2.497717 | 3.564899 | 10.57143 | 0.88 | 0.08 | Portable dope tank and pump - Coag bath 60 deg 60% DMSO sample was collected as it exited from the spin finish squeeze roller (roller down) and placed into a preweighed weighing bottle and sealed, weighed and dried o/n at 100°C, placed into a desicator to cool down and reweighed. | [8 empty] | 61.9 | 60 |  | 0.08/0.12 (S7)
190829 | W1501 | P1041 |  |  | D1071 | TN19-032 | regain expt-to | [8 empty] | To check the regain/moisture content of tow as it leaves the spin finish bath and gets dried | 18% | In Bottle | 290 | 1321 | Yes - O/N | Helium | 60 | 3 | N/A | N/A | 7 | 10.93 | 10+2 | 200 | Old | 60 | 60 | Old | 60 | 60 | 40 | 92 | 80 | 130 | 12/9 | 3/5 | 1.75 |  | 2.19 | 2.19 | 2.19 | 5.47 | 5.47 | 5.47 | 5.47 | 19.5 | 13 | 18.5 | 18.5 | 30&80 | 9/9 | 002/003 mix 3% fresh | Y |  | 51 |  |  |  | 2.501687 | 0.699528 | 6.3 | 30.17143 | 1.251429 | 2.497717 | 3.564899 | 10.57143 | 0.88 | 0.08 | Portable dope tank and pump - Coag bath 60 deg 60% DMSO sample was collected from the 3rd wrap on the 1st drying roller (roller at 80°C) - the spin finish squeeze roller was down and the sample was placed into a preweighed weighing bottle and sealed, weighed and dried o/n at 100°C, placed into a desicator to cool down and reweighed. | [8 empty] | 61.9 | 60 |  | 0.08/0.12 (S7)
190829 | W1502 | P1041 |  |  | D1071 | TN19-032 | regain expt-to | [8 empty] | To check the regain/moisture content of tow as it leaves the spin finish bath and gets dried | 18% | In Bottle | 290 | 1321 | Yes - O/N | Helium | 60 | 3 | N/A | N/A | 7 | 10.93 | 10+2 | 200 | Old | 60 | 60 | Old | 60 | 60 | 40 | 92 | 80 | 130 | 12/9 | 3/5 | 1.75 |  | 2.19 | 2.19 | 2.19 | 5.47 | 5.47 | 5.47 | 5.47 | 19.5 | 13 | 18.5 | 18.5 | 30&80 | 9/9 | 002/003 mix 3% fresh | Y |  | 51 |  |  |  | 2.501687 | 0.699528 | 6.3 | 30.17143 | 1.251429 | 2.497717 | 3.564899 | 10.57143 | 0.88 | 0.08 | Portable dope tank and pump - Coag bath 60 deg 60% DMSO sample was collected from the 6th wrap on the 1st drying roller (roller at 80°C) - the spin finish squeeze roller was down and the sample was placed into a preweighed weighing bottle and sealed, weighed and dried o/n at 100°C, placed into a desicator to cool down and reweighed. | [8 empty] | 61.9 | 60 |  | 0.08/0.12 (S7)
190829 | W1503 | P1041 |  |  | D1071 | TN19-032 | regain expt-to | [8 empty] | To check the regain/moisture content of tow as it leaves the spin finish bath and gets dried | 18% | In Bottle | 290 | 1321 | Yes - O/N | Helium | 60 | 3 | N/A | N/A | 7 | 10.93 | 10+2 | 200 | Old | 60 | 60 | Old | 60 | 60 | 40 | 92 | 80 | 130 | 12/9 | 3/5 | 1.75 |  | 2.19 | 2.19 | 2.19 | 5.47 | 5.47 | 5.47 | 5.47 | 19.5 | 13 | 18.5 | 18.5 | 30&80 | 9/9 | 002/003 mix 3% fresh | Y |  | 51 |  |  |  | 2.501687 | 0.699528 | 6.3 | 30.17143 | 1.251429 | 2.497717 | 3.564899 | 10.57143 | 0.88 | 0.08 | Portable dope tank and pump - Coag bath 60 deg 60% DMSO sample was collected from the 9th wrap on the 1st drying roller (roller at 80°C) - the spin finish squeeze roller was down and the sample was placed into a preweighed weighing bottle and sealed, weighed and dried o/n at 100°C, placed into a desicator to cool down and reweighed. | [8 empty] | 61.9 | 60 |  | 0.08/0.12 (S7)
190829 | W1504 | P1041 |  |  | D1071 | TN19-032 | regain expt-to | [8 empty] | To check the regain/moisture content of tow as it leaves the spin finish bath and gets dried | 18% | In Bottle | 290 | 1321 | Yes - O/N | Helium | 60 | 3 | N/A | N/A | 7 | 10.93 | 10+2 | 200 | Old | 60 | 60 | Old | 60 | 60 | 40 | 92 | 80 | 130 | 12/9 | 3/5 | 1.75 |  | 2.19 | 2.19 | 2.19 | 5.47 | 5.47 | 5.47 | 5.47 | 19.5 | 13 | 18.5 | 18.5 | 30&80 | 9/9 | 002/003 mix 3% fresh | Y |  | 51 |  |  |  | 2.501687 | 0.699528 | 6.3 | 30.17143 | 1.251429 | 2.497717 | 3.564899 | 10.57143 | 0.88 | 0.08 | Portable dope tank and pump - Coag bath 60 deg 60% DMSO sample was collected from the 12th wrap on the 1st drying roller (roller at 80°C) - the spin finish squeeze roller was down and the sample was placed into a preweighed weighing bottle and sealed, weighed and dried o/n at 100°C, placed into a desicator to cool down and reweighed. | [8 empty] | 61.9 | 60 |  | 0.08/0.12 (S7)
190829 | W1505 | P1041 |  |  | D1071 | TN19-032 | regain expt-to |  | Y | [6 empty] | To check the regain/moisture content of tow as it leaves the spin finish bath and gets dried | 18% | In Bottle | 290 | 1321 | Yes - O/N | Helium | 60 | 3 | N/A | N/A | 7 | 10.93 | 10+2 | 200 | Old | 60 | 60 | Old | 60 | 60 | 40 | 92 | 80 | 130 | 12/9 | 3/5 | 1.75 |  | 2.19 | 2.19 | 2.19 | 5.47 | 5.47 | 5.47 | 5.47 | 19.5 | 13 | 18.5 | 18.5 | 30&80 | 9/9 | 002/003 mix 3% fresh | Y |  | 51 |  |  |  | 2.501687 | 0.699528 | 6.3 | 30.17143 | 1.251429 | 2.497717 | 3.564899 | 10.57143 | 0.88 | 0.08 | Portable dope tank and pump - Coag bath 60 deg 60% DMSO SP2 sample collected for 6 minutes. | [8 empty] | 61.9 | 60 |  | 0.08/0.12 (S7)
190917 | W1506 | P1033 |  |  | D1072 | TN19-033 | Same as 1283 | [7 empty] | Y | Aachen-6 packages of white fibre for Tony and Andrew, plus additional packages for our carbonisation control for Carbon Nexus | 20% | In Bottle | 1200 | 4800 | Yes - O/N | Helium | 60 | 3 | N/A | N/A | 7 | 10.93 | 10+2 | 200 | new | 60 | 60 | Fresh | 65 | 60 | 40 | 92 | 90 | 130 | 12/11 | 3/5 | 1.75 | 7 | 2.19 | 2.84 | 2.84 | 7.1 | 7.1 | 7.1 | 7.1 | 24.9 | 13 | 24.9 | 24.9 | 35&80 | 8/9 | 002/003 mix 3% fresh in main spin finish bath and 6:1 (water:002) in the lick roller. Both baths had LG's circulation pumps going. | Y | 6:1 Water : Delion 002 | 51 |  |  |  | 2.501687 | 0.174882 | 6.3 | 30.17143 | 1.622857 | 2.5 | 3.507042 | 14.22857 | 0.88 | 0.08 | Portable dope tank and pump - The dope was prepared on Wednesday 11/9/19 so was a nearly a week old. Coag bath 60 deg 65% DMSO, 002/003 3% spin finish used in main spin finish bath and 6:1 (water:002) used in the lick roller to minimise potential glueing during carbonisation as the 003 component has been identified as contributing to the glueing in carbonisation. The lick roller was set at 51 rpm. SP8 Warm up sample collected for 20 minutes. Flaring evident on 2nd set of drying rollers (1st roller after the steam relax). To combat this, the temperature of the first drying roller was reduced from 45°C to 35°C. Also the number of wraps was reduced from 9 to 8, because with 9 wraps there was flaring. Once these changes were introduced there was no longer any flaring or neps. Ran really well, no neps or flaring. | [8 empty] | 63.5 | 60 |  | 0.08/0.12 (S8)
190917 | W1507 | P1033 |  |  | D1072 | TN19-033 | Same as 1283 | [7 empty] | Y | Aachen-6 packages of white fibre for Tony and Andrew, plus additional packages for our carbonisation control for Carbon Nexus | 20% | In Bottle | 1200 | 4800 | Yes - O/N | Helium | 60 | 3 | N/A | N/A | 7 | 10.93 | 10+2 | 200 | new | 60 | 60 | Fresh | 65 | 60 | 40 | 92 | 90 | 130 | 12/11 | 3/5 | 1.75 | 7 | 2.19 | 2.84 | 2.84 | 7.1 | 7.1 | 7.1 | 7.1 | 24.9 | 13 | 24.9 | 24.9 | 35&80 | 8/9 | 002/003 mix 3% fresh in main spin finish bath and 6:1 (water:002) in the lick roller. Both baths had LG's circulation pumps going. | Y | 6:1 Water : Delion 002 | 51 |  |  |  | 2.501687 | 0.174882 | 6.3 | 30.17143 | 1.622857 | 2.5 | 3.507042 | 14.22857 | 0.88 | 0.08 | Portable dope tank and pump - The dope was prepared on Wednesday 11/9/19 so was a nearly a week old. Coag bath 60 deg 65% DMSO, 002/003 3% spin finish used in main spin finish bath and 6:1 (water:002) used in the lick roller to minimise potential glueing during carbonisation as the 003 component has been identified as contributing to the glueing in carbonisation. The lick roller was set at 51 rpm. SP8 sample collected for 40 minutes. Ran really well. | [8 empty] | 63.5 | 60 |  | 0.08/0.12 (S8)
190917 | W1508 | P1033 |  |  | D1072 | TN19-033 | Same as 1283 | [7 empty] | Y | Aachen-6 packages of white fibre for Tony and Andrew, plus additional packages for our carbonisation control for Carbon Nexus | 20% | In Bottle | 1200 | 4800 | Yes - O/N | Helium | 60 | 3 | N/A | N/A | 7 | 10.93 | 10+2 | 200 | new | 60 | 60 | Fresh | 65 | 60 | 40 | 92 | 90 | 130 | 12/11 | 3/5 | 1.75 | 7 | 2.19 | 2.84 | 2.84 | 7.1 | 7.1 | 7.1 | 7.1 | 24.9 | 13 | 24.9 | 24.9 | 35&80 | 8/9 | 002/003 mix 3% fresh in main spin finish bath and 6:1 (water:002) in the lick roller. Both baths had LG's circulation pumps going. | Y | 6:1 Water : Delion 002 | 51 |  |  |  | 2.501687 | 0.174882 | 6.3 | 30.17143 | 1.622857 | 2.5 | 3.507042 | 14.22857 | 0.88 | 0.08 | Portable dope tank and pump - The dope was prepared on Wednesday 11/9/19 so was a nearly a week old. Coag bath 60 deg 65% DMSO, 002/003 3% spin finish used in main spin finish bath and 6:1 (water:002) used in the lick roller to minimise potential glueing during carbonisation as the 003 component has been identified as contributing to the glueing in carbonisation. The lick roller was set at 51 rpm. SP8 sample collected for 40 minutes. Ran really well. | [8 empty] | 63.5 | 60 |  | 0.08/0.12 (S8)
190917 | W1509 | P1033 |  |  | D1072 | TN19-033 | Same as 1283 | [7 empty] | Y | Aachen-6 packages of white fibre for Tony and Andrew, plus additional packages for our carbonisation control for Carbon Nexus | 20% | In Bottle | 1200 | 4800 | Yes - O/N | Helium | 60 | 3 | N/A | N/A | 7 | 10.93 | 10+2 | 200 | new | 60 | 60 | Fresh | 65 | 60 | 40 | 92 | 90 | 130 | 12/11 | 3/5 | 1.75 | 7 | 2.19 | 2.84 | 2.84 | 7.1 | 7.1 | 7.1 | 7.1 | 24.9 | 13 | 24.9 | 24.9 | 35&80 | 8/9 | 002/003 mix 3% fresh in main spin finish bath and 6:1 (water:002) in the lick roller. Both baths had LG's circulation pumps going. | Y | 6:1 Water : Delion 002 | 51 |  |  |  | 2.501687 | 0.174882 | 6.3 | 30.17143 | 1.622857 | 2.5 | 3.507042 | 14.22857 | 0.88 | 0.08 | Portable dope tank and pump - The dope was prepared on Wednesday 11/9/19 so was a nearly a week old. Coag bath 60 deg 65% DMSO, 002/003 3% spin finish used in main spin finish bath and 6:1 (water:002) used in the lick roller to minimise potential glueing during carbonisation as the 003 component has been identified as contributing to the glueing in carbonisation. The lick roller was set at 51 rpm. SP8 sample collected for 40 minutes. Ran really well. | [8 empty] | 63.5 | 60 |  | 0.08/0.12 (S8)
190917 | W1510 | P1033 |  |  | D1072 | TN19-033 | Same as 1283 | [7 empty] | Y | Aachen-6 packages of white fibre for Tony and Andrew, plus additional packages for our carbonisation control for Carbon Nexus | 20% | In Bottle | 1200 | 4800 | Yes - O/N | Helium | 60 | 3 | N/A | N/A | 7 | 10.93 | 10+2 | 200 | new | 60 | 60 | Fresh | 65 | 60 | 40 | 92 | 90 | 130 | 12/11 | 3/5 | 1.75 | 7 | 2.19 | 2.84 | 2.84 | 7.1 | 7.1 | 7.1 | 7.1 | 24.9 | 13 | 24.9 | 24.9 | 35&80 | 8/9 | 002/003 mix 3% fresh in main spin finish bath and 6:1 (water:002) in the lick roller. Both baths had LG's circulation pumps going. | Y | 6:1 Water : Delion 002 | 51 |  |  |  | 2.501687 | 0.174882 | 6.3 | 30.17143 | 1.622857 | 2.5 | 3.507042 | 14.22857 | 0.88 | 0.08 | Portable dope tank and pump - The dope was prepared on Wednesday 11/9/19 so was a nearly a week old. Coag bath 60 deg 65% DMSO, 002/003 3% spin finish used in main spin finish bath and 6:1 (water:002) used in the lick roller to minimise potential glueing during carbonisation as the 003 component has been identified as contributing to the glueing in carbonisation. The lick roller was set at 51 rpm. SP8 sample collected for 40 minutes. Ran really well. | [8 empty] | 63.5 | 60 |  | 0.08/0.12 (S8)
190917 | W1511 | P1033 |  |  | D1072 | TN19-033 | Same as 1283 | [7 empty] | Y | Aachen-6 packages of white fibre for Tony and Andrew, plus additional packages for our carbonisation control for Carbon Nexus | 20% | In Bottle | 1200 | 4800 | Yes - O/N | Helium | 60 | 3 | N/A | N/A | 7 | 10.93 | 10+2 | 200 | new | 60 | 60 | Fresh | 65 | 60 | 40 | 92 | 90 | 130 | 12/11 | 3/5 | 1.75 | 7 | 2.19 | 2.84 | 2.84 | 7.1 | 7.1 | 7.1 | 7.1 | 24.9 | 13 | 24.9 | 24.9 | 35&80 | 8/9 | 002/003 mix 3% fresh in main spin finish bath and 6:1 (water:002) in the lick roller. Both baths had LG's circulation pumps going. | Y | 6:1 Water : Delion 002 | 51 |  |  |  | 2.501687 | 0.174882 | 6.3 | 30.17143 | 1.622857 | 2.5 | 3.507042 | 14.22857 | 0.88 | 0.08 | Portable dope tank and pump - The dope was prepared on Wednesday 11/9/19 so was a nearly a week old. Coag bath 60 deg 65% DMSO, 002/003 3% spin finish used in main spin finish bath and 6:1 (water:002) used in the lick roller to minimise potential glueing during carbonisation as the 003 component has been identified as contributing to the glueing in carbonisation. The lick roller was set at 51 rpm. SP8 sample collected for 40 minutes. Ran really well but a couple of neps observed when some minor wrapping was cleared. | [8 empty] | 63.5 | 60 |  | 0.08/0.12 (S8)
190917 | W1512 | P1033 |  |  | D1072 | TN19-033 | Same as 1283 | [7 empty] | Y | Aachen-6 packages of white fibre for Tony and Andrew, plus additional packages for our carbonisation control for Carbon Nexus | 20% | In Bottle | 1200 | 4800 | Yes - O/N | Helium | 60 | 3 | N/A | N/A | 7 | 10.93 | 10+2 | 200 | new | 60 | 60 | Fresh | 65 | 60 | 40 | 92 | 90 | 130 | 12/11 | 3/5 | 1.75 | 7 | 2.19 | 2.84 | 2.84 | 7.1 | 7.1 | 7.1 | 7.1 | 24.9 | 13 | 24.9 | 24.9 | 35&80 | 8/9 | 002/003 mix 3% fresh in main spin finish bath and 6:1 (water:002) in the lick roller. Both baths had LG's circulation pumps going. | Y | 6:1 Water : Delion 002 | 51 |  |  |  | 2.501687 | 0.174882 | 6.3 | 30.17143 | 1.622857 | 2.5 | 3.507042 | 14.22857 | 0.88 | 0.08 | Portable dope tank and pump - The dope was prepared on Wednesday 11/9/19 so was a nearly a week old. Coag bath 60 deg 65% DMSO, 002/003 3% spin finish used in main spin finish bath and 6:1 (water:002) used in the lick roller to minimise potential glueing during carbonisation as the 003 component has been identified as contributing to the glueing in carbonisation. The lick roller was set at 51 rpm. SP8 sample collected for 40 minutes. Ran really well. | [8 empty] | 63.5 | 60 |  | 0.08/0.12 (S8)
190917 | W1513 | P1033 |  |  | D1072 | TN19-033 | Same as 1283 | [7 empty] | Y | Aachen-6 packages of white fibre for Tony and Andrew, plus additional packages for our carbonisation control for Carbon Nexus | 20% | In Bottle | 1200 | 4800 | Yes - O/N | Helium | 60 | 3 | N/A | N/A | 7 | 10.93 | 10+2 | 200 | new | 60 | 60 | Fresh | 65 | 60 | 40 | 92 | 90 | 130 | 12/11 | 3/5 | 1.75 | 7 | 2.19 | 2.84 | 2.84 | 7.1 | 7.1 | 7.1 | 7.1 | 24.9 | 13 | 24.9 | 24.9 | 35&80 | 8/9 | 002/003 mix 3% fresh in main spin finish bath and 6:1 (water:002) in the lick roller. Both baths had LG's circulation pumps going. | Y | 6:1 Water : Delion 002 | 51 |  |  |  | 2.501687 | 0.174882 | 6.3 | 30.17143 | 1.622857 | 2.5 | 3.507042 | 14.22857 | 0.88 | 0.08 | Lick roller ran out of 002 spin finish after about 15 minutes of spinning. Portable dope tank and pump - The dope was prepared on Wednesday 11/9/19 so was a nearly a week old. Coag bath 60 deg 65% DMSO, 002/003 3% spin finish used in main spin finish bath and 6:1 (water:002) used in the lick roller to minimise potential glueing during carbonisation as the 003 component has been identified as contributing to the glueing in carbonisation. The lick roller was set at 51 rpm. Was running really well for about 15 minutes, then flaring was observed on the final roller after the lick roller. This was caused becasue the spin finish volume had dropped below the roller and the pump was pumping air. Only about 15 minutes of tow was collected and some filament will need to be stripped off the package. SP8 sample collected for only 15 minutes. | [8 empty] | 63.5 | 60 |  | 0.08/0.12 (S8)
190918 | W1514 | P1033 |  |  | D1072 | TN19-033 | Same as 1283 | [7 empty] | Y | Carbonisation control for Carbon Nexus using the same polymer and spinning conditions used to spin the Aachen-6 packages of white fibre for Tony and Andrew | 20% | In Bottle | 1200 | 4800 | Yes - O/N | Helium | 60 | 3 | N/A | N/A | 7 | 10.93 | 10+2 | 200 | new | 60 | 60 | Fresh | 65 | 60 | 40 | 92 | 90 | 130 | 12/11 | 3/5 | 1.75 | 7 | 2.19 | 2.84 | 2.84 | 7.1 | 7.1 | 7.1 | 7.1 | 24.9 | 13 | 24.9 | 24.9 | 35&80 | 8/9 | 002/003 mix 3% fresh in main spin finish bath and 6:1 (water:002) in the lick roller. Both baths had LG's circulation pumps going. | Y | 6:1 Water : Delion 002 | 51 |  |  |  | 2.501687 | 0.174882 | 6.3 | 30.17143 | 1.622857 | 2.5 | 3.507042 | 14.22857 | 0.88 | 0.08 | Used left over dope in dope tank from yesterday and we used the same spinning conditions as yesterday to spin carbonisation controls from the Exlan PAN. Warm up package collected for 30 minutes- running well using the same conditions as above. Portable dope tank and pump - The dope was prepared on Wednesday 11/9/19 so was a week old. Coag bath 60 deg 65% DMSO, 002/003 3% spin finish used in main spin finish bath and 6:1 (water:002) used in the lick roller (51rpm) to minimise potential glueing during carbonisation as the 003 component has been identified as contributing to the glueing in carbonisation. Ran really well, no neps and no flaring. | [8 empty] | 63.5 | 60 |  | 0.08/0.12 (S7)
190918 | W1515 | P1033 |  |  | D1072 | TN19-033 | Same as 1283 | [7 empty] | Y | Carbonisation control for Carbon Nexus using the same polymer and spinning conditions used to spin the Aachen-6 packages of white fibre for Tony and Andrew | 20% | In Bottle | 1200 | 4800 | Yes - O/N | Helium | 60 | 3 | N/A | N/A | 7 | 10.93 | 10+2 | 200 | new | 60 | 60 | Fresh | 65 | 60 | 40 | 92 | 90 | 130 | 12/11 | 3/5 | 1.75 | 7 | 2.19 | 2.84 | 2.84 | 7.1 | 7.1 | 7.1 | 7.1 | 24.9 | 13 | 24.9 | 24.9 | 35&80 | 8/9 | 002/003 mix 3% fresh in main spin finish bath and 6:1 (water:002) in the lick roller. Both baths had LG's circulation pumps going. | Y | 6:1 Water : Delion 002 | 51 |  |  |  | 2.501687 | 0.174882 | 6.3 | 30.17143 | 1.622857 | 2.5 | 3.507042 | 14.22857 | 0.88 | 0.08 | SP8 package collected for 40 minutes- running well using the same conditions as above. Portable dope tank and pump - Used left over dope in dope tank from yesterday same spinning conditions as yesterday. The dope was prepared on Wednesday 11/9/19 so was a week old. Coag bath 60 deg 65% DMSO, 002/003 3% spin finish used in main spin finish bath and 6:1 (water:002) used in the lick roller (51rpm) to minimise potential glueing during carbonisation as the 003 component has been identified as contributing to the glueing in carbonisation. SP8 sample collected for 40 minutes. Ran well. | [8 empty] | 63.5 | 60 |  | 0.08/0.12 (S7)
190918 | W1516 | P1033 |  |  | D1072 | TN19-033 | Same as 1283 | [7 empty] | Y | Carbonisation control for Carbon Nexus using the same polymer and spinning conditions used to spin the Aachen-6 packages of white fibre for Tony and Andrew | 20% | In Bottle | 1200 | 4800 | Yes - O/N | Helium | 60 | 3 | N/A | N/A | 7 | 10.93 | 10+2 | 200 | new | 60 | 60 | Fresh | 65 | 60 | 40 | 92 | 90 | 130 | 12/11 | 3/5 | 1.75 | 7 | 2.19 | 2.84 | 2.84 | 7.1 | 7.1 | 7.1 | 7.1 | 24.9 | 13 | 24.9 | 24.9 | 35&80 | 8/9 | 002/003 mix 3% fresh in main spin finish bath and 6:1 (water:002) in the lick roller. Both baths had LG's circulation pumps going. | Y | 6:1 Water : Delion 002 | 51 |  |  |  | 2.501687 | 0.174882 | 6.3 | 30.17143 | 1.622857 | 2.5 | 3.507042 | 14.22857 | 0.88 | 0.08 | SP8 package collected for 40 minutes- running well using the same conditions as above. Portable dope tank and pump - Used left over dope in dope tank from yesterday same spinning conditions as yesterday. The dope was prepared on Wednesday 11/9/19 so was a week old. Coag bath 60 deg 65% DMSO, 002/003 3% spin finish used in main spin finish bath and 6:1 (water:002) used in the lick roller (51rpm) to minimise potential glueing during carbonisation as the 003 component has been identified as contributing to the glueing in carbonisation. SP8 sample collected for 40 minutes. Ran well. | [8 empty] | 63.5 | 60 |  | 0.08/0.12 (S7)
190918 | W1517 | P1033 |  |  | D1072 | TN19-033 | Same as 1283 | [7 empty] | Y | Carbonisation control for Carbon Nexus using the same polymer and spinning conditions used to spin the Aachen-6 packages of white fibre for Tony and Andrew | 20% | In Bottle | 1200 | 4800 | Yes - O/N | Helium | 60 | 3 | N/A | N/A | 7 | 10.93 | 10+2 | 200 | new | 60 | 60 | Fresh | 65 | 60 | 40 | 92 | 90 | 130 | 12/11 | 3/5 | 1.75 | 7 | 2.19 | 2.84 | 2.84 | 7.1 | 7.1 | 7.1 | 7.1 | 24.9 | 13 | 24.9 | 24.9 | 35&80 | 8/9 | 002/003 mix 3% fresh in main spin finish bath and 6:1 (water:002) in the lick roller. Both baths had LG's circulation pumps going. | Y | 6:1 Water : Delion 002 | 51 |  |  |  | 2.501687 | 0.174882 | 6.3 | 30.17143 | 1.622857 | 2.5 | 3.507042 | 14.22857 | 0.88 | 0.08 | SP8 package collected for 40 minutes- running well using the same conditions as above, but it was noticed that the refractometer was reading 63.26 instead of 63.5%. Portable dope tank and pump - Used left over dope in dope tank from yesterday same spinning conditions as yesterday. The dope was prepared on Wednesday 11/9/19 so was a week old. Coag bath 60 deg 65% DMSO, 002/003 3% spin finish used in main spin finish bath and 6:1 (water:002) used in the lick roller (51rpm) to minimise potential glueing during carbonisation as the 003 component has been identified as contributing to the glueing in carbonisation. SP8 sample collected for 40 minutes. Ran well. | [8 empty] | 63.5 | 60 |  | 0.08/0.12 (S7)
190918 | W1518 | P1033 |  |  | D1072 | TN19-033 | Same as 1283 | [7 empty] | Y | Carbonisation control for Carbon Nexus using the same polymer and spinning conditions used to spin the Aachen-6 packages of white fibre for Tony and Andrew | 20% | In Bottle | 1200 | 4800 | Yes - O/N | Helium | 60 | 3 | N/A | N/A | 7 | 10.93 | 10+2 | 200 | new | 60 | 60 | Fresh | 65 | 60 | 40 | 92 | 90 | 130 | 12/11 | 3/5 | 1.75 | 7 | 2.19 | 2.84 | 2.84 | 7.1 | 7.1 | 7.1 | 7.1 | 24.9 | 13 | 24.9 | 24.9 | 35&80 | 8/9 | 002/003 mix 3% fresh in main spin finish bath and 6:1 (water:002) in the lick roller. Both baths had LG's circulation pumps going. | Y | 6:1 Water : Delion 002 | 51 |  |  |  | 2.501687 | 0.174882 | 6.3 | 30.17143 | 1.622857 | 2.5 | 3.507042 | 14.22857 | 0.88 | 0.08 | SP8 package collected for 40 minutes- running well using the same conditions as above. Portable dope tank and pump - Used left over dope in dope tank from yesterday same spinning conditions as yesterday. The dope was prepared on Wednesday 11/9/19 so was a week old. Coag bath 60 deg 65% DMSO, 002/003 3% spin finish used in main spin finish bath and 6:1 (water:002) used in the lick roller (51rpm) to minimise potential glueing during carbonisation as the 003 component has been identified as contributing to the glueing in carbonisation. SP8 sample collected for 40 minutes. Ran well. | [8 empty] | 63.5 | 60 |  | 0.08/0.12 (S7)
190918 | W1519 | P1033 |  |  | D1072 | TN19-033 | Lick roller 25 rpm | [7 empty] | Y | 25 RPM lick roller- Testing lick roller RPM using the same polymer and spinning conditions to spin the carbonisation control for Carbon Nexus and the Aachen-6 packages of white fibre for Tony and Andrew | 20% | In Bottle | 1200 | 4800 | Yes - O/N | Helium | 60 | 3 | N/A | N/A | 7 | 10.93 | 10+2 | 200 | new | 60 | 60 | Fresh | 65 | 60 | 40 | 92 | 90 | 130 | 12/11 | 3/5 | 1.75 | 7 | 2.19 | 2.84 | 2.84 | 7.1 | 7.1 | 7.1 | 7.1 | 24.9 | 13 | 24.9 | 24.9 | 35&80 | 8/9 | 002/003 mix 3% fresh in main spin finish bath and 6:1 (water:002) in the lick roller. Both baths had LG's circulation pumps going. | Y | 6:1 Water : Delion 002 | 25 |  |  |  | 2.501687 | 0.174882 | 6.3 | 30.17143 | 1.622857 | 2.5 | 3.507042 | 14.22857 | 0.88 | 0.08 | Using the same spinning conditions as above, we reduced the speed of the lick roller from 51rpm to 25 rpm. SP8 package collected for 30 minutes- running well using the same conditions as above, no neps or flaring. Still using the left over dope in dope tank from yesterday same spinning conditions as yesterday. The dope was prepared on Wednesday 11/9/19 so was a week old. Coag bath 60 deg 65% DMSO, 002/003 3% spin finish used in main spin finish bath and 6:1 (water:002) used in the lick roller (25rpm) to minimise potential glueing during carbonisation as the 003 component has been identified as contributing to the glueing in carbonisation. SP8 sample collected for 30 minutes, running well no neps and no flaring. | [8 empty] | 63.5 | 60 |  | 0.08/0.12 (S7)
190918 | W1520 | P1033 |  |  | D1072 | TN19-033 | Lick roller 25 rpm | [7 empty] | Y | 25 RPM lick roller- Testing lick roller RPM using the same polymer and spinning conditions to spin the carbonisation control for Carbon Nexus and the Aachen-6 packages of white fibre for Tony and Andrew | 20% | In Bottle | 1200 | 4800 | Yes - O/N | Helium | 60 | 3 | N/A | N/A | 7 | 10.93 | 10+2 | 200 | new | 60 | 60 | Fresh | 65 | 60 | 40 | 92 | 90 | 130 | 12/11 | 3/5 | 1.75 | 7 | 2.19 | 2.84 | 2.84 | 7.1 | 7.1 | 7.1 | 7.1 | 24.9 | 13 | 24.9 | 24.9 | 35&80 | 8/9 | 002/003 mix 3% fresh in main spin finish bath and 6:1 (water:002) in the lick roller. Both baths had LG's circulation pumps going. | Y | 6:1 Water : Delion 002 | 25 |  |  |  | 2.501687 | 0.174882 | 6.3 | 30.17143 | 1.622857 | 2.5 | 3.507042 | 14.22857 | 0.88 | 0.08 | Using the same spinning conditions as above, we reduced the speed of the lick roller from 51rpm to 25 rpm. SP8 package collected for 30 minutes- running well using the same conditions as above, no neps or flaring. Still using the left over dope in dope tank from yesterday same spinning conditions as yesterday. The dope was prepared on Wednesday 11/9/19 so was a week old. Coag bath 60 deg 65% DMSO, 002/003 3% spin finish used in main spin finish bath and 6:1 (water:002) used in the lick roller (25rpm) to minimise potential glueing during carbonisation as the 003 component has been identified as contributing to the glueing in carbonisation. SP8 sample collected for 30 minutes, running well no neps and no flaring. | [8 empty] | 63.5 | 60 |  | 0.08/0.12 (S7)
190918 | W1521 | P1033 |  |  | D1072 | TN19-033 | Lick roller 13 rpm | [7 empty] | Y | 13 RPM lick roller- Testing lick roller RPM using the same polymer and spinning conditions to spin the carbonisation control for Carbon Nexus and the Aachen-6 packages of white fibre for Tony and Andrew | 20% | In Bottle | 1200 | 4800 | Yes - O/N | Helium | 60 | 3 | N/A | N/A | 7 | 10.93 | 10+2 | 200 | new | 60 | 60 | Fresh | 65 | 60 | 40 | 92 | 90 | 130 | 12/11 | 3/5 | 1.75 | 7 | 2.19 | 2.84 | 2.84 | 7.1 | 7.1 | 7.1 | 7.1 | 24.9 | 13 | 24.9 | 24.9 | 35&80 | 8/9 | 002/003 mix 3% fresh in main spin finish bath and 6:1 (water:002) in the lick roller. Both baths had LG's circulation pumps going. | Y | 6:1 Water : Delion 002 | 13 |  |  |  | 2.501687 | 0.174882 | 6.3 | 30.17143 | 1.622857 | 2.5 | 3.507042 | 14.22857 | 0.88 | 0.08 | Using the same spinning conditions as above, we reduced the speed of the lick roller from 51rpm (setting always used previously) to 13 rpm. SP8 package collected for 30 minutes- running well using the same conditions as above, no neps or flaring. Still using the left over dope in dope tank from yesterday same spinning conditions as yesterday. The dope was prepared on Wednesday 11/9/19 so was a week old. Coag bath 60 deg 65% DMSO, 002/003 3% spin finish used in main spin finish bath and 6:1 (water:002) used in the lick roller (13rpm) to minimise potential glueing during carbonisation as the 003 component has been identified as contributing to the glueing in carbonisation. SP8 sample collected for 30 minutes, running well no neps and no flaring. | [8 empty] | 63.5 | 60 |  | 0.08/0.12 (S7)
190918 | W1522 | P1033 |  |  | D1072 | TN19-033 | Lick roller 13 rpm | [7 empty] | Y | 13 RPM lick roller- Testing lick roller RPM using the same polymer and spinning conditions to spin the carbonisation control for Carbon Nexus and the Aachen-6 packages of white fibre for Tony and Andrew | 20% | In Bottle | 1200 | 4800 | Yes - O/N | Helium | 60 | 3 | N/A | N/A | 7 | 10.93 | 10+2 | 200 | new | 60 | 60 | Fresh | 65 | 60 | 40 | 92 | 90 | 130 | 12/11 | 3/5 | 1.75 | 7 | 2.19 | 2.84 | 2.84 | 7.1 | 7.1 | 7.1 | 7.1 | 24.9 | 13 | 24.9 | 24.9 | 35&80 | 8/9 | 002/003 mix 3% fresh in main spin finish bath and 6:1 (water:002) in the lick roller. Both baths had LG's circulation pumps going. | Y | 6:1 Water : Delion 002 | 13 |  |  |  | 2.501687 | 0.174882 | 6.3 | 30.17143 | 1.622857 | 2.5 | 3.507042 | 14.22857 | 0.88 | 0.08 | Using the same spinning conditions as above, we reduced the speed of the lick roller from 51rpm (setting always used previously) to 13 rpm. SP8 package collected for 30 minutes- running well using the same conditions as above, no neps or flaring. Still using the left over dope in dope tank from yesterday same spinning conditions as yesterday. The dope was prepared on Wednesday 11/9/19 so was a week old. Coag bath 60 deg 65% DMSO, 002/003 3% spin finish used in main spin finish bath and 6:1 (water:002) used in the lick roller (13rpm) to minimise potential glueing during carbonisation as the 003 component has been identified as contributing to the glueing in carbonisation. SP8 sample collected for 30 minutes, running well no neps and no flaring. | [8 empty] | 63.5 | 60 |  | 0.08/0.12 (S7)
190918 | W1523 | P1033 |  |  | D1072 | TN19-033 | Lick roller 13 rpm | [7 empty] | Y | 13 RPM lick roller- Testing lick roller RPM using the same polymer and spinning conditions to spin the carbonisation control for Carbon Nexus and the Aachen-6 packages of white fibre for Tony and Andrew | 20% | In Bottle | 1200 | 4800 | Yes - O/N | Helium | 60 | 3 | N/A | N/A | 7 | 10.93 | 10+2 | 200 | new | 60 | 60 | Fresh | 65 | 60 | 40 | 92 | 90 | 130 | 12/11 | 3/5 | 1.75 | 7 | 2.19 | 2.84 | 2.84 | 7.1 | 7.1 | 7.1 | 7.1 | 24.9 | 13 | 24.9 | 24.9 | 35&80 | 8/9 | 002/003 mix 3% fresh in main spin finish bath and 6:1 (water:002) in the lick roller. Both baths had LG's circulation pumps going. | Y | 6:1 Water : Delion 002 | 13 |  |  |  | 2.501687 | 0.174882 | 6.3 | 30.17143 | 1.622857 | 2.5 | 3.507042 | 14.22857 | 0.88 | 0.08 | Using the same spinning conditions as above, we reduced the speed of the lick roller from 51rpm (setting always used previously) to 7.5 rpm. SP8 package collected for 30 minutes- running well using the same conditions as above, no neps or flaring. Still using the left over dope in dope tank from yesterday same spinning conditions as yesterday. The dope was prepared on Wednesday 11/9/19 so was a week old. Coag bath 60 deg 65% DMSO, 002/003 3% spin finish used in main spin finish bath and 6:1 (water:002) used in the lick roller (13rpm) to minimise potential glueing during carbonisation as the 003 component has been identified as contributing to the glueing in carbonisation. SP8 sample collected for 30 minutes, running well no neps and no flaring. Gel plug was found in the spinneret at the end of the day. | [8 empty] | 63.5 | 60 |  | 0.08/0.12 (S7)
190925 | W1524 | P1045 |  |  | D1073 | TN19-034 | Lick roller 13 rpm | [7 empty] | Y | RAFT 200K 6hr reaction Precursor spinning potentially for the November 2019 carbonisation trial | 22% | In Bottle | 700 | 2481.8 | Yes - O/N | Helium | 60 | 3 | N/A | N/A | 7 | 10.93 | 10+2 | 200 | new | 60 | 60 | Old | 60 | 60 | 40 | 92 | 80 | 130 | 12/10 | 3/6 | 1.75 | 7 | 2.19 | 2.19 | 2.19 | 5.47 | 5.47 | 5.47 | 5.47 | 16 | 13 | 16 | 16 | 30&80 | 9/9 | 002/003 mix 3% fresh | Y | 6:1 Water : Delion 002 | 13 |  |  |  | 2.501687 | 0.699528 | 6.3 | 30.17143 | 1.251429 | 2.497717 | 2.925046 | 9.142857 | 0.88 | 0.08 | Portable dope tank and pump - lick roller at 13 rpm. Warm up package collected for 15 minutes. Wouldn't run using the 1283 settings, so the washing stretch was removed and the hot water stretch wouldn't run at 7.1 nor 5.47 nor 5 so it was dropped to 4.5 and it ran well. Then we couldn't stretch it so much in the steam stretch and reduced the steam stretch to 16 and it ran well ie. no neps and no wrapping | [8 empty] | 61.9 | 60 |  | 0.08/0.12 (S7)
190925 | W1525 | P1045 |  |  | D1073 | TN19-034 | Lick roller 13 rpm | [7 empty] | Y | RAFT 200K 6hr reaction Precursor spinning potentially for the November 2019 carbonisation trial | 22% | In Bottle | 700 | 2481.8 | Yes - O/N | Helium | 60 | 3 | N/A | N/A | 7 | 10.93 | 10+2 | 200 | new | 60 | 60 | Old | 60 | 60 | 40 | 92 | 80 | 130 | 12/10 | 3/6 | 1.75 | 7 | 2.19 | 2.19 | 2.19 | 5.47 | 5.47 | 5.47 | 5.47 | 16 | 13 | 16 | 16 | 30&80 | 9/9 | 002/003 mix 3% fresh | Y | 6:1 Water : Delion 002 | 13 |  |  |  | 2.501687 | 0.699528 | 6.3 | 30.17143 | 1.251429 | 2.497717 | 2.925046 | 9.142857 | 0.88 | 0.08 | Portable dope tank and pump - lick roller at 13 rpm. SP8 sample collected for 30 minutes. Wouldn't run using the 1283 settings, so the washing stretch was removed and the hot water stretch wouldn't run at 7.1 nor 5.47 nor 5 so it was dropped to 4.5 and it ran well. Then we couldn't stretch it so much in the steam stretch and reduced the steam stretch to 16 and it ran well ie. no neps and no wrapping. We worked out that the bubble traps was causing the tow to break in the main spin finish bath so we moved the bubble trap to the front of the main spin bath. So for the next sample we will try to increase the stretch in the steam. | [8 empty] | 61.9 | 60 |  | 0.08/0.12 (S7)
190925 | W1526 | P1045 |  |  | D1073 | TN19-034 | Lick roller 13 rpm | [7 empty] | Y | RAFT 200K 6hr reaction Precursor spinning potentially for the November 2019 carbonisation trial | 22% | In Bottle | 700 | 2481.8 | Yes - O/N | Helium | 60 | 3 | N/A | N/A | 7 | 10.93 | 10+2 | 200 | new | 60 | 60 | Old | 60 | 60 | 40 | 92 | 80 | 130 | 12/10 | 3/6 | 1.75 | 7 | 2.19 | 2.19 | 2.19 | 5.47 | 5.47 | 5.47 | 5.47 | 18.5 | 13 | 18.5 | 18.5 | 30&80 | 9/9 | 002/003 mix 3% fresh | Y | 6:1 Water : Delion 002 | 13 |  |  |  | 2.501687 | 0.699528 | 6.3 | 30.17143 | 1.251429 | 2.497717 | 3.382084 | 10.57143 | 0.88 | 0.08 | Portable dope tank and pump - lick roller at 13 rpm. SP8 package collected for 30 minutes. Wouldn't run using the 1283 settings, so the washing stretch was removed and the hot water stretch wouldn't run at 7.1 nor 5.47 nor 5 so it was dropped to 4.5 and it ran well. We worked out that the bubble traps was causing the tow to break in the main spin finish bath so we moved the bubble trap to the front of the main spin bath. We tried running the final rollers at 19m/min but we were getting lots of neps so we reduced the final speed to 18.5 and the tow ran really well, no flaring and no neps. | [8 empty] | 61.9 | 60 |  | 0.08/0.12 (S7)
190925 | W1527 | P1045 |  |  | D1073 | TN19-034 | Lick roller 13 rpm |  | Y | [6 empty] | RAFT 200K 6hr reaction Precursor spinning potentially for the November 2019 carbonisation trial | 22% | In Bottle | 700 | 2481.8 | Yes - O/N | Helium | 60 | 3 | N/A | N/A | 7 | 10.93 | 10+2 | 200 | new | 60 | 60 | Old | 60 | 60 | 40 | 92 | 80 | 130 | 12/10 | 3/6 | 1.75 | 7 | 2.19 | 2.19 | 2.19 | 5.47 | 5.47 | 5.47 | 5.47 | 18.5 | 13 | 18.5 | 18.5 | 30&80 | 9/9 | 002/003 mix 3% fresh | Y | 6:1 Water : Delion 002 | 13 |  |  |  | 2.501687 | 0.699528 | 6.3 | 30.17143 | 1.251429 | 2.497717 | 3.382084 | 10.57143 | 0.88 | 0.08 | Portable dope tank and pump - lick roller at 13 rpm. SP2 sample collected into a bag. We collected a couple of meters. Wouldn't run using the 1283 settings, so the washing stretch was removed and the hot water stretch wouldn't run at 7.1 nor 5.47 nor 5 so it was dropped to 4.5 and it ran well. We worked out that the bubble traps was causing the tow to break in the main spin finish bath so we moved the bubble trap to the front of the main spin bath. We tried running the final rollers at 19m/min but we were getting lots of neps so we reduced the final speed to 18.5 and the tow ran really well, no flaring and no neps. | [8 empty] | 61.9 | 60 |  | 0.08/0.12 (S7)
190925 | W1528 | P1045 |  |  | D1073 | TN19-034 | Lick roller 13 rpm | [7 empty] | Y | RAFT 200K 6hr reaction Precursor spinning potentially for the November 2019 carbonisation trial | 22% | In Bottle | 700 | 2481.8 | Yes - O/N | Helium | 60 | 3 | N/A | N/A | 7 | 10.93 | 10+2 | 200 | new | 60 | 60 | Old | 60 | 60 | 40 | 92 | 80 | 130 | 12/10 | 3/6 | 1.75 | 7 | 2.19 | 2.19 | 2.19 | 5.47 | 5.47 | 5.47 | 5.47 | 18.5 | 13 | 18.5 | 18.5 | 30&80 | 9/9 | 002/003 mix 3% fresh | Y | 6:1 Water : Delion 002 | 13 |  |  |  | 2.501687 | 0.699528 | 6.3 | 51.42857 | 1.251429 | 2.497717 | 3.382084 | 10.57143 | 1.5 | 0.08 | Bath length increased to 1.5m to increase the RT in coag bath. Portable dope tank and pump - lick roller at 13 rpm. SP8 package collected for 30 minutes. Sample was a bit neppy. | [8 empty] | 61.9 | 60 |  | 0.08/0.12 (S7)
190925 | W1529 | P1045 |  |  | D1073 | TN19-034 | Lick roller 13 rpm | [7 empty] | Y | RAFT 200K 6hr reaction Precursor spinning potentially for the November 2019 carbonisation trial | 22% | In Bottle | 700 | 2481.8 | Yes - O/N | Helium | 60 | 3 | N/A | N/A | 7 | 10.93 | 10+2 | 200 | new | 60 | 60 | Old | 60 | 60 | 40 | 92 | 80 | 130 | 12/10 | 3/6 | 1.75 | 7 | 2.19 | 2.19 | 2.19 | 5.47 | 5.47 | 5.47 | 5.47 | 16 | 13 | 16 | 16 | 30&80 | 9/9 | 002/003 mix 3% fresh | Y | 6:1 Water : Delion 002 | 13 |  |  |  | 2.501687 | 0.699528 | 6.3 | 51.42857 | 1.251429 | 2.497717 | 2.925046 | 9.142857 | 1.5 | 0.08 | Bath length increased to 1.5m to increase the RT in coag bath. Portable dope tank and pump - lick roller at 13 rpm. The end roller speeds were reduced to 16 m/min and the sample ran well, no neps and no flaring. SP8 package collected for 30 minutes. | [8 empty] | 61.9 | 60 |  | 0.08/0.12 (S7)
190925 | W1530 | P1045 |  |  | D1073 | TN19-034 | Lick roller 13 rpm |  | Y | [6 empty] | RAFT 200K 6hr reaction Precursor spinning potentially for the November 2019 carbonisation trial | 22% | In Bottle | 700 | 2481.8 | Yes - O/N | Helium | 60 | 3 | N/A | N/A | 7 | 10.93 | 10+2 | 200 | new | 60 | 60 | Old | 60 | 60 | 40 | 92 | 80 | 130 | 12/10 | 3/6 | 1.75 | 7 | 2.19 | 2.19 | 2.19 | 5.47 | 5.47 | 5.47 | 5.47 | 16 | 13 | 16 | 16 | 30&80 | 9/9 | 002/003 mix 3% fresh | Y | 6:1 Water : Delion 002 | 13 |  |  |  | 2.501687 | 0.699528 | 6.3 | 51.42857 | 1.251429 | 2.497717 | 2.925046 | 9.142857 | 1.5 | 0.08 | Bath length increased to 1.5m to increase the RT in coag bath. Portable dope tank and pump - lick roller at 13 rpm. The end roller speeds were reduced to 16 m/min and the sample ran well, no neps and no flaring. SP2 sample collected into a bag. | [8 empty] | 61.9 | 60 |  | 0.08/0.12 (S7)
190926 | W1531 | P1045 |  |  | D1074 | TN19-035 | Lick roller 13 rpm | [7 empty] | Y | RAFT 200K 6hr reaction Precursor spinning potentially for the November 2019 carbonisation trial | 22% | In Bottle | 500 | 1772.7 | Yes - O/N | Helium | 60 | 3 | N/A | N/A | 7 | 10.93 | 10+2 | 200 | new | 60 | 60 | Old | 70 | 60 | 40 | 92 | 80 | 130 | 12/10 | 3/6 | 1.75 | 7 | 2.19 | 2.19 | 2.19 | 4.5 | 4.5 | 4.5 | 4.5 | 16 | 13 | 16 | 16 | 30&80 | 9/9 | 002/003 mix 3% fresh | Y | 6:1 Water : Delion 002 | 13 |  |  |  | 2.501687 | 0.699528 | 6.3 | 51.42857 | 1.251429 | 2.054795 | 3.555556 | 9.142857 | 1.5 | 0.08 | 200K 6hr reaction continued from yesterday. Added extra dope to the left over dope in the dope tank. Bath length still at 1.5m. Portable dope tank and pump - lick roller at 13 rpm. The end roller speeds were reduced to 16 m/min and the sample ran well, no neps and no flaring. SP8 Warm up package collected for 15 minutes. | [8 empty] | 69 | 60 |  | 0.08/0.12 (S7)
190926 | W1532 | P1045 |  |  | D1074 | TN19-035 | Lick roller 13 rpm | [7 empty] | Y | RAFT 200K 6hr reaction Precursor spinning potentially for the November 2019 carbonisation trial | 22% | In Bottle | 500 | 1772.7 | Yes - O/N | Helium | 60 | 3 | N/A | N/A | 7 | 10.93 | 10+2 | 200 | new | 60 | 60 | Old | 70 | 60 | 40 | 92 | 80 | 130 | 12/10 | 3/6 | 1.75 | 7 | 2.19 | 2.19 | 2.19 | 4.5 | 4.5 | 4.5 | 4.5 | 16 | 13 | 16 | 16 | 30&80 | 9/9 | 002/003 mix 3% fresh | Y | 6:1 Water : Delion 002 | 13 |  |  |  | 2.501687 | 0.699528 | 6.3 | 51.42857 | 1.251429 | 2.054795 | 3.555556 | 9.142857 | 1.5 | 0.08 | 200K 6hr reaction continued from yesterday. Added extra dope to the left over dope in the dope tank. Bath length still at 1.5m. Portable dope tank and pump - lick roller at 13 rpm. The end roller speeds were reduced to 16 m/min and the sample ran well, no neps and no flaring. SP8 package collected for 30 minutes.Running well, no neps no flaring. | [8 empty] | 69 | 60 |  | 0.08/0.12 (S7)
190926 | W1533 | P1045 |  |  | D1074 | TN19-035 | Lick roller 13 rpm | [7 empty] | Y | RAFT 200K 6hr reaction Precursor spinning potentially for the November 2019 carbonisation trial | 22% | In Bottle | 500 | 1772.7 | Yes - O/N | Helium | 60 | 3 | N/A | N/A | 7 | 10.93 | 10+2 | 200 | new | 60 | 60 | Old | 70 | 60 | 40 | 92 | 80 | 130 | 12/10 | 3/6 | 1.75 | 7 | 2.19 | 2.19 | 2.19 | 4.5 | 4.5 | 4.5 | 4.5 | 18.5 | 13 | 18.5 | 18.5 | 30&80 | 9/9 | 002/003 mix 3% fresh | Y | 6:1 Water : Delion 002 | 13 |  |  |  | 2.501687 | 0.699528 | 6.3 | 51.42857 | 1.251429 | 2.054795 | 4.111111 | 10.57143 | 1.5 | 0.08 | 200K 6hr reaction continued from yesterday. Added extra dope to the left over dope in the dope tank. Bath length still at 1.5m. Portable dope tank and pump - lick roller at 13 rpm. The end roller speeds increased to 18.5 m/min and the sample ran well, no neps and no flaring. SP8 package collected for 30 minutes.Running well, no neps no flaring. | [8 empty] | 69 | 60 |  | 0.08/0.12 (S7)
190926 | W1534 | P1045 |  |  | D1074 | TN19-035 | Lick roller 13 rpm | [7 empty] | Y | RAFT 200K 6hr reaction Precursor spinning potentially for the November 2019 carbonisation trial | 22% | In Bottle | 500 | 1772.7 | Yes - O/N | Helium | 60 | 3 | N/A | N/A | 7 | 10.93 | 10+2 | 200 | new | 60 | 60 | Old | 70 | 60 | 40 | 92 | 80 | 130 | 12/10 | 3/6 | 1.75 | 7 | 2.19 | 2.19 | 2.19 | 4.5 | 4.5 | 4.5 | 4.5 | 19.5 | 13 | 19.5 | 19.5 | 30&80 | 9/9 | 002/003 mix 3% fresh | Y | 6:1 Water : Delion 002 | 13 |  |  |  | 2.501687 | 0.699528 | 6.3 | 51.42857 | 1.251429 | 2.054795 | 4.333333 | 11.14286 | 1.5 | 0.08 | 200K 6hr reaction continued from yesterday. Added extra dope to the left over dope in the dope tank. Bath length still at 1.5m. Portable dope tank and pump - lick roller at 13 rpm. The end roller speeds were reduced to 19.5 m/min and the sample ran well, no neps and no flaring. SP8 package collected for 30 minutes.Running well, no neps no flaring. | [8 empty] | 69 | 60 |  | 0.08/0.12 (S7)
190926 | W1535 | P1045 |  |  | D1074 | TN19-035 | Lick roller 13 rpm | [7 empty] | Y | RAFT 200K 6hr reaction Precursor spinning potentially for the November 2019 carbonisation trial | 22% | In Bottle | 500 | 1772.7 | Yes - O/N | Helium | 60 | 3 | N/A | N/A | 7 | 10.93 | 10+2 | 200 | new | 60 | 60 | Old | 70 | 60 | 40 | 92 | 80 | 130 | 12/10 | 3/6 | 1.75 | 7 | 2.19 | 2.84 | 2.84 | 7.1 | 7.1 | 7.1 | 7.1 | 24.9 | 13 | 24.9 | 24.9 | 30&80 | 9/9 | 002/003 mix 3% fresh | Y | 6:1 Water : Delion 002 | 13 |  |  |  | 2.501687 | 0.699528 | 6.3 | 51.42857 | 1.622857 | 2.5 | 3.507042 | 14.22857 | 1.5 | 0.08 | 200K 6hr reaction continued from yesterday. Added extra dope to the left over dope in the dope tank. Bath length still at 1.5m. Portable dope tank and pump - lick roller at 13 rpm. The end roller speeds were 24.9 m/min (1283 spinning conditions) and the sample ran well, no neps and no flaring. SP8 package collected for 30 minutes.Running well, no neps no flaring. | [8 empty] | 69 | 60 |  | 0.08/0.12 (S7)
190926 | W1536 | P1045 |  |  | D1074 | TN19-035 | Lick roller 13 rpm |  | Y | [6 empty] | RAFT 200K 6hr reaction Precursor spinning potentially for the November 2019 carbonisation trial | 22% | In Bottle | 500 | 1772.7 | Yes - O/N | Helium | 60 | 3 | N/A | N/A | 7 | 10.93 | 10+2 | 200 | new | 60 | 60 | Old | 70 | 60 | 40 | 92 | 80 | 130 | 12/10 | 3/6 | 1.75 | 7 | 2.19 | 2.84 | 2.84 | 7.1 | 7.1 | 7.1 | 7.1 | 24.9 | 13 | 24.9 | 24.9 | 30&80 | 9/9 | 002/003 mix 3% fresh | Y | 6:1 Water : Delion 002 | 13 |  |  |  | 2.501687 | 0.699528 | 6.3 | 51.42857 | 1.622857 | 2.5 | 3.507042 | 14.22857 | 1.5 | 0.08 | 200K 6hr reaction continued from yesterday. Added extra dope to the left over dope in the dope tank. Bath length still at 1.5m. Portable dope tank and pump - lick roller at 13 rpm. The end roller speeds were 24.9 m/min and the sample ran well under the 1283 spinning conditions, no neps and no flaring. SP2 sample collected into a bag. Running well with the 1283 conditions ie. no neps no flaring. SP2 sample collected into a bag. | [8 empty] | 69 | 60 |  | 0.08/0.12 (S7)
190926 | W1537 | P1045 |  |  | D1074 | TN19-035 | Lick roller 13 rpm | [7 empty] | Y | RAFT 200K 6hr reaction Precursor spinning potentially for the November 2019 carbonisation trial | 22% | In Bottle | 500 | 1772.7 | Yes - O/N | Helium | 60 | 3 | N/A | N/A | 7 | 10.93 | 10+2 | 200 | new | 60 | 60 | Old | 70 | 60 | 40 | 92 | 80 | 130 | 12/10 | 3/6 | 1.75 | 7 | 2.19 | 2.84 | 2.84 | 7.1 | 7.1 | 7.1 | 7.1 | 24.9 | 13 | 24.9 | 24.9 | 30&80 | 9/9 | 002/003 mix 3% fresh | Y | 6:1 Water : Delion 002 | 13 |  |  |  | 2.501687 | 0.699528 | 6.3 | 30.17143 | 1.622857 | 2.5 | 3.507042 | 14.22857 | 0.88 | 0.08 | 200K 6hr reaction continued from yesterday. Added extra dope to the left over dope in the dope tank. Bath length changed to 0.88m. Portable dope tank and pump - lick roller at 13 rpm. The end roller speeds were 24.9 m/min and the sample ran well using the 1283 settings, no neps and no flaring. SP8 package collected for 30 minutes. Running well with the 1283 conditions ie. no neps no flaring. | [8 empty] | 69 | 60 |  | 0.08/0.12 (S7)
190926 | W1538 | P1045 |  |  | D1074 | TN19-035 | Lick roller 13 rpm | [7 empty] | Y | RAFT 200K 6hr reaction Precursor spinning potentially for the November 2019 carbonisation trial | 22% | In Bottle | 500 | 1772.7 | Yes - O/N | Helium | 60 | 3 | N/A | N/A | 7 | 10.93 | 10+2 | 200 | new | 60 | 60 | Old | 70 | 60 | 40 | 92 | 80 | 130 | 12/10 | 3/6 | 1.75 | 7 | 2.19 | 2.84 | 2.84 | 7.1 | 7.1 | 7.1 | 7.1 | 19.5 | 13 | 19.5 | 19.5 | 30&80 | 9/9 | 002/003 mix 3% fresh | Y | 6:1 Water : Delion 002 | 13 |  |  |  | 2.501687 | 0.699528 | 6.3 | 30.17143 | 1.622857 | 2.5 | 2.746479 | 11.14286 | 0.88 | 0.08 | 200K 6hr reaction continued from yesterday. Added extra dope to the left over dope in the dope tank. Bath length changed to 0.88m. Portable dope tank and pump - lick roller at 13 rpm. The end roller speeds were 19.5 m/min running well, no neps and no flaring. SP8 package collected for 30 minutes. | [8 empty] | 69 | 60 |  | 0.08/0.12 (S7)
190926 | W1539 | P1045 |  |  | D1074 | TN19-035 | Lick roller 13 rpm | [7 empty] | Y | RAFT 200K 6hr reaction Precursor spinning potentially for the November 2019 carbonisation trial | 22% | In Bottle | 500 | 1772.7 | Yes - O/N | Helium | 60 | 3 | N/A | N/A | 7 | 10.93 | 10+2 | 200 | new | 60 | 60 | Old | 70 | 60 | 40 | 92 | 80 | 130 | 12/10 | 3/6 | 1.75 | 7 | 2.19 | 2.84 | 2.84 | 7.1 | 7.1 | 7.1 | 7.1 | 36.75 | 13 | 36.75 | 36.75 | 30&80 | 9/9 | 002/003 mix 3% fresh | Y | 6:1 Water : Delion 002 | 13 |  |  |  | 2.501687 | 0.699528 | 6.3 | 30.17143 | 1.622857 | 2.5 | 5.176056 | 21 | 0.88 | 0.08 | 200K 6hr reaction continued from yesterday. Added extra dope to the left over dope in the dope tank. Bath length changed to 0.88m. Portable dope tank and pump - lick roller at 13 rpm. The end roller speeds were 36.75 m/min (21x TDR) running well, no neps and no flaring. SP8 package collected for 16 minutes. SP8 sample was opaque. | [8 empty] | 69 | 60 |  | 0.08/0.12 (S7)
190926 | W1540 | P1045 |  |  | D1074 | TN19-035 | Lick roller 13 rpm | [7 empty] | Y | RAFT 200K 6hr reaction Precursor spinning potentially for the November 2019 carbonisation trial | 22% | In Bottle | 500 | 1772.7 | Yes - O/N | Helium | 60 | 3 | N/A | N/A | 7 | 10.93 | 10+2 | 200 | new | 60 | 60 | Old | 70 | 60 | 40 | 92 | 80 | 130 | 12/10 | 3/6 | 1.75 | 7 | 2.19 | 2.84 | 2.84 | 7.1 | 7.1 | 7.1 | 7.1 | 40 | 13 | 40 | 40 | 30&80 | 9/9 | 002/003 mix 3% fresh | Y | 6:1 Water : Delion 002 | 13 |  |  |  | 2.501687 | 0.699528 | 6.3 | 30.17143 | 1.622857 | 2.5 | 5.633803 | 22.85714 | 0.88 | 0.08 | 200K 6hr reaction continued from yesterday. Added extra dope to the left over dope in the dope tank. Bath length changed to 0.88m. Portable dope tank and pump - lick roller at 13 rpm. The end roller speeds were 40 m/min, surprisingly running well, but a couple of neps were observed. SP8 package collected for 16 minutes. SP8 sample was opaque. | [8 empty] | 69 | 60 |  | 0.08/0.12 (S7)
190926 | W1541 | P1045 |  |  | D1074 | TN19-035 | Lick roller 13 rpm | [7 empty] | Y | RAFT 200K 6hr reaction Precursor spinning potentially for the November 2019 carbonisation trial | 22% | In Bottle | 500 | 1772.7 | Yes - O/N | Helium | 60 | 3 | N/A | N/A | 7 | 10.93 | 10+2 | 200 | new | 60 | 60 | Old | 70 | 60 | 40 | 92 | 80 | 130 | 12/10 | 3/6 | 1.75 | 7 | 2.19 | 2.84 | 2.84 | 7.1 | 7.1 | 7.1 | 7.1 | 36.75 | 13 | 35.75 | 35.75 | 30&80 | 9/9 | 002/003 mix 3% fresh | Y | 6:1 Water : Delion 002 | 13 |  |  |  | 2.501687 | 0.699528 | 6.3 | 30.17143 | 1.622857 | 2.5 | 5.176056 | 20.42857 | 0.88 | 0.08 | 200K 6hr reaction continued from yesterday. Added extra dope to the left over dope in the dope tank. Bath length changed to 0.88m. Portable dope tank and pump - lick roller at 13 rpm. Introduced a small stress relaxation in the relax steam chest by reducing the steam relax rollers to 35.75 from 36.75. Running well, SP8 package collected for 16 minutes. | [8 empty] | 69 | 60 |  | 0.08/0.12 (S7)
190926 | W1542 | P1045 |  |  | D1074 | TN19-035 | Lick roller 13 rpm | [7 empty] | Y | RAFT 200K 6hr reaction Precursor spinning potentially for the November 2019 carbonisation trial | 22% | In Bottle | 500 | 1772.7 | Yes - O/N | Helium | 60 | 3 | N/A | N/A | 7 | 10.93 | 10+2 | 200 | new | 60 | 60 | Old | 70 | 60 | 40 | 92 | 80 | 130 | 12/10 | 3/6 | 1.75 | 7 | 2.19 | 2.84 | 2.84 | 7.1 | 7.1 | 7.1 | 7.1 | 12.25 | 13 | 12.25 | 12.25 | 30&80 | 9/9 | 002/003 mix 3% fresh | Y | 6:1 Water : Delion 002 | 13 |  |  |  | 2.501687 | 0.699528 | 6.3 | 30.17143 | 1.622857 | 2.5 | 1.725352 | 7 | 0.88 | 0.08 | 200K 6hr reaction continued from yesterday. Added extra dope to the left over dope in the dope tank. Bath length changed to 0.88m. Portable dope tank and pump - lick roller at 13 rpm. Low TDR (only 7x). Running well but we were running out of dope so SP8 package collected for only 10 minutes. | [8 empty] | 69 | 60 |  | 0.08/0.12 (S7)
190926 | W1543 | P1045 |  |  | D1074 | TN19-035 | Lick roller 13 rpm |  | Y | [6 empty] | RAFT 200K 6hr reaction Precursor spinning potentially for the November 2019 carbonisation trial | 22% | In Bottle | 500 | 1772.7 | Yes - O/N | Helium | 60 | 3 | N/A | N/A | 7 | 10.93 | 10+2 | 200 | new | 60 | 60 | Old | 70 | 60 | 40 | 92 | 80 | 130 | 12/10 | 3/6 | 1.75 | 7 | 2.19 | 2.84 | 2.84 | 7.1 | 7.1 | 7.1 | 7.1 | 12.25 | 13 | 12.25 | 12.25 | 30&80 | 9/9 | 002/003 mix 3% fresh | Y | 6:1 Water : Delion 002 | 13 |  |  |  | 2.501687 | 0.699528 | 6.3 | 30.17143 | 1.622857 | 2.5 | 1.725352 | 7 | 0.88 | 0.08 | 200K 6hr reaction continued from yesterday. Added extra dope to the left over dope in the dope tank. Bath length changed to 0.88m. Portable dope tank and pump - lick roller at 13 rpm. SP2 sample collected into a bag. Spinneret was clear at the end of the day...there were no gels present. | [8 empty] | 69 | 60 |  | 0.08/0.12 (S7)
191001 | W1544 | P1049 | RAFT combo |  | D1075 | TN19-036 | Lick roller 13 rpm | [7 empty] | Y | RAFT 300K 24hr reaction Precursor spinning potentially for the November 2019 carbonisation trial | 18% | In Bottle | 500 | 2277.7 | Yes - O/N | Helium | 60 | 3 | N/A | N/A | 7 | 10.93 | 10+2 | 200 | new | 60 | 60 | Old | 70 | 60 | 40 | 92 | 80 | 130 | 12/10 | 3/6 | 1.75 | 7 | 2.19 | 2.84 | 2.84 | 7.1 | 7.1 | 7.1 | 7.1 | 24.9 | 13 | 24.9 | 24.9 | 30&80 | 9/9 | 002/003 mix 3% fresh | Y | 6:1 Water : Delion 002 | 13 |  |  |  | 2.501687 | 0.699528 | 6.3 | 30.17143 | 1.622857 | 2.5 | 3.507042 | 14.22857 | 0.88 | 0.08 | 300K 24hr reaction precursor spinning. Bath length is 0.88m. Portable dope tank and pump - lick roller at 13 rpm. Spinning using the 1283 spinning conditions and it was spinning well. Warm up SP8 sample collected for 15 minutes. | [8 empty] | 69 | 60 |  | 0.08/0.12 (S7)
191001 | W1545 | P1049 | RAFT combo |  | D1075 | TN19-036 | Lick roller 13 rpm | [7 empty] | Y | RAFT 300K 24hr reaction Precursor spinning potentially for the November 2019 carbonisation trial | 18% | In Bottle | 500 | 2277.7 | Yes - O/N | Helium | 60 | 3 | N/A | N/A | 7 | 10.93 | 10+2 | 200 | new | 60 | 60 | Old | 70 | 60 | 40 | 92 | 80 | 130 | 12/10 | 3/6 | 1.75 | 7 | 2.19 | 2.84 | 2.84 | 7.1 | 7.1 | 7.1 | 7.1 | 24.9 | 12 | 24.9 | 24.9 | 30&80 | 9/9 | 002/003 mix 3% fresh | Y | 6:1 Water : Delion 002 | 13 |  |  |  | 2.501687 | 0.699528 | 6.3 | 30.17143 | 1.622857 | 2.5 | 3.507042 | 14.22857 | 0.88 | 0.08 | 300K 24hr reaction precursor spinning. Bath length is 0.88m. Portable dope tank and pump - lick roller at 13 rpm. Spinning using the 1283 spinning conditions and it was spinning well. SP8 package collected for 30 minutes. SP8 sample was opaque and had some neps. | [8 empty] | 69 | 60 |  | 0.08/0.12 (S7)
191001 | W1546 | P1049 | RAFT combo |  | D1075 | TN19-036 | Lick roller 13 rpm | [7 empty] | Y | RAFT 300K 24hr reaction Precursor spinning potentially for the November 2019 carbonisation trial | 18% | In Bottle | 500 | 2277.7 | Yes - O/N | Helium | 60 | 3 | N/A | N/A | 7 | 10.93 | 10+2 | 200 | new | 60 | 60 | Old | 70 | 60 | 40 | 92 | 80 | 130 | 12/10 | 3/6 | 1.75 | 7 | 2.19 | 2.19 | 2.19 | 5.47 | 5.47 | 5.47 | 5.47 | 24.9 | 12 | 24.9 | 24.9 | 30&80 | 9/9 | 002/003 mix 3% fresh | Y | 6:1 Water : Delion 002 | 13 |  |  |  | 2.501687 | 0.699528 | 6.3 | 30.17143 | 1.251429 | 2.497717 | 4.552102 | 14.22857 | 0.88 | 0.08 | 300K 24hr reaction precursor spinning. Bath length is 0.88m. Portable dope tank and pump - lick roller at 13 rpm. Spinning using the 1283 spinning conditions and it was spinning well. SP8 package collected for 30 minutes. SP8 sample was opaque but ran well. | [8 empty] | 69 | 60 |  | 0.08/0.12 (S7)
191001 | W1547 | P1049 | RAFT combo |  | D1075 | TN19-036 | Lick roller 13 rpm | [7 empty] | Y | RAFT 300K 24hr reaction Precursor spinning potentially for the November 2019 carbonisation trial | 18% | In Bottle | 500 | 2277.7 | Yes - O/N | Helium | 60 | 3 | N/A | N/A | 7 | 10.93 | 10+2 | 200 | new | 60 | 60 | Old | 70 | 60 | 40 | 92 | 80 | 130 | 12/10 | 3/6 | 1.75 | 7 | 2.19 | 2.19 | 2.19 | 5.47 | 5.47 | 5.47 | 5.47 | 19.5 | 12 | 19.5 | 19.5 | 30&80 | 9/9 | 002/003 mix 3% fresh | Y | 6:1 Water : Delion 002 | 13 |  |  |  | 2.501687 | 0.699528 | 6.3 | 30.17143 | 1.251429 | 2.497717 | 3.564899 | 11.14286 | 0.88 | 0.08 | 300K 24hr reaction precursor spinning. Bath length is 0.88m. Portable dope tank and pump - lick roller at 13 rpm. Spinning using the 1283 spinning conditions and it was spinning well. SP8 package collected for 30 minutes. SP8 sample was shiny and ran well but we had to drop the number of cold roller wraps from 13 to 12 to stop flaring. | [8 empty] | 69 | 60 |  | 0.08/0.12 (S7)
191001 | W1548 | P1049 | RAFT combo |  | D1075 | TN19-036 | Lick roller 13 rpm | [7 empty] | Y | RAFT 300K 24hr reaction Precursor spinning potentially for the November 2019 carbonisation trial | 18% | In Bottle | 500 | 2277.7 | Yes - O/N | Helium | 60 | 3 | N/A | N/A | 7 | 10.93 | 10+2 | 200 | new | 60 | 60 | Old | 70 | 60 | 40 | 92 | 80 | 130 | 12/10 | 3/6 | 1.75 | 7 | 2.19 | 2.19 | 2.19 | 5.47 | 5.47 | 5.47 | 5.47 | 19.5 | 12 | 19.5 | 19.5 | 30&80 | 9/9 | 002/003 mix 3% fresh | Y | 6:1 Water : Delion 002 | 13 |  |  |  | 2.501687 | 0.699528 | 6.3 | 51.42857 | 1.251429 | 2.497717 | 3.564899 | 11.14286 | 1.5 | 0.08 | Bath length changed to 1.5m but we could not get a sample under these spinning conditions because it kept breaking in the steam stretch. No sample, broke in steam stretch......300K 24hr reaction precursor spinning. Bath length is 1.5m. Portable dope tank and pump - lick roller at 13 rpm. | [8 empty] | 69 | 60 |  | 0.08/0.12 (S7)
191001 | W1549 | P1049 | RAFT combo |  | D1075 | TN19-036 | Lick roller 13 rpm | [7 empty] | Y | RAFT 300K 24hr reaction Precursor spinning potentially for the November 2019 carbonisation trial | 18% | In Bottle | 500 | 2277.7 | Yes - O/N | Helium | 60 | 3 | N/A | N/A | 7 | 10.93 | 10+2 | 200 | new | 60 | 60 | Old | 70 | 60 | 40 | 92 | 80 | 130 | 12/10 | 3/6 | 1.75 | 7 | 2.19 | 2.19 | 2.19 | 5.47 | 5.47 | 5.47 | 5.47 | 19.5 | 12 | 19.5 | 19.5 | 30&80 | 9/9 | 002/003 mix 3% fresh | Y | 6:1 Water : Delion 002 | 13 |  |  |  | 2.501687 | 0.699528 | 6.3 | 51.42857 | 1.251429 | 2.497717 | 3.564899 | 11.14286 | 1.5 | 0.08 | Bath length changed to 1.5m and the end roller speed was dropped to 17m/min and the sample ran well and the tow was shiny. But half way thru the sample collection LH accidently set the new speed for the next sample so this run was aborted because the dope was running low at this stage. | [8 empty] | 69 | 60 |  | 0.08/0.12 (S7)
191001 | W1550 | P1049 | RAFT combo |  | D1075 | TN19-036 | Lick roller 13 rpm | [7 empty] | Y | RAFT 300K 24hr reaction Precursor spinning potentially for the November 2019 carbonisation trial | 18% | In Bottle | 500 | 2277.7 | Yes - O/N | Helium | 60 | 3 | N/A | N/A | 7 | 10.93 | 10+2 | 200 | new | 60 | 60 | Old | 70 | 60 | 40 | 92 | 80 | 130 | 12/10 | 3/6 | 1.75 | 7 | 2.19 | 2.19 | 2.19 | 5.47 | 5.47 | 5.47 | 5.47 | 19.5 | 12 | 19.5 | 19.5 | 30&80 | 9/9 | 002/003 mix 3% fresh | Y | 6:1 Water : Delion 002 | 13 |  |  |  | 2.501687 | 0.699528 | 6.3 | 51.42857 | 1.251429 | 2.497717 | 3.564899 | 11.14286 | 1.5 | 0.08 | Bath length changed to 1.5m and the 1283 spinning conditions were used and the sample ran really well but the SP8 package was opaque. The end roller speed was 24.9m/min and the sample ran well. The SP8 sample was collected for 30 minutes. | [8 empty] | 69 | 60 |  | 0.08/0.12 (S7)
191004 | W1551 | P1049 | RAFT combo |  | D1076 | TN19-037 | RAFT 300K precursor spinning using std 1283 spinning conditions but only 10:1 002 for the lick roller and 3% emulsion (002/003) in the main spin finish bath | [7 empty] | Y | RAFT 300K 24hr reaction Precursor spinning potentially for the November 2019 carbonisation trial | 18% | In Bottle | 500 | 2277.7 | Yes - O/N | Helium | 60 | 3 | N/A | N/A | 7 | 10.93 | 10+2 | 200 | new | 60 | 60 | Old | 60 | 60 | 40 | 92 | 80 | 130 | 12/10 | 3/6 | 1.75 | 7 | 2.19 | 2.84 | 2.84 | 7.1 | 7.1 | 7.1 | 7.1 | 24.9 | 12 | 24.9 | 24.9 | 30&80 | 9/9 | 002/003 mix 3% fresh | Y | 10:1 Water : Delion 002 | 13 |  |  |  | 2.501687 | 0.699528 | 6.3 | 51.42857 | 1.622857 | 2.5 | 3.507042 | 14.22857 | 1.5 | 0.08 | 300K 24hr reaction precursor spinning. Bath length is 1.5m. Portable dope tank and pump - lick roller at 13 rpm. Spinning using the 1283 spinning conditions. SP8 package collected for 30 minutes. SP8 sample was opaque and had some neps. TDR of 14.2 x may be too high for this MW RAFT. | [8 empty] | 61.9 | 60 |  | 0.08/0.12 (S7)
191004 | W1552 | P1049 | RAFT combo |  | D1076 | TN19-037 | RAFT 300K precursor spinning using std 1283 spinning conditions but only 10:1 002 for the lick roller and 3% emulsion (002/003) in the main spin finish bath | [7 empty] | Y | RAFT 300K 24hr reaction Precursor spinning potentially for the November 2019 carbonisation trial | 18% | In Bottle | 500 | 2277.7 | Yes - O/N | Helium | 60 | 3 | N/A | N/A | 7 | 10.93 | 10+2 | 200 | new | 60 | 60 | Old | 60 | 60 | 40 | 92 | 80 | 130 | 12/10 | 3/6 | 1.75 | 7 | 2.19 | 2.19 | 2.19 | 5.47 | 5.47 | 5.47 | 5.47 | 19.5 | 13 | 19.5 | 19.5 | 30&80 | 9/9 | 002/003 mix 3% fresh | Y | 10:1 Water : Delion 002 | 13 |  |  |  | 2.501687 | 0.699528 | 6.3 | 51.42857 | 1.251429 | 2.497717 | 3.564899 | 11.14286 | 1.5 | 0.08 | 300K 24hr reaction precursor spinning. Bath length is 1.5m. Portable dope tank and pump - lick roller at 13 rpm. TDR was reduced from 14.2 to 11.2x in this sample. and the there was no stretch during washing. SP8 package collected for 30 minutes. SP8 sample was shiny, but some wraps were observed at the first hot water stretch roller which formed neps in the steam stretch. There were only a few neps though not too many. | [8 empty] | 61.9 | 60 |  | 0.08/0.12 (S7)
191004 | W1553 | P1049 | RAFT combo |  | D1076 | TN19-037 | RAFT 300K precursor spinning using std 1283 spinning conditions but only 10:1 002 for the lick roller and 3% emulsion (002/003) in the main spin finish bath | [7 empty] | Y | RAFT 300K 24hr reaction Precursor spinning potentially for the November 2019 carbonisation trial | 18% | In Bottle | 500 | 2277.7 | Yes - O/N | Helium | 60 | 3 | N/A | N/A | 7 | 10.93 | 10+2 | 200 | new | 60 | 60 | Old | 60 | 60 | 40 | 92 | 80 | 130 | 12/10 | 3/6 | 1.75 | 7 | 2.19 | 2.19 | 2.19 | 5.47 | 5.47 | 5.47 | 5.47 | 24.9 | 13 | 24.9 | 24.9 | 30&80 | 9/9 | 002/003 mix 3% fresh | Y | 10:1 Water : Delion 002 | 13 |  |  |  | 2.501687 | 0.699528 | 6.3 | 51.42857 | 1.251429 | 2.497717 | 4.552102 | 14.22857 | 1.5 | 0.08 | 300K 24hr reaction precursor spinning. Bath length is 1.5m. Portable dope tank and pump - lick roller at 13 rpm. Again trialling a TDR 14.2 x except there is no stretching in the washing. SP8 package collected for only 27 minutes before the tow broke out. SP8 sample was opaque and more neps were forming in the steam stretch. | [8 empty] | 61.9 | 60 |  | 0.08/0.12 (S7)
191004 | W1554 | P1049 | RAFT combo |  | D1076 | TN19-037 | RAFT 300K precursor spinning using std 1283 spinning conditions but only 10:1 002 for the lick roller and 3% emulsion (002/003) in the main spin finish bath | [7 empty] | Y | RAFT 300K 24hr reaction Precursor spinning potentially for the November 2019 carbonisation trial | 18% | In Bottle | 500 | 2277.7 | Yes - O/N | Helium | 60 | 3 | N/A | N/A | 7 | 10.93 | 10+2 | 200 | new | 60 | 60 | Old | 60 | 60 | 40 | 92 | 80 | 130 | 12/10 | 3/6 | 1.75 | 7 | 2.19 | 2.19 | 2.19 | 5.47 | 5.47 | 5.47 | 5.47 | 19.5 | 13 | 18.5 | 18.5 | 30&80 | 9/9 | 002/003 mix 3% fresh | Y | 10:1 Water : Delion 002 | 13 |  |  |  | 2.501687 | 0.699528 | 6.3 | 51.42857 | 1.251429 | 2.497717 | 3.564899 | 10.57143 | 1.5 | 0.08 | 300K 24hr reaction precursor spinning. Bath length is 1.5m. Portable dope tank and pump - lick roller at 13 rpm. A TDR 10.6 x was used and achieved by introducing a small stress relaxation in the relax steam chest by reducing the steam relax rollers to 19.5 from 18.5 making the TDR 10.6x. Running well, SP8 package was shiny and collected for 30 minutes. | [8 empty] | 61.9 | 60 |  | 0.08/0.12 (S7)
191004 | W1555 | P1049 | RAFT combo |  | D1076 | TN19-037 | RAFT 300K precursor spinning using std 1283 spinning conditions but only 10:1 002 for the lick roller and 3% emulsion (002/003) in the main spin finish bath | [7 empty] | Y | RAFT 300K 24hr reaction Precursor spinning potentially for the November 2019 carbonisation trial | 18% | In Bottle | 500 | 2277.7 | Yes - O/N | Helium | 60 | 3 | N/A | N/A | 7 | 10.93 | 10+2 | 200 | new | 60 | 60 | Old | 60 | 60 | 40 | 92 | 80 | 130 | 12/10 | 3/6 | 1.75 | 7 | 2.19 | 2.84 | 2.84 | 7.1 | 7.1 | 7.1 | 7.1 | 24.9 | 12 | 24.9 | 24.9 | 30&80 | 9/9 | 002/003 mix 3% fresh | Y | 10:1 Water : Delion 002 | 13 |  |  |  | 2.501687 | 0.699528 | 6.3 | 30.17143 | 1.622857 | 2.5 | 3.507042 | 14.22857 | 0.88 | 0.08 | 300K 24hr reaction precursor spinning. Bath length is 0.88m. Portable dope tank and pump - lick roller at 13 rpm. Spinning using the 1283 spinning conditions. SP8 package collected for 30 minutes. SP8 sample was opaque and had some neps. TDR of 14.2 x may be too high for this MW RAFT. | [8 empty] | 61.9 | 60 |  | 0.08/0.12 (S7)
191010 | W1556 | P1033 | Exlan std Exlan 182K | 182000 | D1077 | TN19-038 | Std Exlan spun in a 0.88m coag bath using 1283 spin conditions | [7 empty] | Y | To prove to SIEF that we can repeatibly spin the '1283 precursor fibre' and have it carbonised to give a 3.4 Gpa carbon fibre. So we are spinning to the 1283 spinning conditins except Delion 002 (10:1) is being used in the lick roller and the lick roller RPM has been reduced from 51 to 13 RPM. | 20% | In Bottle | 600 | 2400 | Yes - O/N | Helium | 60 | 3 | N/A | N/A | 7 | 10.93 | 10+2 | 200 | new | 60 | 60 | Old | 65 | 60 | 40 | 92 | 90 | 130 | 12/11 | 3/4 | 1.75 | 7 | 2.19 | 2.84 | 2.84 | 7.1 | 7.1 | 7.1 | 7.1 | 24.9 | 13 | 24.9 | 24.9 | 35&80 | 9/9 | 002/003 mix 3% fresh | Y | 10:1 Water : Delion 002 | 13 |  |  |  | 2.501687 | 0.699528 | 6.3 | 30.17143 | 1.622857 | 2.5 | 3.507042 | 14.22857 | 0.88 | 0.08 | Portable dope tank and pump - Coag bath BL 0.88m, 60 deg 65% DMSO, 002/003 3% spin finish used in main spin finish bath and 10:1 (water:002) was used in the lick roller to minimise potential glueing during carbonisation as the 003 component has been identified as contributing to the glueing in carbonisation. The lick roller was set at 13 rpm to also reduce the amount of spin finish applied. SP8 Warm up sample collected for 15 minutes. Wash pressure was set to 20. Flaring evident on 2nd set of drying rollers (1st roller after the steam relax) when the roller temp was set to 45°C (although the original 1283 ran with roller at 45°C). To combat this we needed to reduce the temperature of the roller and flaring disappeared when the roller temp was reduced to 40°C. However to make certain that flaring doesn;t return we decided to run with a roller temperature of 35°C. Occassionally one or two filaments wrapped on the second hot water stretch roller and caused a few neps. Of more concern was the fact that the steam chest was blowing steam but not from the usual break in the red rubber seal. | [8 empty] | 63.5 | 60 |  | 0.08/0.12 (S7)
191010 | W1557 | P1033 | Exlan std Exlan 182K | 182000 | D1077 | TN19-038 | Std Exlan spun in a 0.88m coag bath using 1283 spin conditions | [7 empty] | Y | To prove to SIEF that we can repeatibly spin the '1283 precursor fibre' and have it carbonised to give a 3.4 Gpa carbon fibre. So we are spinning to the 1283 spinning conditins except Delion 002 (10:1) is being used in the lick roller and the lick roller RPM has been reduced from 51 to 13 RPM. | 20% | In Bottle | 600 | 2400 | Yes - O/N | Helium | 60 | 3 | N/A | N/A | 7 | 10.93 | 10+2 | 200 | new | 60 | 60 | Old | 65 | 60 | 40 | 92 | 90 | 130 | 12/11 | 3/4 | 1.75 | 7 | 2.19 | 2.84 | 2.84 | 7.1 | 7.1 | 7.1 | 7.1 | 24.9 | 13 | 24.9 | 24.9 | 35&80 | 9/9 | 002/003 mix 3% fresh | Y | 10:1 Water : Delion 002 | 13 |  |  |  | 2.501687 | 0.699528 | 6.3 | 30.17143 | 1.622857 | 2.5 | 3.507042 | 14.22857 | 0.88 | 0.08 | Portable dope tank and pump - Coag bath BL 0.88m, 60 deg 65% DMSO, 002/003 3% spin finish used in main spin finish bath and 10:1 (water:002) was used in the lick roller to minimise potential glueing during carbonisation as the 003 component has been identified as contributing to the glueing in carbonisation. The lick roller was set at 13 rpm to also reduce the amount of spin finish applied. SP8 sample collected for 30 minutes. Running well and the tow is shiny. Wash pressure was set to 20. Flaring evident on 2nd set of drying rollers (1st roller after the steam relax) when the roller temp was set to 45°C (although the original 1283 ran with roller at 45°C). To combat this we needed to reduce the temperature of the roller and flaring disappeared when the roller temp was reduced to 40°C. However to make certain that flaring doesn;t return we decided to run with a roller temperature of 35°C. Occassionally one or two filaments wrapped on the second hot water stretch roller and caused a few neps. Of more concern was the fact that the steam chest was blowing steam but not from the usual break in the red rubber seal. Also noticed that for this sample, the rubber roller leading into the hot water bath was only covering half of the tow for this sample. To combat this for the next sample we need to increase the final washing wrap from 4 to 5 wraps to ensure that we get better tow alignment. | [8 empty] | 63.5 | 60 |  | 0.08/0.12 (S7)
191010 | W1558 | P1033 | Exlan std Exlan 182K | 182000 | D1077 | TN19-038 | Std Exlan spun in a 0.88m coag bath using 1283 spin conditions | [7 empty] | Y | To prove to SIEF that we can repeatibly spin the '1283 precursor fibre' and have it carbonised to give a 3.4 Gpa carbon fibre. So we are spinning to the 1283 spinning conditins except Delion 002 (10:1) is being used in the lick roller and the lick roller RPM has been reduced from 51 to 13 RPM. | 20% | In Bottle | 600 | 2400 | Yes - O/N | Helium | 60 | 3 | N/A | N/A | 7 | 10.93 | 10+2 | 200 | new | 60 | 60 | Old | 65 | 60 | 40 | 92 | 90 | 130 | 12/11 | 3/5 | 1.75 | 7 | 2.19 | 2.84 | 2.84 | 7.1 | 7.1 | 7.1 | 7.1 | 24.9 | 13 | 24.9 | 24.9 | 35&80 | 9/9 | 002/003 mix 3% fresh | Y | 10:1 Water : Delion 002 | 13 |  |  |  | 2.501687 | 0.699528 | 6.3 | 30.17143 | 1.622857 | 2.5 | 3.507042 | 14.22857 | 0.88 | 0.08 | Portable dope tank and pump - Coag bath BL 0.88m, 60 deg 65% DMSO, 002/003 3% spin finish used in main spin finish bath and 10:1 (water:002) was used in the lick roller to minimise potential glueing during carbonisation as the 003 component has been identified as contributing to the glueing in carbonisation. The lick roller was set at 13 rpm to also reduce the amount of spin finish applied. SP8 sample collected for 30 minutes. Running well and the tow is shiny. Wash pressure was set to 20. Flaring evident on 2nd set of drying rollers (1st roller after the steam relax) when the roller temp was set to 45°C (although the original 1283 ran with roller at 45°C). To combat this we needed to reduce the temperature of the roller and flaring disappeared when the roller temp was reduced to 40°C. However to make certain that flaring doesn;t return we decided to run with a roller temperature of 35°C. Occassionally one or two filaments wrapped on the second hot water stretch roller and caused a few neps. Of more concern was the fact that the steam chest was blowing steam but not from the usual break in the red rubber seal. Final washing wrap was increased from 4 to 5 wraps for this package to ensure that we get better tow alignment. | [8 empty] | 63.5 | 60 |  | 0.08/0.12 (S7)
191010 | W1559 | P1033 | Exlan std Exlan 182K | 182000 | D1077 | TN19-038 | Std Exlan spun in a 1.5m coag bath using 1283 spin conditions | [7 empty] | Y | To prove to SIEF that we can repeatibly spin the '1283 precursor fibre' and have it carbonised to give a 3.4 Gpa carbon fibre. So we are spinning to the 1283 spinning conditins except Delion 002 (10:1) is being used in the lick roller and the lick roller RPM has been reduced from 51 to 13 RPM. | 20% | In Bottle | 600 | 2400 | Yes - O/N | Helium | 60 | 3 | N/A | N/A | 7 | 10.93 | 10+2 | 200 | new | 60 | 60 | Old | 65 | 60 | 40 | 92 | 90 | 130 | 12/11 | 3/5 | 1.75 | 7 | 2.19 | 2.84 | 2.84 | 7.1 | 7.1 | 7.1 | 7.1 | 24.9 | 13 | 24.9 | 24.9 | 35&80 | 9/9 | 002/003 mix 3% fresh | Y | 10:1 Water : Delion 002 | 13 |  |  |  | 2.501687 | 0.699528 | 6.3 | 51.42857 | 1.622857 | 2.5 | 3.507042 | 14.22857 | 1.5 | 0.08 | Portable dope tank and pump - Coag bath BL 1.5m, 60 deg 65% DMSO, 002/003 3% spin finish used in main spin finish bath and 10:1 (water:002) was used in the lick roller to minimise potential glueing during carbonisation as the 003 component has been identified as contributing to the glueing in carbonisation. The lick roller was set at 13 rpm to also reduce the amount of spin finish applied. SP8 sample collected for 30 minutes. Running well, no wrapping and the tow is shiny. | [8 empty] | 63.5 | 60 |  | 0.08/0.12 (S7)
191010 | W1560 | P1033 | Exlan std Exlan 182K | 182000 | D1077 | TN19-038 | Std Exlan spun in a 1.5m coag bath using 1283 spin conditions | [7 empty] | Y | To prove to SIEF that we can repeatibly spin the '1283 precursor fibre' and have it carbonised to give a 3.4 Gpa carbon fibre. So we are spinning to the 1283 spinning conditins except Delion 002 (10:1) is being used in the lick roller and the lick roller RPM has been reduced from 51 to 13 RPM. | 20% | In Bottle | 600 | 2400 | Yes - O/N | Helium | 60 | 3 | N/A | N/A | 7 | 10.93 | 10+2 | 200 | new | 60 | 60 | Old | 65 | 60 | 40 | 92 | 90 | 130 | 12/11 | 3/5 | 1.75 | 7 | 2.19 | 2.84 | 2.84 | 7.1 | 7.1 | 7.1 | 7.1 | 24.9 | 13 | 24.9 | 24.9 | 35&80 | 9/9 | 002/003 mix 3% fresh | Y | 10:1 Water : Delion 002 | 13 |  |  |  | 2.501687 | 0.699528 | 6.3 | 51.42857 | 1.622857 | 2.5 | 3.507042 | 14.22857 | 1.5 | 0.08 | Portable dope tank and pump - Coag bath BL 1.5m, 60 deg 65% DMSO, 002/003 3% spin finish used in main spin finish bath and 10:1 (water:002) was used in the lick roller to minimise potential glueing during carbonisation as the 003 component has been identified as contributing to the glueing in carbonisation. The lick roller was set at 13 rpm to also reduce the amount of spin finish applied. SP8 sample collected for 30 minutes. Running well, no wrapping and the tow is shiny. | [8 empty] | 63.5 | 60 |  | 0.08/0.12 (S7)
191010 | W1561 | P1033 | Exlan std Exlan 182K | 182000 | D1077 | TN19-038 | Std Exlan spun in a 1.5m coag bath using no stretch in the wash bath and same TDR as 1283 spin conditions | [7 empty] | Y | To prove to SIEF that we can repeatibly spin the '1283 precursor fibre' and have it carbonised to give a 3.4 Gpa carbon fibre. So we are spinning to the 1283 spinning conditins except Delion 002 (10:1) is being used in the lick roller and the lick roller RPM has been reduced from 51 to 13 RPM. | 20% | In Bottle | 600 | 2400 | Yes - O/N | Helium | 60 | 3 | N/A | N/A | 7 | 10.93 | 10+2 | 200 | new | 60 | 60 | Old | 65 | 60 | 40 | 92 | 90 | 130 | 12/11 | 3/5 | 1.75 | 7 | 2.19 | 2.19 | 2.19 | 5.47 | 5.47 | 5.47 | 5.47 | 24.9 | 13 | 24.9 | 24.9 | 35&80 | 9/9 | 002/003 mix 3% fresh | Y | 10:1 Water : Delion 002 | 13 |  |  |  | 2.501687 | 0.699528 | 6.3 | 51.42857 | 1.251429 | 2.497717 | 4.552102 | 14.22857 | 1.5 | 0.08 | Portable dope tank and pump - Coag bath BL 1.5m, 60 deg 65% DMSO, 002/003 3% spin finish used in main spin finish bath and 10:1 (water:002) was used in the lick roller to minimise potential glueing during carbonisation as the 003 component has been identified as contributing to the glueing in carbonisation. The lick roller was set at 13 rpm to also reduce the amount of spin finish applied. SP8 sample initially broke out after 10 minutes running then ran well and we collected for 30 minutes. Running well, no wrapping and the tow is shiny. We didn't stretch the tow during washing and a higher draw was applied in steam stretching. | [8 empty] | 63.5 | 60 |  | 0.08/0.12 (S7)
191010 | W1562 | P1033 | Exlan std Exlan 182K | 182000 | D1077 | TN19-038 | Std Exlan spun in a 1.5m coag bath using no stretch in the wash bath and same TDR as 1283 spin conditions | [7 empty] | Y | To prove to SIEF that we can repeatibly spin the '1283 precursor fibre' and have it carbonised to give a 3.4 Gpa carbon fibre. So we are spinning to the 1283 spinning conditins except Delion 002 (10:1) is being used in the lick roller and the lick roller RPM has been reduced from 51 to 13 RPM. | 20% | In Bottle | 600 | 2400 | Yes - O/N | Helium | 60 | 3 | N/A | N/A | 7 | 10.93 | 10+2 | 200 | new | 60 | 60 | Old | 65 | 60 | 40 | 92 | 90 | 130 | 12/11 | 3/5 | 1.75 | 7 | 2.19 | 2.19 | 2.19 | 5.47 | 5.47 | 5.47 | 5.47 | 24.9 | 13 | 24.9 | 24.9 | 35&80 | 9/9 | 002/003 mix 3% fresh | Y | 10:1 Water : Delion 002 | 13 |  |  |  | 2.501687 | 0.699528 | 6.3 | 51.42857 | 1.251429 | 2.497717 | 4.552102 | 14.22857 | 1.5 | 0.08 | Portable dope tank and pump - Coag bath BL 1.5m, 60 deg 65% DMSO, 002/003 3% spin finish used in main spin finish bath and 10:1 (water:002) was used in the lick roller to minimise potential glueing during carbonisation as the 003 component has been identified as contributing to the glueing in carbonisation. The lick roller was set at 13 rpm to also reduce the amount of spin finish applied. SP8 sample initially broke out after 10 minutes running then ran well and we collected for 30 minutes. Running well, no wrapping and the tow is shiny. We didn't stretch the tow during washing and a higher draw was applied in steam stretching. | [8 empty] | 63.5 | 60 |  | 0.08/0.12 (S7)
191011 | W1563 | P1033 | Exlan std Exlan 182K | 182000 | D1078 | TN19-039 | Std Exlan spun using a 100 micron spinneret in a 0.56m coag bath | [7 empty] | Y | To see if by using a 100 micron spinneret we can improve the density and other white fibre properties. | 20% | In Bottle | 600 | 2400 | Yes - O/N | Helium | 60 | 3 | N/A | N/A | 7 | 10.93 | 10+2 | 200 | old | 60 | 60 | Old | 65 | 60 | 40 | 92 | 90 | 130 | 12/11 | 3/5 | 1.12 | 4.48 | 1.4 | 1.82 | 1.82 | 4.55 | 4.55 | 4.55 | 4.55 | 15.93 | 13 | 15.93 | 15.93 | 35&80 | 8/9 | 002/003 mix 3% fresh | Y | 10:1 Water : Delion 002 | 13 | Y |  |  | 1.60108 | 0.699528 | 6.3 | 30 | 1.625 | 2.5 | 3.501099 | 14.22321 | 0.56 | 0.1 | Portable dope tank and pump - Coag bath BL 0.56m, 60 deg 65% DMSO, 002/003 3% spin finish used in main spin finish bath and 10:1 (water:002) was used in the lick roller. The lick roller was set at 13 rpm to also reduce the amount of spin finish applied. Warm up SP8 sample collected for 15 minutes. Running well, no wrapping, no neps and the tow is shiny. There was still a steam leak in the steam chest, about 20cm from the entry into the steam chest. | [8 empty] | 63.5 | 60 |  | 0.1/0.15 (S5)
191011 | W1564 | P1033 | Exlan std Exlan 182K | 182000 | D1078 | TN19-039 | Std Exlan spun using a 100 micron spinneret in a 0.56m coag bath | [7 empty] | Y | To see if by using a 100 micron spinneret we can improve the density and other white fibre properties. | 20% | In Bottle | 600 | 2400 | Yes - O/N | Helium | 60 | 3 | N/A | N/A | 7 | 10.93 | 10+2 | 200 | old | 60 | 60 | Old | 65 | 60 | 40 | 92 | 90 | 130 | 12/11 | 3/5 | 1.12 | 4.48 | 1.4 | 1.82 | 1.82 | 4.55 | 4.55 | 4.55 | 4.55 | 15.93 | 13 | 15.93 | 15.93 | 35&80 | 8/9 | 002/003 mix 3% fresh | Y | 10:1 Water : Delion 002 | 13 | Y |  |  | 1.60108 | 0.699528 | 6.3 | 30 | 1.625 | 2.5 | 3.501099 | 14.22321 | 0.56 | 0.1 | Portable dope tank and pump - Coag bath BL 0.56m, 60 deg 65% DMSO, 002/003 3% spin finish used in main spin finish bath and 10:1 (water:002) was used in the lick roller. The lick roller was set at 13 rpm to also reduce the amount of spin finish applied. SP8 sample collected for 50 minutes. Running well, no wrapping, no neps and the tow is shiny. There was still a steam leak in the steam chest, about 20cm from the entry into the steam chest. | [8 empty] | 63.5 | 60 |  | 0.1/0.15 (S5)
191011 | W1565 | P1033 | Exlan std Exlan 182K | 182000 | D1078 | TN19-039 | Std Exlan spun using a 100 micron spinneret in a 0.56m coag bath | [7 empty] | Y | To see if by using a 100 micron spinneret we can improve the density and other white fibre properties. | 20% | In Bottle | 600 | 2400 | Yes - O/N | Helium | 60 | 3 | N/A | N/A | 7 | 10.93 | 10+2 | 200 | old | 60 | 60 | Old | 65 | 60 | 40 | 92 | 90 | 130 | 12/11 | 3/5 | 1.12 | 4.48 | 1.4 | 1.82 | 1.82 | 4.55 | 4.55 | 4.55 | 4.55 | 15.93 | 13 | 15.93 | 15.93 | 35&80 | 8/9 | 002/003 mix 3% fresh | Y | 10:1 Water : Delion 002 | 13 | Y |  |  | 1.60108 | 0.699528 | 6.3 | 30 | 1.625 | 2.5 | 3.501099 | 14.22321 | 0.56 | 0.1 | Portable dope tank and pump - Coag bath BL 0.56m, 60 deg 65% DMSO, 002/003 3% spin finish used in main spin finish bath and 10:1 (water:002) was used in the lick roller. The lick roller was set at 13 rpm to also reduce the amount of spin finish applied. SP8 sample collected for 50 minutes. Running well, no wrapping, no neps and the tow is shiny. There was still a steam leak in the steam chest, about 20cm from the entry into the steam chest. | [8 empty] | 63.5 | 60 |  | 0.1/0.15 (S5)
191011 | W1566 | P1033 | Exlan std Exlan 182K | 182000 | D1078 | TN19-039 | Std Exlan spun using a 100 micron spinneret in a 0.56m coag bath and no stretching in the wash | [7 empty] | Y | To see if by using a 100 micron spinneret we can improve the density and other white fibre properties. | 20% | In Bottle | 600 | 2400 | Yes - O/N | Helium | 60 | 3 | N/A | N/A | 7 | 10.93 | 10+2 | 200 | old | 60 | 60 | Old | 65 | 60 | 40 | 92 | 90 | 130 | 12/11 | 3/5 | 1.12 | 4.48 | 1.4 | 1.4 | 1.4 | 3.5 | 3.5 | 3.5 | 3.5 | 15.93 | 13 | 15.93 | 15.93 | 35&80 | 8/9 | 002/003 mix 3% fresh | Y | 10:1 Water : Delion 002 | 13 | Y |  |  | 1.60108 | 0.699528 | 6.3 | 30 | 1.25 | 2.5 | 4.551429 | 14.22321 | 0.56 | 0.1 | Portable dope tank and pump - Coag bath BL 0.56m, 60 deg 65% DMSO, 002/003 3% spin finish used in main spin finish bath and 10:1 (water:002) was used in the lick roller. The lick roller was set at 13 rpm to also reduce the amount of spin finish applied. No stretching in the wash bath so there is more stretching in the steam stretch. MF noticed flaring so he reinstated the W1565 spinning conditions and the flaring stopped. Then he reinstated the w1566 conditions and the flaring returned, so LH reduced the roller temperature from 35°C to 30°C. This stopped the flaring. We stopped collecting the package after only 30 minutes because of the issues discussed above. The tow was shiny. Once the roller temp was reduced the sample ran well and this roller temperature will be used for the subsequent samples. There was still a steam leak in the steam chest, about 20cm from the entry into the steam chest. | [8 empty] | 63.5 | 60 |  | 0.1/0.15 (S5)
191011 | W1567 | P1033 | Exlan std Exlan 182K | 182000 | D1078 | TN19-039 | Std Exlan spun using a 100 micron spinneret in a 0.56m coag bath and no stretching in the wash | [7 empty] | Y | To see if by using a 100 micron spinneret we can improve the density and other white fibre properties. | 20% | In Bottle | 600 | 2400 | Yes - O/N | Helium | 60 | 3 | N/A | N/A | 7 | 10.93 | 10+2 | 200 | old | 60 | 60 | Old | 65 | 60 | 40 | 92 | 90 | 130 | 12/11 | 3/5 | 1.12 | 4.48 | 1.4 | 1.4 | 1.4 | 3.5 | 3.5 | 3.5 | 3.5 | 15.93 | 13 | 15.93 | 15.93 | 30&80 | 8/9 | 002/003 mix 3% fresh | Y | 10:1 Water : Delion 002 | 13 | Y |  |  | 1.60108 | 0.699528 | 6.3 | 30 | 1.25 | 2.5 | 4.551429 | 14.22321 | 0.56 | 0.1 | Portable dope tank and pump - Coag bath BL 0.56m, 60 deg 65% DMSO, 002/003 3% spin finish used in main spin finish bath and 10:1 (water:002) was used in the lick roller. The lick roller was set at 13 rpm to also reduce the amount of spin finish applied. No stretching in the wash bath so there is more stretching in the steam stretch. Now that the drying roller after the steam relax is at 30°C, the sample is running well, no neps, no wrapping and no flaring. SP8 package collected for 50 minutes and the tow was shiny. LH noticed white streaks in the tow as it was exiting the main spin finish bath and wrapping onto the very first drying roller. There was still a steam leak in the steam chest, about 20cm from the entry into the steam chest. | [8 empty] | 63.5 | 60 |  | 0.1/0.15 (S5)
191011 | W1568 | P1033 | Exlan std Exlan 182K | 182000 | D1078 | TN19-039 | Std Exlan spun using a 100 micron spinneret in a 0.95m coag bath and no stretching in the wash | [7 empty] | Y | To see if by using a 100 micron spinneret we can improve the density and other white fibre properties. | 20% | In Bottle | 600 | 2400 | Yes - O/N | Helium | 60 | 3 | N/A | N/A | 7 | 10.93 | 10+2 | 200 | old | 60 | 60 | Old | 65 | 60 | 40 | 92 | 90 | 130 | 12/11 | 3/5 | 1.12 | 4.48 | 1.4 | 1.4 | 1.4 | 3.5 | 3.5 | 3.5 | 3.5 | 20.48 | 13 | 20.48 | 20.48 | 30&80 | 8/9 | 002/003 mix 3% fresh | Y | 10:1 Water : Delion 002 | 13 | Y |  |  | 1.60108 | 0.699528 | 6.3 | 50.89286 | 1.25 | 2.5 | 5.851429 | 18.28571 | 0.95 | 0.1 | Portable dope tank and pump - Coag bath BL 0.95m, 60 deg 65% DMSO, 002/003 3% spin finish used in main spin finish bath and 10:1 (water:002) was used in the lick roller. The lick roller was set at 13 rpm to also reduce the amount of spin finish applied. No stretching in the wash bath so there is more stretching in the steam stretch. Now that the drying roller after the steam relax is at 30°C, the sample is running well, however some neps were observed due to the high stretch but no wrapping and no flaring. SP8 package collected for 50 minutes and the tow was opaque. White streaks in the tow as it was exiting the main spin finish bath and wrapping onto the very first drying roller. There was still a steam leak in the steam chest, about 20cm from the entry into the steam chest. | [8 empty] | 63.5 | 60 |  | 0.1/0.15 (S5)
191011 | W1569 | P1033 | Exlan std Exlan 182K | 182000 | D1078 | TN19-039 | Std Exlan spun using a 100 micron spinneret in a 0.95m coag bath and no stretching in the wash | [7 empty] | Y | To see if by using a 100 micron spinneret we can improve the density and other white fibre properties. | 20% | In Bottle | 600 | 2400 | Yes - O/N | Helium | 60 | 3 | N/A | N/A | 7 | 10.93 | 10+2 | 200 | old | 60 | 60 | Old | 65 | 60 | 40 | 92 | 90 | 130 | 12/11 | 3/5 | 1.12 | 4.48 | 1.4 | 1.82 | 1.82 | 4.55 | 4.55 | 4.55 | 4.55 | 20.48 | 13 | 20.48 | 20.48 | 30&80 | 8/9 | 002/003 mix 3% fresh | Y | 10:1 Water : Delion 002 | 13 | Y |  |  | 1.60108 | 0.699528 | 6.3 | 50.89286 | 1.625 | 2.5 | 4.501099 | 18.28571 | 0.95 | 0.1 | Portable dope tank and pump - Coag bath BL 0.95m, 60 deg 65% DMSO, 002/003 3% spin finish used in main spin finish bath and 10:1 (water:002) was used in the lick roller. The lick roller was set at 13 rpm to also reduce the amount of spin finish applied. No stretching in the wash bath so there is more stretching in the steam stretch. Now that the drying roller after the steam relax is at 30°C, the sample is running well, however a couple of neps were observed due to the high stretch but no wrapping and no flaring. SP8 package collected for 50 minutes and the tow was opaque. White streaks in the tow as it was exiting the main spin finish bath and wrapping onto the very first drying roller. There was still a steam leak in the steam chest, about 20cm from the entry into the steam chest. | [8 empty] | 63.5 | 60 |  | 0.1/0.15 (S5)
191011 | W1570 | P1033 | Exlan std Exlan 182K | 182000 | D1078 | TN19-039 | Std Exlan spun using a 100 micron spinneret in a 0.95m coag bath and no stretching in the wash | [7 empty] | Y | To see if by using a 100 micron spinneret we can improve the density and other white fibre properties. | 20% | In Bottle | 600 | 2400 | Yes - O/N | Helium | 60 | 3 | N/A | N/A | 7 | 10.93 | 10+2 | 200 | old | 60 | 60 | Old | 65 | 60 | 40 | 92 | 90 | 130 | 12/11 | 3/5 | 1.12 | 4.48 | 1.4 | 1.82 | 1.82 | 4.55 | 4.55 | 4.55 | 4.55 | 20.48 | 13 | 20.48 | 20.48 | 30&80 | 8/9 | 002/003 mix 3% fresh | Y | 10:1 Water : Delion 002 | 13 | Y |  |  | 1.60108 | 0.699528 | 6.3 | 50.89286 | 1.625 | 2.5 | 4.501099 | 18.28571 | 0.95 | 0.1 | Portable dope tank and pump - Coag bath BL 0.95m, 60 deg 65% DMSO, 002/003 3% spin finish used in main spin finish bath and 10:1 (water:002) was used in the lick roller. The lick roller was set at 13 rpm to also reduce the amount of spin finish applied. No stretching in the wash bath so there is more stretching in the steam stretch. Now that the drying roller after the steam relax is at 30°C, the sample is running well, however a couple of neps were observed due to the high stretch but no wrapping and no flaring but the tow was opaque indicating that we have over stretched it. SP8 package collected for only 23 minutes because it was getting late and the dope was getting low and LH still wanted to run another sample with a higher lick roller rpm. There was still a steam leak in the steam chest, about 20cm from the entry into the steam chest. | [8 empty] | 63.5 | 60 |  | 0.1/0.15 (S5)
191011 | W1571 | P1033 | Exlan std Exlan 182K | 182000 | D1078 | TN19-039 | Std Exlan spun using a 100 micron spinneret in a 0.95m coag bath and no stretching in the wash | [7 empty] | Y | To see if by using a 100 micron spinneret we can improve the density and other white fibre properties. | 20% | In Bottle | 600 | 2400 | Yes - O/N | Helium | 60 | 3 | N/A | N/A | 7 | 10.93 | 10+2 | 200 | old | 60 | 60 | Old | 65 | 60 | 40 | 92 | 90 | 130 | 12/11 | 3/5 | 1.12 | 4.48 | 1.4 | 1.82 | 1.82 | 4.55 | 4.55 | 4.55 | 4.55 | 20.48 | 13 | 20.48 | 20.48 | 30&80 | 8/9 | 002/003 mix 3% fresh | Y | 10:1 Water : Delion 002 | 51 | Y |  |  | 1.60108 | 0.699528 | 6.3 | 50.89286 | 1.625 | 2.5 | 4.501099 | 18.28571 | 0.95 | 0.1 | Portable dope tank and pump - Coag bath BL 0.95m, 60 deg 65% DMSO, 002/003 3% spin finish used in main spin finish bath and 10:1 (water:002) was used in the lick roller. The lick roller was set at 51 rpm and the SP8 sample was collected for a couple minutes for density column tesing only. | [8 empty] | 63.5 | 60 |  | 0.1/0.15 (S5)
191011 | W1572 | P1033 | Exlan std Exlan 182K | 182000 | D1078 | TN19-039 | Std Exlan spun using a 100 micron spinneret in a 0.95m coag bath and no stretching in the wash | [7 empty] | Y | To see if by using a 100 micron spinneret we can improve the density and other white fibre properties. | 20% | In Bottle | 600 | 2400 | Yes - O/N | Helium | 60 | 3 | N/A | N/A | 7 | 10.93 | 10+2 | 200 | old | 60 | 60 | Old | 65 | 60 | 40 | 92 | 90 | 130 | 12/11 | 3/5 | 1.12 | 4.48 | 1.4 | 1.82 | 1.82 | 4.55 | 4.55 | 4.55 | 4.55 | 20.48 | 13 | 20.48 | 20.48 | 30&80 | 8/9 | 002/003 mix 3% fresh | Y | 10:1 Water : Delion 002 | 51 | Y |  |  | 1.60108 | 0.699528 | 6.3 | 50.89286 | 1.625 | 2.5 | 4.501099 | 18.28571 | 0.95 | 0.1 | Portable dope tank and pump - Coag bath BL 0.95m, 60 deg 65% DMSO, 002/003 3% spin finish used in main spin finish bath and 10:1 (water:002) was used in the lick roller. The lick roller was set at 51 rpm and the SP7 sample (ie before the lick roller) was collected for a couple minutes for density column tesing only. | [8 empty] | 63.5 | 60 |  | 0.1/0.15 (S5)
191025 | W1573 | P1033 | Exlan std Exlan 182K | 182000 | D1079 | TN19-040 | Std Exlan 80 micron spinneret spun in a 0.88m coag bath using 1283 spin conditions | [7 empty] | Y | To prove to SIEF that we can repeatibly spin the '1283 precursor fibre' and have it carbonised to give a 3.4 Gpa carbon fibre. So we are spinning to the 1283 spinning conditins except Delion 002 (10:1) is being used in the lick roller. Two lick roller settings 51 and 13 RPM will be used to see if density improves when the lick roller RPM is at 13 rpm (as previous trials have suggested). |  | In Bottle | 600 | 2400 | Yes - O/N | Helium | 60 | 3 | N/A | N/A | 7 | 10.93 | 10+2 | 200 | New | 60 | 60 | Old | 65 | 60 | 40 | 92 | 90 | 130 | 12/11 | 3/5 | 1.75 | 7 | 2.19 | 2.84 | 2.84 | 7.1 | 7.1 | 7.1 | 7.1 | 24.9 | 13 | 24.9 | 24.9 | 30&80 | 9/9 | 002/003 mix 3% fresh | Y | 10:1 Water : Delion 002 | 51 | Y | 10 | 249 | 2.501687 | 0.699528 | 6.3 | 30.17143 | 1.622857 | 2.5 | 3.507042 | 14.22857 | 0.88 | 0.08 | Portable dope tank and pump - Coag bath BL 0.88m, 60 deg 65% DMSO, 002/003 3% spin finish used in main spin finish bath and 10:1 (water:002) was used in the lick roller to minimise potential glueing during carbonisation as the 003 component has been identified as contributing to the glueing in carbonisation. The lick roller was set at 51 rpm. Warmup SP8 sample collected for 10 minutes. Running well and the tow is shiny. Wash pressure was set to 20. | [8 empty] | 63.5 | 60 |  | 0.08/0.12 (S7)
191025 | W1574 | P1033 | Exlan std Exlan 182K | 182000 | D1079 | TN19-040 | Std Exlan 80 micron spinneret spun in a 0.88m coag bath using 1283 spin conditions | [7 empty] | Y | To prove to SIEF that we can repeatibly spin the '1283 precursor fibre' and have it carbonised to give a 3.4 Gpa carbon fibre. So we are spinning to the 1283 spinning conditins except Delion 002 (10:1) is being used in the lick roller. Two lick roller settings 51 and 13 RPM will be used to see if density improves when the lick roller RPM is at 13 rpm (as previous trials have suggested). |  | In Bottle | 600 | 2400 | Yes - O/N | Helium | 60 | 3 | N/A | N/A | 7 | 10.93 | 10+2 | 200 | New | 60 | 60 | Old | 65 | 60 | 40 | 92 | 90 | 130 | 12/11 | 3/5 | 1.75 | 7 | 2.19 | 2.84 | 2.84 | 7.1 | 7.1 | 7.1 | 7.1 | 24.9 | 13 | 24.9 | 24.9 | 30&80 | 9/9 | 002/003 mix 3% fresh | Y | 10:1 Water : Delion 002 | 51 | Y | 30 | 747 | 2.501687 | 0.699528 | 6.3 | 30.17143 | 1.622857 | 2.5 | 3.507042 | 14.22857 | 0.88 | 0.08 | Another warm up sample because the draw bath heater tripped out about 20 minutes into the run. SP8 warm up sample collected for 30 minutes.Spinning conditions as above. Portable dope tank and pump - Coag bath BL 0.88m, 60 deg 65% DMSO, 002/003 3% spin finish used in main spin finish bath and 10:1 (water:002) was used in the lick roller to minimise potential glueing during carbonisation as the 003 component has been identified as contributing to the glueing in carbonisation. The lick roller was set at 51 rpm. Warmup SP8 sample collected for 30 minutes. | [8 empty] | 63.5 | 60 |  | 0.08/0.12 (S7)
191025 | W1575 | P1033 | Exlan std Exlan 182K | 182000 | D1079 | TN19-040 | Std Exlan 80 micron spinneret spun in a 0.88m coag bath using 1283 spin conditions | [7 empty] | Y | To prove to SIEF that we can repeatibly spin the '1283 precursor fibre' and have it carbonised to give a 3.4 Gpa carbon fibre. So we are spinning to the 1283 spinning conditins except Delion 002 (10:1) is being used in the lick roller. Two lick roller settings 51 and 13 RPM will be used to see if density improves when the lick roller RPM is at 13 rpm (as previous trials have suggested). |  | In Bottle | 600 | 2400 | Yes - O/N | Helium | 60 | 3 | N/A | N/A | 7 | 10.93 | 10+2 | 200 | New | 60 | 60 | Old | 65 | 60 | 40 | 92 | 90 | 130 | 12/11 | 3/5 | 1.75 | 7 | 2.19 | 2.84 | 2.84 | 7.1 | 7.1 | 7.1 | 7.1 | 24.9 | 13 | 24.9 | 24.9 | 30&80 | 9/9 | 002/003 mix 3% fresh | Y | 10:1 Water : Delion 002 | 51 | Y | 50 | 1245 | 2.501687 | 0.699528 | 6.3 | 30.17143 | 1.622857 | 2.5 | 3.507042 | 14.22857 | 0.88 | 0.08 | SP8 sample collected for 50 minutes.Spinning conditions as above. Portable dope tank and pump - Coag bath BL 0.88m, 60 deg 65% DMSO, 002/003 3% spin finish used in main spin finish bath and 10:1 (water:002) was used in the lick roller to minimise potential glueing during carbonisation as the 003 component has been identified as contributing to the glueing in carbonisation. The lick roller was set at 51 rpm. Sample ran well but a few neps were observed in the tow. | [8 empty] | 63.5 | 60 |  | 0.08/0.12 (S7)
191025 | W1576 | P1033 | Exlan std Exlan 182K | 182000 | D1079 | TN19-040 | Std Exlan 80 micron spinneret spun in a 0.88m coag bath using 1283 spin conditions | [7 empty] | Y | To prove to SIEF that we can repeatibly spin the '1283 precursor fibre' and have it carbonised to give a 3.4 Gpa carbon fibre. So we are spinning to the 1283 spinning conditins except Delion 002 (10:1) is being used in the lick roller. Two lick roller settings 51 and 13 RPM will be used to see if density improves when the lick roller RPM is at 13 rpm (as previous trials have suggested). |  | In Bottle | 600 | 2400 | Yes - O/N | Helium | 60 | 3 | N/A | N/A | 7 | 10.93 | 10+2 | 200 | New | 60 | 60 | Old | 65 | 60 | 40 | 92 | 90 | 130 | 12/11 | 3/5 | 1.75 | 7 | 2.19 | 2.84 | 2.84 | 7.1 | 7.1 | 7.1 | 7.1 | 24.9 | 13 | 24.9 | 24.9 | 30&80 | 9/9 | 002/003 mix 3% fresh | Y | 10:1 Water : Delion 002 | 51 | Y | 50 | 1245 | 2.501687 | 0.699528 | 6.3 | 30.17143 | 1.622857 | 2.5 | 3.507042 | 14.22857 | 0.88 | 0.08 | SP8 sample collected for 50 minutes.Spinning conditions as above. Portable dope tank and pump - Coag bath BL 0.88m, 60 deg 65% DMSO, 002/003 3% spin finish used in main spin finish bath and 10:1 (water:002) was used in the lick roller to minimise potential glueing during carbonisation as the 003 component has been identified as contributing to the glueing in carbonisation. The lick roller was set at 51 rpm.Sample ran well but a few neps were observed in the tow. | [8 empty] | 63.5 | 60 |  | 0.08/0.12 (S7)
191025 | W1577 | P1033 | Exlan std Exlan 182K | 182000 | D1079 | TN19-040 | Std Exlan 80 micron spinneret spun in a 0.88m coag bath using 1283 spin conditions | [7 empty] | Y | To prove to SIEF that we can repeatibly spin the '1283 precursor fibre' and have it carbonised to give a 3.4 Gpa carbon fibre. So we are spinning to the 1283 spinning conditins except Delion 002 (10:1) is being used in the lick roller. Two lick roller settings 51 and 13 RPM will be used to see if density improves when the lick roller RPM is at 13 rpm (as previous trials have suggested). |  | In Bottle | 600 | 2400 | Yes - O/N | Helium | 60 | 3 | N/A | N/A | 7 | 10.93 | 10+2 | 200 | New | 60 | 60 | Old | 65 | 60 | 40 | 92 | 90 | 130 | 12/11 | 3/5 | 1.75 | 7 | 2.19 | 2.84 | 2.84 | 7.1 | 7.1 | 7.1 | 7.1 | 24.9 | 13 | 24.9 | 24.9 | 30&80 | 9/9 | 002/003 mix 3% fresh | Y | 10:1 Water : Delion 002 | 13 | Y | 50 | 1245 | 2.501687 | 0.699528 | 6.3 | 30.17143 | 1.622857 | 2.5 | 3.507042 | 14.22857 | 0.88 | 0.08 | SP8 sample collected for 50 minutes, lick roller reduced from 51 rpm to 13 rpm. Spinning conditions as above. Portable dope tank and pump - Coag bath BL 0.88m, 60 deg 65% DMSO, 002/003 3% spin finish used in main spin finish bath and 10:1 (water:002) was used in the lick roller to minimise potential glueing during carbonisation as the 003 component has been identified as contributing to the glueing in carbonisation. The lick roller was set at 13 rpm to also reduce the amount of spin finish applied. Sample ran well but a few neps were observed in the tow. | [8 empty] | 63.5 | 60 |  | 0.08/0.12 (S7)
191025 | W1578 | P1033 | Exlan std Exlan 182K | 182000 | D1079 | TN19-040 | Std Exlan 80 micron spinneret spun in a 0.88m coag bath using 1283 spin conditions | [7 empty] | Y | To prove to SIEF that we can repeatibly spin the '1283 precursor fibre' and have it carbonised to give a 3.4 Gpa carbon fibre. So we are spinning to the 1283 spinning conditins except Delion 002 (10:1) is being used in the lick roller. Two lick roller settings 51 and 13 RPM will be used to see if density improves when the lick roller RPM is at 13 rpm (as previous trials have suggested). |  | In Bottle | 600 | 2400 | Yes - O/N | Helium | 60 | 3 | N/A | N/A | 7 | 10.93 | 10+2 | 200 | New | 60 | 60 | Old | 65 | 60 | 40 | 92 | 90 | 130 | 12/11 | 3/5 | 1.75 | 7 | 2.19 | 2.84 | 2.84 | 7.1 | 7.1 | 7.1 | 7.1 | 24.9 | 13 | 24.9 | 24.9 | 30&80 | 9/9 | 002/003 mix 3% fresh | Y | 10:1 Water : Delion 002 | 13 | Y | 50 | 1245 | 2.501687 | 0.699528 | 6.3 | 30.17143 | 1.622857 | 2.5 | 3.507042 | 14.22857 | 0.88 | 0.08 | SP8 sample collected for 50 minutes, lick roller reduced from 51 rpm to 13 rpm. Spinning conditions as above. Portable dope tank and pump - Coag bath BL 0.88m, 60 deg 65% DMSO, 002/003 3% spin finish used in main spin finish bath and 10:1 (water:002) was used in the lick roller to minimise potential glueing during carbonisation as the 003 component has been identified as contributing to the glueing in carbonisation. The lick roller was set at 13 rpm to also reduce the amount of spin finish applied. Sample ran well but a few neps were observed in the tow. | [8 empty] | 63.5 | 60 |  | 0.08/0.12 (S7)
191025 | W1579 | P1033 | Exlan std Exlan 182K | 182000 | D1079 | TN19-040 | Std Exlan 80 micron spinneret spun in a 0.88m coag bath using 1283 spin conditions | [7 empty] | Y | To prove to SIEF that we can repeatibly spin the '1283 precursor fibre' and have it carbonised to give a 3.4 Gpa carbon fibre. So we are spinning to the 1283 spinning conditins except Delion 002 (10:1) is being used in the lick roller. Two lick roller settings 51 and 13 RPM will be used to see if density improves when the lick roller RPM is at 13 rpm (as previous trials have suggested). |  | In Bottle | 600 | 2400 | Yes - O/N | Helium | 60 | 3 | N/A | N/A | 7 | 10.93 | 10+2 | 200 | New | 60 | 60 | Old | 65 | 60 | 40 | 92 | 90 | 130 | 12/11 | 3/5 | 1.75 | 7 | 2.19 | 2.84 | 2.84 | 7.1 | 7.1 | 7.1 | 7.1 | 19.6 | 13 | 19.6 | 19.6 | 30&80 | 9/9 | 002/003 mix 3% fresh | Y | 10:1 Water : Delion 002 | 13 | Y | 38 | 744.8 | 2.501687 | 0.699528 | 6.3 | 30.17143 | 1.622857 | 2.5 | 2.760563 | 11.2 | 0.88 | 0.08 | SP8 sample collected for 50 minutes, lick roller reduced from 51 rpm to 13 rpm and final roller speeds reduced to 19.6 so that the final draw was only 11.2x instead of 14.2x. Portable dope tank and pump - Coag bath BL 0.88m, 60 deg 65% DMSO, 002/003 3% spin finish used in main spin finish bath and 10:1 (water:002) was used in the lick roller to minimise potential glueing during carbonisation as the 003 component has been identified as contributing to the glueing in carbonisation. The lick roller was set at 13 rpm to also reduce the amount of spin finish applied. Sample ran well but a few neps were observed in the tow. | [8 empty] | 63.5 | 60 |  | 0.08/0.12 (S7)
191025 | W1580 | P1033 | Exlan std Exlan 182K | 182000 | D1079 | TN19-040 | Std Exlan 80 micron spinneret spun in a 0.88m coag bath using 1283 spin conditions |  | Y | [6 empty] | To prove to SIEF that we can repeatibly spin the '1283 precursor fibre' and have it carbonised to give a 3.4 Gpa carbon fibre. So we are spinning to the 1283 spinning conditins except Delion 002 (10:1) is being used in the lick roller. Two lick roller settings 51 and 13 RPM will be used to see if density improves when the lick roller RPM is at 13 rpm (as previous trials have suggested). |  | In Bottle | 600 | 2400 | Yes - O/N | Helium | 60 | 3 | N/A | N/A | 7 | 10.93 | 10+2 | 200 | New | 60 | 60 | Old | 65 | 60 | 40 | 92 | 90 | 130 | 12/11 | 3/5 | 1.75 | 7 | 2.19 | 2.84 | 2.84 | 7.1 | 7.1 | 7.1 | 7.1 | 19.6 | 13 | 19.6 | 19.6 | 30&80 | 9/9 | 002/003 mix 3% fresh | Y | 10:1 Water : Delion 002 | 13 | Y |  | 0 | 2.501687 | 0.699528 | 6.3 | 30.17143 | 1.622857 | 2.5 | 2.760563 | 11.2 | 0.88 | 0.08 | SP2 sample collected into a plastic bag. A couple of meters were colleced. Portable dope tank and pump - Coag bath BL 0.88m, 60 deg 65% DMSO | [8 empty] | 63.5 | 60 |  | 0.08/0.12 (S7)
191030 | W1581 | P1033 | Exlan std Exlan 182K | 182000 | D1080 | TN19-041 | Std Exlan 80 micron spinneret spun in a 0.88m coag bath using 1283 spin conditions | [7 empty] | Y | To prove to SIEF that we can repeatibly spin the '1283 precursor fibre' and have it carbonised to give a 3.4 Gpa carbon fibre. So we are spinning to the 1283 spinning conditins except Delion 002 (10:1) is being used in the lick roller. Two lick roller settings 51 and 13 RPM will be used to see if density improves when the lick roller RPM is at 13 rpm (as previous trials have suggested). |  | In Bottle | 600 | 2400 | Yes - O/N | Helium | 60 | 3 | N/A | N/A | 7 | 10.93 | 10+2 | 200 | New | 60 | 60 | Old | 65 | 60 | 40 | 92 | 90 | 130 | 12/11 | 3/5 | 1.75 | 7 | 2.19 | 2.84 | 2.84 | 7.1 | 7.1 | 7.1 | 7.1 | 24.9 | 13 | 24.9 | 24.9 | 30&80 | 9/3 | 002/003 mix 3% fresh | Y | water | 51 | Y | 15 | 373.5 | 2.501687 | 0.699528 | 6.3 | 30.17143 | 1.622857 | 2.5 | 3.507042 | 14.22857 | 0.88 | 0.08 | Used only water in the lick roller. Warm up SP8 sample collected for 15 minutes, lick roller bath was just water and the lick roller speed was 51 rpm. Tow spun using 1283 spinning conditions with final roller speeds set to 24.9 to give a TDR of 14.2x. Portable dope tank and pump - Coag bath BL 0.88m, 60 deg 65% DMSO, 002/003 3% spin finish used in main spin finish bath and water was used in the lick roller to minimise silicon content on the tow. Had to reduce the wraps on the final roller from 9 down to 3 becasue of flaring. Also the tow on the package was very staticy and difficult to handle. | [8 empty] | 63.5 | 60 |  | 0.08/0.12 (S7)
191030 | W1582 | P1033 | Exlan std Exlan 182K | 182000 | D1080 | TN19-041 | Std Exlan 80 micron spinneret spun in a 0.88m coag bath using 1283 spin conditions | [7 empty] | Y | To prove to SIEF that we can repeatibly spin the '1283 precursor fibre' and have it carbonised to give a 3.4 Gpa carbon fibre. So we are spinning to the 1283 spinning conditins except Delion 002 (10:1) is being used in the lick roller. Two lick roller settings 51 and 13 RPM will be used to see if density improves when the lick roller RPM is at 13 rpm (as previous trials have suggested). |  | In Bottle | 600 | 2400 | Yes - O/N | Helium | 60 | 3 | N/A | N/A | 7 | 10.93 | 10+2 | 200 | New | 60 | 60 | Old | 65 | 60 | 40 | 92 | 90 | 130 | 12/11 | 3/5 | 1.75 | 7 | 2.19 | 2.84 | 2.84 | 7.1 | 7.1 | 7.1 | 7.1 | 19.6 | 13 | 19.6 | 19.6 | 30&80 | 9/9 | 002/003 mix 3% fresh | Y | 10:1 Water : Delion 002 | 13 | Y | 64 | 1254.4 | 2.501687 | 0.699528 | 6.3 | 30.17143 | 1.622857 | 2.5 | 2.760563 | 11.2 | 0.88 | 0.08 | TDR 11.2x SP8 sample collected for 64 minutes, lick roller bath was 10:1 water:002 and the lick roller speed was 13 rpm. Tow spun using 1283 spinning conditions with final roller speeds set to 19.6 to give a TDR of 11.2x. Portable dope tank and pump - Coag bath BL 0.88m, 60 deg 65% DMSO, 002/003 3% spin finish used in main spin finish bath and 10:1 water:002 was used in the lick roller. There was a bit of wrapping on the wash and hot water stretch rollers in the beginning but this settled down. Bubbles may have been present on the lick roller for this sample. We don't know for sure if this was the case but excessive bubbes were noticed when we spun the next package. So to err on the side of caution it may be best to disregard this sample because we can't be sure as to how much spin finish was applied because of the excessive bubbles. | [8 empty] | 63.5 | 60 |  | 0.08/0.12 (S7)
191030 | W1583 | P1033 | Exlan std Exlan 182K | 182000 | D1080 | TN19-041 | Std Exlan 80 micron spinneret spun in a 0.88m coag bath using 1283 spin conditions | [7 empty] | Y | To prove to SIEF that we can repeatibly spin the '1283 precursor fibre' and have it carbonised to give a 3.4 Gpa carbon fibre. So we are spinning to the 1283 spinning conditins except Delion 002 (10:1) is being used in the lick roller. Two lick roller settings 51 and 13 RPM will be used to see if density improves when the lick roller RPM is at 13 rpm (as previous trials have suggested). |  | In Bottle | 600 | 2400 | Yes - O/N | Helium | 60 | 3 | N/A | N/A | 7 | 10.93 | 10+2 | 200 | New | 60 | 60 | Old | 65 | 60 | 40 | 92 | 90 | 130 | 12/11 | 3/5 | 1.75 | 7 | 2.19 | 2.84 | 2.84 | 7.1 | 7.1 | 7.1 | 7.1 | 19.6 | 13 | 19.6 | 19.6 | 30&80 | 9/9 | 002/003 mix 3% fresh | Y | 10:1 Water : Delion 002 | 13 | Y | 64 | 1254.4 | 2.501687 | 0.699528 | 6.3 | 30.17143 | 1.622857 | 2.5 | 2.760563 | 11.2 | 0.88 | 0.08 | TDR 11.2x SP8 sample collected for 64 minutes, lick roller bath was 10:1 water:002 and the lick roller speed was 13 rpm. Tow spun using 1283 spinning conditions with final roller speeds set to 19.6 to give a TDR of 11.2x. Portable dope tank and pump - Coag bath BL 0.88m, 60 deg 65% DMSO, 002/003 3% spin finish used in main spin finish bath and 10:1 water:002 was used in the lick roller. Excessive bubbles were observed ont he lick roller and subsequent investigation identified that the pump was running at a high speed of 8 instead of 2. Once the speed of the spin finish pump was reduced to 2 the bubble slowly disappeared. As with the above package, we cant be sure as to how much spin finish was applied so it may be best for us to disregard this sample for carbonising. Apart from the bubble issue the tow ran well. | [8 empty] | 63.5 | 60 |  | 0.08/0.12 (S7)
191030 | W1584 | P1033 | Exlan std Exlan 182K | 182000 | D1080 | TN19-041 | Std Exlan 80 micron spinneret spun in a 0.88m coag bath using 1283 spin conditions | [7 empty] | Y | To prove to SIEF that we can repeatibly spin the '1283 precursor fibre' and have it carbonised to give a 3.4 Gpa carbon fibre. So we are spinning to the 1283 spinning conditins except Delion 002 (10:1) is being used in the lick roller. Two lick roller settings 51 and 13 RPM will be used to see if density improves when the lick roller RPM is at 13 rpm (as previous trials have suggested). |  | In Bottle | 600 | 2400 | Yes - O/N | Helium | 60 | 3 | N/A | N/A | 7 | 10.93 | 10+2 | 200 | New | 60 | 60 | Old | 65 | 60 | 40 | 92 | 90 | 130 | 12/11 | 3/5 | 1.75 | 7 | 2.19 | 2.84 | 2.84 | 7.1 | 7.1 | 7.1 | 7.1 | 19.6 | 13 | 19.6 | 19.6 | 30&80 | 9/9 | 002/003 mix 3% fresh | Y | 10:1 Water : Delion 002 | 13 | Y | 64 | 1254.4 | 2.501687 | 0.699528 | 6.3 | 30.17143 | 1.622857 | 2.5 | 2.760563 | 11.2 | 0.88 | 0.08 | TDR 11.2x SP8 sample collected for 64 minutes. Good sample as the sample ran well and there were no issues with bubble in this sample. The lick roller bath was 10:1 water:002 and the lick roller speed was 13 rpm. Tow spun using 1283 spinning conditions with final roller speeds set to 19.6 to give a TDR of 11.2x. Portable dope tank and pump - Coag bath BL 0.88m, 60 deg 65% DMSO, 002/003 3% spin finish used in main spin finish bath and 10:1 water:002 was used in the lick roller. | [8 empty] | 63.5 | 60 |  | 0.08/0.12 (S7)
191030 | W1585 | P1033 | Exlan std Exlan 182K | 182000 | D1080 | TN19-041 | Std Exlan 80 micron spinneret spun in a 0.88m coag bath using 1283 spin conditions | [7 empty] | Y | To prove to SIEF that we can repeatibly spin the '1283 precursor fibre' and have it carbonised to give a 3.4 Gpa carbon fibre. So we are spinning to the 1283 spinning conditins except Delion 002 (10:1) is being used in the lick roller. Two lick roller settings 51 and 13 RPM will be used to see if density improves when the lick roller RPM is at 13 rpm (as previous trials have suggested). |  | In Bottle | 600 | 2400 | Yes - O/N | Helium | 60 | 3 | N/A | N/A | 7 | 10.93 | 10+2 | 200 | New | 60 | 60 | Old | 65 | 60 | 40 | 92 | 90 | 130 | 12/11 | 3/5 | 1.75 | 7 | 2.19 | 2.84 | 2.84 | 7.1 | 7.1 | 7.1 | 7.1 | 31.5 | 13 | 31.5 | 31.5 | 30&80 | 9/9 | 002/003 mix 3% fresh | Y | 10:1 Water : Delion 002 | 13 | Y | 40 | 1260 | 2.501687 | 0.699528 | 6.3 | 30.17143 | 1.622857 | 2.5 | 4.43662 | 18 | 0.88 | 0.08 | TDR 18x SP8 sample collected for 40 minutes. Tow was opaque but ran well. The lick roller bath was 10:1 water:002 and the lick roller speed was 13 rpm. Tow spun using 1283 spinning conditions but with final roller speeds set to 31.5 to give a TDR of 18x. Portable dope tank and pump - Coag bath BL 0.88m, 60 deg 65% DMSO, 002/003 3% spin finish used in main spin finish bath and 10:1 water:002 was used in the lick roller. | [8 empty] | 63.5 | 60 |  | 0.08/0.12 (S7)
191030 | W1586 | P1033 | Exlan std Exlan 182K | 182000 | D1080 | TN19-041 | Std Exlan 80 micron spinneret spun in a 0.88m coag bath using 1283 spin conditions | [7 empty] | Y | To prove to SIEF that we can repeatibly spin the '1283 precursor fibre' and have it carbonised to give a 3.4 Gpa carbon fibre. So we are spinning to the 1283 spinning conditins except Delion 002 (10:1) is being used in the lick roller. Two lick roller settings 51 and 13 RPM will be used to see if density improves when the lick roller RPM is at 13 rpm (as previous trials have suggested). |  | In Bottle | 600 | 2400 | Yes - O/N | Helium | 60 | 3 | N/A | N/A | 7 | 10.93 | 10+2 | 200 | New | 60 | 60 | Old | 65 | 60 | 40 | 92 | 90 | 130 | 12/11 | 3/5 | 1.75 | 7 | 2.19 | 2.84 | 2.84 | 7.1 | 7.1 | 7.1 | 7.1 | 31.5 | 13 | 31.5 | 31.5 | 30&80 | 9/9 | 002/003 mix 3% fresh | Y | 10:1 Water : Delion 002 | 13 | Y | 40 | 1260 | 2.501687 | 0.699528 | 6.3 | 30.17143 | 1.622857 | 2.5 | 4.43662 | 18 | 0.88 | 0.08 | TDR 18x SP8 sample collected for 40 minutes. Tow was opaque but ran well. The lick roller bath was 10:1 water:002 and the lick roller speed was 13 rpm. Tow spun using 1283 spinning conditions but with final roller speeds set to 31.5 to give a TDR of 18x. Portable dope tank and pump - Coag bath BL 0.88m, 60 deg 65% DMSO, 002/003 3% spin finish used in main spin finish bath and 10:1 water:002 was used in the lick roller. | [8 empty] | 63.5 | 60 |  | 0.08/0.12 (S7)
191030 | W1587 | P1033 | Exlan std Exlan 182K | 182000 | D1080 | TN19-041 | Std Exlan 80 micron spinneret spun in a 0.88m coag bath using 1283 spin conditions | [7 empty] | Y | To prove to SIEF that we can repeatibly spin the '1283 precursor fibre' and have it carbonised to give a 3.4 Gpa carbon fibre. So we are spinning to the 1283 spinning conditins except Delion 002 (10:1) is being used in the lick roller. Two lick roller settings 51 and 13 RPM will be used to see if density improves when the lick roller RPM is at 13 rpm (as previous trials have suggested). |  | In Bottle | 600 | 2400 | Yes - O/N | Helium | 60 | 3 | N/A | N/A | 7 | 10.93 | 10+2 | 200 | New | 60 | 60 | Old | 65 | 60 | 40 | 92 | 90 | 130 | 12/11 | 3/5 | 1.75 | 7 | 2.19 | 2.84 | 2.84 | 7.1 | 7.1 | 7.1 | 7.1 | 19.6 | 13 | 19.6 | 19.6 | 30&80 | 9/9 | 002/003 mix 3% fresh | Y | 10:1 Water : Delion 002 | 13 | Y | 28 | 548.8 | 2.501687 | 0.699528 | 6.3 | 30.17143 | 1.622857 | 2.5 | 2.760563 | 11.2 | 0.88 | 0.08 | TDR 18x SP8 sample collected for only 28 minutes as we were running out of dope. Tow was shiny and ran well. The lick roller bath was 10:1 water:002 and the lick roller speed was 13 rpm. Tow spun using 1283 spinning conditions but with final roller speeds set to 31.5 to give a TDR of 18x. Portable dope tank and pump - Coag bath BL 0.88m, 60 deg 65% DMSO, 002/003 3% spin finish used in main spin finish bath and 10:1 water:002 was used in the lick roller. | [8 empty] | 63.5 | 60 |  | 0.08/0.12 (S7)
191101 | W1588 | P1049 | RAFT 300K precursor spinning -20% | 300000 | D1081 | TN19-042 | RAFT 20%, 11.2x TDR, SF roller up | [7 empty] | Y | To spin RAFT 300K with 20% polymer concentration | 20% | In Bottle | 500 | 2000 | Yes - O/N | Helium | 60 | 3 | N/A | N/A | 7 | 10.93 | 10+2 | 200 | New | 60 | 60 | Old | 70 | 60 | 40 | 92 | 90 | 90 | 12/8 | 3/6 | 1.75 | 7 | 2.19 | 2.84 | 2.84 | 7.1 | 7.1 | 7.1 | 7.1 | 19.6 | 13 | 19.5 | 19.5 | 30&80 | 4/9 | 002/003 mix 3% fresh | N | 10:1 Water : Delion 002 | 13 | Y | 15 | 292.5 | 2.501687 | 0.699528 | 6.3 | 30.17143 | 1.622857 | 2.5 | 2.760563 | 11.14286 | 0.88 | 0.08 | SP8 sample collected for 15 minutes,spin finish roller was up. We had flaring issues. The drying roller temps were kept @ 90/90. The wraps after steam stretch were dropped to 4 due to flaring. A broom stick was used to align the fibre to get them to the winder. Delion 002+003 was used in the main spin finish bath. BL 0.88m | [8 empty] | 69 | 60 |  | 0.08/0.12 (S8)
191101 | W1589 | P1049 | RAFT 300K precursor spinning -20% | 300000 | D1081 | TN19-042 | RAFT 20%, 14.2X TDR SF roller up | [7 empty] | Y | To spin RAFT 300K with 20% polymer concentration | 20% | In Bottle | 500 | 2000 | Yes - O/N | Helium | 60 | 3 | N/A | N/A | 7 | 10.93 | 10+2 | 200 | New | 60 | 60 | Old | 70 | 60 | 40 | 92 | 90 | 90 | 12/8 | 3/6 | 1.75 | 7 | 2.19 | 2.84 | 2.84 | 7.1 | 7.1 | 7.1 | 7.1 | 24.9 | 13 | 24.9 | 24.9 | 30&80 | 4/9 | 002/003 mix 3% fresh | N | 10:1 Water : Delion 002 | 13 | Y | 15 | 292.5 | 2.501687 | 0.699528 | 6.3 | 30.17143 | 1.622857 | 2.5 | 3.507042 | 14.22857 | 0.88 | 0.08 | SP8 sample collected for 15 minutes,spin finish roller was up. We had flaring issues. The drying roller temps were kept @ 90/90. The wraps after steam stretch were dropped to 4 due to flaring. A broom stick was used to align the fibre to get them to the winder. Delion 002+003 was used in the main spin finish bath. BL 0.88m | [8 empty] | 69 | 60 |  | 0.08/0.12 (S8)
191101 | W1590 | P1049 | RAFT 300K precursor spinning -20% | 300000 | D1081 | TN19-042 | RAFT 20%, 14.2x SF roller down | [7 empty] | Y | To spin RAFT 300K with 20% polymer concentration | 20% | In Bottle | 500 | 2000 | Yes - O/N | Helium | 60 | 3 | N/A | N/A | 7 | 10.93 | 10+2 | 200 | New | 60 | 60 | Old | 70 | 60 | 40 | 92 | 90 | 90 | 12/8 | 3/6 | 1.75 | 7 | 2.19 | 2.84 | 2.84 | 7.1 | 7.1 | 7.1 | 7.1 | 24.9 | 13 | 24.9 | 24.9 | 30&80 | 4/9 | 002/003 mix 3% fresh | Y | 10:1 Water : Delion 002 | 13 | Y | 15 | 292.5 | 2.501687 | 0.699528 | 6.3 | 30.17143 | 1.622857 | 2.5 | 3.507042 | 14.22857 | 0.88 | 0.08 | SP8 sample collected for 15 minutes, spin finish roller down but reduced pressure from 2 to 1 bar. Delion 002+003 was used in the main spin finish bath. BL 0.88m | [8 empty] | 69 | 60 |  | 0.08/0.12 (S8)
191101 | W1591 | P1049 | RAFT 300K precursor spinning -20% | 300000 | D1081 | TN19-042 | sample collected at SP5 |  |  |  |  | Y |  |  |  | To spin RAFT 300K with 20% polymer concentration | 20% | In Bottle | 500 | 2000 | Yes - O/N | Helium | 60 | 3 | N/A | N/A | 7 | 10.93 | 10+2 | 200 | New | 60 | 60 | Old | 70 | 60 | 40 | 92 | 90 | 90 | 12/8 | 3/6 | 1.75 | 7 | 2.19 | 2.84 | 2.84 | 7.1 | 7.1 | 7.1 | 7.1 | n/a | n/a | n/a | n/a | n/a | n/a | 002/003 mix 3% fresh | N | n/a | n/a | n/a | 1 | n/a | 2.501687 | 0.699528 | 6.3 | 30.17143 | 1.622857 | 2.5 | n/a | n/a | 0.88 | 0.08
191101 | W1592 | P1049 | RAFT 300K precursor spinning -20% | 300000 | D1081 | TN19-042 | sample collected at SP4 |  |  |  | Y |  |  |  |  | To spin RAFT 300K with 20% polymer concentration | 20% | In Bottle | 500 | 2000 | Yes - O/N | Helium | 60 | 3 | N/A | N/A | 7 | 10.93 | 10+2 | 200 | New | 60 | 60 | Old | 70 | 60 | 40 | 92 | 90 | 90 | 12/8 | 3/6 | 1.75 | 7 | 2.19 | 2.84 | 2.84 | 7.1 | 7.1 | 7.1 | 7.1 | n/a | n/a | n/a | n/a | n/a | n/a | 002/003 mix 3% fresh | N | n/a | n/a | n/a | 1 | n/a | 2.501687 | 0.699528 | 6.3 | 30.17143 | 1.622857 | 2.5 | n/a | n/a | 0.88 | 0.08
191101 | W1593 | P1049 | RAFT 300K precursor spinning -20% | 300000 | D1081 | TN19-042 | sample collected at SP3 |  |  | Y | [5 empty] | To spin RAFT 300K with 20% polymer concentration | 20% | In Bottle | 500 | 2000 | Yes - O/N | Helium | 60 | 3 | N/A | N/A | 7 | 10.93 | 10+2 | 200 | New | 60 | 60 | Old | 70 | 60 | 40 | 92 | 90 | 90 | 12/8 | 3/6 | 1.75 | 7 | 2.19 | 2.84 | 2.84 | 7.1 | 7.1 | 7.1 | 7.1 | n/a | n/a | n/a | n/a | n/a | n/a | 002/003 mix 3% fresh | N | n/a | n/a | n/a | 1 | n/a | 2.501687 | 0.699528 | 6.3 | 30.17143 | 1.622857 | 2.5 | n/a | n/a | 0.88 | 0.08
191101 | W1594 | P1049 | RAFT 300K precursor spinning -20% | 300000 | D1081 | TN19-042 | sample collected at SP2 |  | Y | [6 empty] | To spin RAFT 300K with 20% polymer concentration | 20% | In Bottle | 500 | 2000 | Yes - O/N | Helium | 60 | 3 | N/A | N/A | 7 | 10.93 | 10+2 | 200 | New | 60 | 60 | Old | 70 | 60 | 40 | 92 | 90 | 90 | 12/8 | 3/6 | 1.75 | 7 | 2.19 | 2.84 | 2.84 | 7.1 | 7.1 | 7.1 | 7.1 | n/a | n/a | n/a | n/a | n/a | n/a | 002/003 mix 3% fresh | N | n/a | n/a | n/a | 1 | n/a | 2.501687 | 0.699528 | 6.3 | 30.17143 | 1.622857 | 2.5 | n/a | n/a | 0.88 | 0.08
191101 | W1595 | P1049 | RAFT 300K precursor spinning -20% | 300000 | D1081 | TN19-042 | sample collected at SP1 | Y | [7 empty] | To spin RAFT 300K with 20% polymer concentration | 20% | In Bottle | 500 | 2000 | Yes - O/N | Helium | 60 | 3 | N/A | N/A | 7 | 10.93 | 10+2 | 200 | New | 60 | 60 | Old | 70 | 60 | 40 | 92 | 90 | 90 | 12/8 | 3/6 | 1.75 | 7 | 2.19 | 2.84 | 2.84 | 7.1 | 7.1 | 7.1 | 7.1 | n/a | n/a | n/a | n/a | n/a | n/a | 002/003 mix 3% fresh | N | n/a | n/a | n/a | 1 | #VALUE! | 2.501687 | 0.699528 | 6.3 | 30.17143 | 1.622857 | 2.5 | n/a | n/a | 0.88 | 0.08
191108 | W1596 | P1049 | RAFT 300K precursor spinning -20% | 300000 | D1082 | TN19-043 | SP8 | [7 empty] | Y | To spin RAFT 300K with 20% polymer concentration | 20% | In Bottle | 600 | 2400 | Yes - O/N | Helium | 60 | 3 | N/A | N/A | 7 | 10.93 | 10+2 | 200 | New | 60 | 60 | Old | 70 | 60 | 40 | 92 | 90 | 130 | 12/9 | 3/6 | 1.75 | 7 | 2.19 | 2.19 | 2.19 | 5.47 | 5.47 | 5.47 | 5.47 | 19 | 12 | 19 | 19 | 30&80 | 7/9 | 002/003 mix 3% overnight | Y | 10:1 Water : Delion 002 | 13 | Y | 43 | 817 | 2.501687 | 0.699528 | 6.3 | 30.17143 | 1.251429 | 2.497717 | 3.473492 | 10.85714 | 0.88 | 0.08 | The drying roller temp at the start was 80/130, but then the tow was starting to split into two, therefore the temp. of the 1st drying roller was increased from 80 to 90. the steam pressure was increased from 2.5 to 3 Bar.
191108 | W1597 | P1049 | RAFT 300K precursor spinning -20% | 300000 | D1082 | TN19-043 | SP8 | [7 empty] | Y | To spin RAFT 300K with 20% polymer concentration | 20% | In Bottle | 600 | 2400 | Yes - O/N | Helium | 60 | 3 | N/A | N/A | 7 | 10.93 | 10+2 | 200 | New | 60 | 60 | Old | 70 | 60 | 40 | 92 | 90 | 90 | 12/9 | 3/6 | 1.75 | 7 | 2.19 | 2.19 | 2.19 | 5.47 | 5.47 | 5.47 | 5.47 | 18 | 12 | 18 | 18 | 30&80 | 7/9 | 002/003 mix 3% overnight | Y | 10:1 Water : Delion 002 | 13 | Y | 10 | 180 | 2.501687 | 0.699528 | 6.3 | 30.17143 | 1.251429 | 2.497717 | 3.290676 | 10.28571 | 0.88 | 0.08 | When final roller speed was dropped to 18, the flaring started at the cold rollers after steam stretch. For the next run, the cold roller wraps had to be reduced from 12 to 7 and a guide rod was positioned to maintain a central tow in the steam relax unit.
191108 | W1598 | P1049 | RAFT 300K precursor spinning -20% | 300000 | D1082 | TN19-043 | SP8 | [7 empty] | Y | To spin RAFT 300K with 20% polymer concentration | 20% | In Bottle | 600 | 2400 | Yes - O/N | Helium | 60 | 3 | N/A | N/A | 7 | 10.93 | 10+2 | 200 | New | 60 | 60 | Old | 70 | 60 | 40 | 92 | 90 | 90 | 12/9 | 3/6 | 1.75 | 7 | 2.19 | 2.19 | 2.19 | 5 | 5 | 5 | 5 | 15 | 7 | 15 | 15 | 30&80 | 7/9 | 002/003 mix 3% overnight | Y | 10:1 Water : Delion 002 | 13 | Y | 10 | 150 | 2.5 | 0.7 | 6.3 | 30.17143 | 1.251429 | 2.283105 | 3 | 8.571429 | 0.88 | 0.08
191108 | W1599 | P1049 | RAFT 300K precursor spinning -20% | 300000 | D1082 | TN19-043 | SP8 | [7 empty] | Y | To spin RAFT 300K with 20% polymer concentration | 20% | In Bottle | 600 | 2400 | Yes - O/N | Helium | 60 | 3 | N/A | N/A | 7 | 10.93 | 10+2 | 200 | New | 60 | 60 | Old | 70 | 60 | 40 | 92 | 90 | 90 | 12/9 | 3/6 | 1.75 | 7 | 2.19 | 2.84 | 2.84 | 7.1 | 7.1 | 7.1 | 7.1 | 19.5 | 7 | 19.5 | 19.5 | 30&80 | 7/9 | 002/003 mix 3% overnight | Y | 10:1 Water : Delion 002 | 13 | Y | 10 | 195 | 2.5 | 0.7 | 6.3 | 30.17143 | 1.622857 | 2.5 | 2.746479 | 11.14286 | 0.88 | 0.08
191108 | W1600 | P1049 | RAFT 300K precursor spinning -20% | 300000 | D1082 | TN19-043 | SP8 | [7 empty] | Y | To spin RAFT 300K with 20% polymer concentration | 20% | In Bottle | 600 | 2400 | Yes - O/N | Helium | 60 | 3 | N/A | N/A | 7 | 10.93 | 10+2 | 200 | New | 60 | 60 | Old | 70 | 60 | 40 | 92 | 90 | 90 | 12/9 | 3/6 | 1.75 | 7 | 2.19 | 2.84 | 2.84 | 7.1 | 7.1 | 7.1 | 7.1 | 19.5 | 7 | 19.5 | 19.5 | 30&80 | 7/9 | 002/003 mix 3% overnight | N | 10:1 Water : Delion 002 | 13 | Y | 18 | 351 | 2.5 | 0.7 | 6.3 | 30.17143 | 1.622857 | 2.5 | 2.746479 | 11.14286 | 0.88 | 0.08
191108 | W1601 | P1049 | RAFT 300K precursor spinning -20% | 300000 | D1082 | TN19-043 | SP8 | [7 empty] | Y | To spin RAFT 300K with 20% polymer concentration | 20% | In Bottle | 600 | 2400 | Yes - O/N | Helium | 60 | 3 | N/A | N/A | 7 | 10.93 | 10+2 | 200 | New | 60 | 60 | Old | 70 | 60 | 40 | 92 | 90 | 90 | 12/08 | 3/6 | 1.75 | 7 | 2.19 | 2.84 | 2.84 | 7.1 | 7.1 | 7.1 | 7.1 | 19.5 | 7 | 19.5 | 19.5 | 30&80 | 7/9 | 002/003 mix 3% overnight | N | 10:1 Water : Delion 002 | 13 | Y | 12 | 234 | 2.5 | 0.7 | 6.3 | 30.17143 | 1.622857 | 2.5 | 2.746479 | 11.14286 | 0.88 | 0.08
191108 | W1602 | P1049 | RAFT 300K precursor spinning -20% | 300000 | D1082 | TN19-043 | SP8 | [7 empty] | Y | To spin RAFT 300K with 20% polymer concentration | 20% | In Bottle | 600 | 2400 | Yes - O/N | Helium | 60 | 3 | N/A | N/A | 7 | 10.93 | 10+2 | 200 | New | 60 | 60 | Old | 70 | 60 | 40 | 92 | 90 | 90 | 12/08 | 3/6 | 1.75 | 7 | 2.19 | 2.84 | 2.84 | 7.1 | 7.1 | 7.1 | 7.1 | 15 | 7 | 15 | 15 | 30&80 | 7/9 | 002/003 mix 3% overnight | N | 10:1 Water : Delion 002 | 13 | Y | 50 | 750 | 2.5 | 0.7 | 6.3 | 30.17143 | 1.622857 | 2.5 | 2.112676 | 8.571429 | 0.88 | 0.08
191108 | W1603 | P1049 | RAFT 300K precursor spinning -20% | 300000 | D1082 | TN19-043 | SP8 | [7 empty] | Y | To spin RAFT 300K with 20% polymer concentration | 20% | In Bottle | 600 | 2400 | Yes - O/N | Helium | 60 | 3 | N/A | N/A | 7 | 10.93 | 10+2 | 200 | New | 60 | 60 | Old | 70 | 60 | 40 | 92 | 90 | 90 | 12/08 | 3/6 | 1.75 | 7 | 2.19 | 2.84 | 2.84 | 7.1 | 7.1 | 7.1 | 7.1 | 15 | 7 | 14 | 14 | 30&80 | 7/9 | 002/003 mix 3% overnight | N | 10:1 Water : Delion 002 | 13 | Y | 50 | 700 | 2.5 | 0.7 | 6.3 | 30.17143 | 1.622857 | 2.5 | 2.112676 | 8 | 0.88 | 0.08
191108 | W1604 | P1049 | RAFT 300K precursor spinning -20% | 300000 | D1082 | TN19-043 | SP8 | [7 empty] | Y | To spin RAFT 300K with 20% polymer concentration | 20% | In Bottle | 600 | 2400 | Yes - O/N | Helium | 60 | 3 | N/A | N/A | 7 | 10.93 | 10+2 | 200 | New | 60 | 60 | Old | 70 | 60 | 40 | 92 | 90 | 90 | 12/08 | 3/6 | 1.75 | 7 | 2.19 | 2.84 | 2.84 | 7.1 | 7.1 | 7.1 | 7.1 | 15 | 7 | 14 | 14 | 30&80 | 7/9 | 002/003 mix 3% overnight | N | 10:1 Water : Delion 002 | 13 | Y | 10 | 140 | 2.5 | 0.7 | 6.3 | 30.17143 | 1.622857 | 2.5 | 2.112676 | 8 | 0.88 | 0.08
191108 | W1605 | P1049 | RAFT 300K precursor spinning -20% | 300000 | D1082 | TN19-043 | SP8 | [7 empty] | Y | To spin RAFT 300K with 20% polymer concentration | 20% | In Bottle | 600 | 2400 | Yes - O/N | Helium | 60 | 3 | N/A | N/A | 7 | 10.93 | 10+2 | 200 | New | 60 | 60 | Old | 70 | 60 | 40 | 92 | 100 | 100 | 12/08 | 3/6 | 1.75 | 7 | 2.19 | 2.84 | 2.84 | 7.1 | 7.1 | 7.1 | 7.1 | 15 | 7 | 14 | 14 | 30&80 | 7/9 | 002/003 mix 3% overnight | N | 10:1 Water : Delion 002 | 13 | Y | 50 | 700 | 2.5 | 0.7 | 6.3 | 30.17143 | 1.622857 | 2.5 | 2.112676 | 8 | 0.88 | 0.08
191108 | W1606 | P1049 | RAFT 300K precursor spinning -20% | 300000 | D1082 | TN19-043 | SP8 | [7 empty] | Y | To spin RAFT 300K with 20% polymer concentration | 20% | In Bottle | 600 | 2400 | Yes - O/N | Helium | 60 | 3 | N/A | N/A | 7 | 10.93 | 10+2 | 200 | New | 60 | 60 | Old | 70 | 60 | 40 | 92 | 100 | 100 | 12/08 | 3/6 | 1.75 | 7 | 2.19 | 2.84 | 2.84 | 7.1 | 7.1 | 7.1 | 7.1 | 15 | 7 | 14 | 14 | 30&80 | 7/9 | 002/003 mix 3% overnight | Y | 10:1 Water : Delion 002 | 13 | Y | 10 | 140 | 2.5 | 0.7 | 6.3 | 30.17143 | 1.622857 | 2.5 | 2.112676 | 8 | 0.88 | 0.08
191108 | W1607 | P1049 | RAFT 300K precursor spinning -20% | 300000 | D1082 | TN19-043 | SP8 | [7 empty] | Y | To spin RAFT 300K with 20% polymer concentration | 20% | In Bottle | 600 | 2400 | Yes - O/N | Helium | 60 | 3 | N/A | N/A | 7 | 10.93 | 10+2 | 200 | New | 60 | 60 | Old | 70 | 60 | 40 | 92 | 100 | 100 | 12/08 | 3/6 | 1.75 | 7 | 2.19 | 2.84 | 2.84 | 7.1 | 7.1 | 7.1 | 7.1 | 15 | 7 | 14 | 14 | 30&80 | 7/9 | 002/003 mix 3% overnight | Y | 10:1 Water : Delion 002 | 13 | Y | 10 | 140 | 2.5 | 0.7 | 6.3 | 30.17143 | 1.622857 | 2.5 | 2.112676 | 8 | 0.88 | 0.08
Note on BN1: Deb: Equals Extrusion Volume/ Area of holes; ie : extrusion Velocity/ (501*pi*0.025^2)
Note on BO1: Deb: Jet Stretch equals speed coming out of coag bath / Extrusion Volume; ie: Coag Roller speed/ Extrusion Volume
Note on BP1: Deb: Extrusion volume equals RPM of pump * 0.9
Note on BQ1: Deb: Residence time is time in the coag bath (assuming bath 0.98m long) ie: 0.98/coag speed and * by 60 to get to seconds.
Note on AJ18: Deb: Bath concentration found to be 70%
Note on AJ19: Deb: Bath concentration found to be 70%
Note on AJ20: Deb: Bath concentration found to be 70%
Note on AJ21: Deb: Bath concentration found to be 70%
Note on AJ22: Deb: Bath concentration found to be 70%
Note on AT32: Deb: These speeds are a guess as it wasn't recorded at the time.
Note on AJ40: Deb: New Bath
Note on AJ44: Deb: New Bath
Note on AJ62: Deb: New Bath
Note on AJ80: Deb: New Bath
Note on AJ89: Deb: New Bath
Note on AJ92: Deb: New Bath
Note on AJ98: Deb: New Bath
Note on CF332: Hamilton, Debra (Manufacturing, Geelong WP): MF added 3 L DMSO and another 1.5 L target value 63.5%
Note on CF350: Hamilton, Debra (Manufacturing, Geelong WP): AT 60 deg read 60.5 no dilution pump in operation. First think in the morning (same reading as we left off previous day. Want to bring the OLRF back to 63.5% @ 60 deg. Added ~8L DSO to bring the OLRF back to 63.5% Flow rate 400L/hr. After experiment 1211 dilution pump was turned off temp of coag bath dropped to 40 deb. At 40 deg OLRF was reading 64.7% @ 40 deg.
Note on BX613: Hamilton, Debra (Manufacturing, Geelong WP): Please note that due to the power outage over the weekend, none of the heater exhangers were turned on properly. So everything wa frozin in the morning. Degassed when the dope thawed (degassed ~ 3 hours)
Note on H620: Hamilton, Debra (Manufacturing, Geelong WP): The old 002 was used
Note on BX620: Hamilton, Debra (Manufacturing, Geelong WP): Noticed rust contamination from the blocks in the coag bath. The welds appear to be rusting.

## Current PLD
Password: Carbon | [20 empty] | Sample Pos # | -1 |  | -2 |  | -3 | -4 |  | -5 | -6 | -7 | -8
|  |  | symbol | P | S | V | ϱ | ρ | m=SVϱP/100 | v1 | v2 | v3 | v4 | v5 | v6 | v7 | v8 | v9 | v10 | v11 |  | λ1=1000m/v1 | λ2=1000m/v2 | λ3=1000m/v3 | λ4=1000m/v4 | λ5=1000m/v5 | λ6=1000m/v6 | λ7=1000m/v7 | λ8=1000m/v8 | λ9=1000m/v9 | λ10=1000m/v10 | λ11=1000m/v11
|  |  | units | m/m % | rev/min | ml/rev | g/ml | g/ml | g/min | m/min | m/min | m/min | m/min | m/min | m/min | m/min | m/min | m/min | m/min | m/min |  | tex | tex | tex | tex | tex | tex | tex | tex | tex | tex | tex
Trial Date/Code | Trial Info | Exp # | Column1 | Dope concentration | Pump speed | Pump volume/rev | Dope density | PAN density | mass flow rate polymer from spinneret | S801/1-2 (Coag bath roller speed) | S801/3-4 (Wash bath roller speed) | S801/5-6 (Wash bath roller speed) | S801/7-8 (Hot water stretch roller speed) IN | S801/9-10 (Hot water stretch roller speed) OUT | S801/11-12 (Spin finish roller speed) IN | S801/13-14 (Spin finish roller speed) OUT | S802/1-4 (First drying roller speed) | S802/15-16 (After Steam stretch roller speed) | S802/5-6 (After Steam Relax drying roller speed) | S802/7-8 (Second drying roller speed) | Linear Denisty Calculations | S801/1-2 (Coag bath roller speed) 6 | S801/3-4 (Wash bath roller speed) 7 | S801/5-6 (Wash bath roller speed)8 | S801/7-8 (Hot water stretch roller speed) IN9 | S801/9-10 (Hot water stretch roller speed) OUT10 | S801/11-12 (Spin finish roller speed) IN11 | S801/13-14 (Spin finish roller speed) OUT12 | S802/1-4 (First drying roller speed) 13 | S802/15-16 (After Steam stretch roller speed) 14 | S802/5-6 (After Steam Relax drying roller speed) 15 | Final Product
|  |  | Std value | 16 | 16 | 0.9 | 1.1 | 1.16 | 2.5344 | 4 | 5 | 6.5 | 6.5 | 16.25 | 16.25 | 16.25 | 16.25 | 44.68 | 44.68 | 44.68 |  | 633.6 | 506.88 | 389.9077 | 389.9077 | 155.9631 | 155.9631 | 155.9631 | 155.9631 | 56.72337 | 56.72337 | 56.72337
180125 |  |  |  | 18 | 16 | 0.9 | 1.115 | 1.16 | 2.89008 | 4 | 5 | 6.5 | 6.5 | 16.25 | 16.25 | 16.25 | 16.25 | 44.68 | 44.68 | 44.68 |  | 722.52 | 578.016 | 444.6277 | 444.6277 | 177.8511 | 177.8511 | 177.8511 | 177.8511 | 64.68397 | 64.68397 | 64.68397
180215 | T 50 C 60? | #1 |  | 18 | 16 | 0.9 | 1.115 | 1.16 | 2.89008 | 4 | 5 | 6.5 | 6.5 | 16.25 | 16.25 | 16.25 | 16.25 | 44.68 | 44.68 | 44.68 |  | 722.52 | 578.016 | 444.6277 | 444.6277 | 177.8511 | 177.8511 | 177.8511 | 177.8511 | 64.68397 | 64.68397 | 64.68397
|  | #2 |  | 18 | 12 | 0.9 | 1.115 | 1.16 | 2.16756 | 3 | 4 | 4 | [9 empty] | 722.52 | 541.89 | 541.89 | #DIV/0! | #DIV/0! | #DIV/0! | #DIV/0! | #DIV/0! | #DIV/0! | #DIV/0! | #DIV/0!
|  | #3 |  | 18 | 8 | 0.9 | 1.115 | 1.16 | 1.44504 | 2 | 3 | 3 | [9 empty] | 722.52 | 481.68 | 481.68 | #DIV/0! | #DIV/0! | #DIV/0! | #DIV/0! | #DIV/0! | #DIV/0! | #DIV/0! | #DIV/0!
|  | #4 |  | 18 | 8 | 0.9 | 1.115 | 1.16 | 1.44504 | 4 | 5 | 5 | [9 empty] | 361.26 | 289.008 | 289.008 | #DIV/0! | #DIV/0! | #DIV/0! | #DIV/0! | #DIV/0! | #DIV/0! | #DIV/0! | #DIV/0!
|  | #5 |  | 18 | 8 | 0.9 | 1.115 | 1.16 | 1.44504 | 8 | 9 | 9 | [9 empty] | 180.63 | 160.56 | 160.56 | #DIV/0! | #DIV/0! | #DIV/0! | #DIV/0! | #DIV/0! | #DIV/0! | #DIV/0! | #DIV/0!
|  | #7 |  | 18 | 4 | 0.9 | 1.115 | 1.16 | 0.72252 | 1 | 2 | 2 | [9 empty] | 722.52 | 361.26 | 361.26 | #DIV/0! | #DIV/0! | #DIV/0! | #DIV/0! | #DIV/0! | #DIV/0! | #DIV/0! | #DIV/0!
|  | #8 |  | 18 | 4 | 0.9 | 1.115 | 1.16 | 0.72252 | 2 | 3 | 3 | [9 empty] | 361.26 | 240.84 | 240.84 | #DIV/0! | #DIV/0! | #DIV/0! | #DIV/0! | #DIV/0! | #DIV/0! | #DIV/0! | #DIV/0!
180216 | T50 C 60? | #1 |  | 18 | 16 | 0.9 | 1.115 | 1.16 | 2.89008 | 4 | 5 | 6.5 | 6.5 | 16.25 | 16.25 | 16.25 | 16.25 | 44.68 | 44.68 | 44.68 |  | 722.52 | 578.016 | 444.6277 | 444.6277 | 177.8511 | 177.8511 | 177.8511 | 177.8511 | 64.68397 | 64.68397 | 64.68397
|  | #2 |  | 18 | 12 | 0.9 | 1.115 | 1.16 | 2.16756 | 3 | 4 | 4 | [9 empty] | 722.52 | 541.89 | 541.89 | #DIV/0! | #DIV/0! | #DIV/0! | #DIV/0! | #DIV/0! | #DIV/0! | #DIV/0! | #DIV/0!
|  | #3 |  | 18 | 8 | 0.9 | 1.115 | 1.16 | 1.44504 | 2 | 3 | 3 | [9 empty] | 722.52 | 481.68 | 481.68 | #DIV/0! | #DIV/0! | #DIV/0! | #DIV/0! | #DIV/0! | #DIV/0! | #DIV/0! | #DIV/0!
|  | #4 |  | 18 | 8 | 0.9 | 1.115 | 1.16 | 1.44504 | 4 | 5 | 5 | [9 empty] | 361.26 | 289.008 | 289.008 | #DIV/0! | #DIV/0! | #DIV/0! | #DIV/0! | #DIV/0! | #DIV/0! | #DIV/0! | #DIV/0!
|  | #5 |  | 18 | 8 | 0.9 | 1.115 | 1.16 | 1.44504 | 8 | 9 | 9 | [9 empty] | 180.63 | 160.56 | 160.56 | #DIV/0! | #DIV/0! | #DIV/0! | #DIV/0! | #DIV/0! | #DIV/0! | #DIV/0! | #DIV/0!
|  | #7 |  | 18 | 4 | 0.9 | 1.115 | 1.16 | 0.72252 | 1 | 2 | 2 | [9 empty] | 722.52 | 361.26 | 361.26 | #DIV/0! | #DIV/0! | #DIV/0! | #DIV/0! | #DIV/0! | #DIV/0! | #DIV/0! | #DIV/0!
|  | #8 |  | 18 | 4 | 0.9 | 1.115 | 1.16 | 0.72252 | 2 | 3 | 3 | [9 empty] | 361.26 | 240.84 | 240.84 | #DIV/0! | #DIV/0! | #DIV/0! | #DIV/0! | #DIV/0! | #DIV/0! | #DIV/0! | #DIV/0!
180220 |  |  |  | 18 | 16 | 0.9 | 1.115 | 1.16 | 2.89008 | 4 | 5 | 6.5 | 6.5 | 16.25 | 16.25 | 16.25 | 16.25 | 44.68 | 44.68 | 44.68 |  | 722.52 | 578.016 | 444.6277 | 444.6277 | 177.8511 | 177.8511 | 177.8511 | 177.8511 | 64.68397 | 64.68397 | 64.68397
180221 |  |  |  | 18 | 16 | 0.9 | 1.115 | 1.16 | 2.89008 | 4 | 5 | 6.5 | 6.5 | 16.25 | 16.25 | 16.25 | 16.25 | 44.68 | 44.68 | 44.68 |  | 722.52 | 578.016 | 444.6277 | 444.6277 | 177.8511 | 177.8511 | 177.8511 | 177.8511 | 64.68397 | 64.68397 | 64.68397
180222 |  |  |  | 18 | 16 | 0.9 | 1.115 | 1.16 | 2.89008 | 4 | 5 | 6.5 | 6.5 | 16.25 | 16.25 | 16.25 | 16.25 | 44.68 | 44.68 | 44.68 |  | 722.52 | 578.016 | 444.6277 | 444.6277 | 177.8511 | 177.8511 | 177.8511 | 177.8511 | 64.68397 | 64.68397 | 64.68397
180223A |  |  |  | 18 | 16 | 0.9 | 1.115 | 1.16 | 2.89008 | 4 | 5 | 6.5 | 6.5 | 16.25 | 16.25 | 16.25 | 16.25 | 44.68 | 44.68 | 44.68 |  | 722.52 | 578.016 | 444.6277 | 444.6277 | 177.8511 | 177.8511 | 177.8511 | 177.8511 | 64.68397 | 64.68397 | 64.68397
180223B |  |  |  | 18 | 16 | 0.9 | 1.115 | 1.16 | 2.89008 | 4 | 5 | 6.5 | 6.5 | 16.25 | 16.25 | 16.25 | 16.25 | 44.68 | 44.68 | 44.68 |  | 722.52 | 578.016 | 444.6277 | 444.6277 | 177.8511 | 177.8511 | 177.8511 | 177.8511 | 64.68397 | 64.68397 | 64.68397
180315 |  |  |  | 18 | 16 | 0.9 | 1.115 | 1.16 | 2.89008 | 4 | 5 | 6.5 | 6.5 | 16.25 | 16.25 | 16.25 | 16.25 | 44.68 | 44.68 | 44.68 |  | 722.52 | 578.016 | 444.6277 | 444.6277 | 177.8511 | 177.8511 | 177.8511 | 177.8511 | 64.68397 | 64.68397 | 64.68397
180316 |  |  |  | 18 | 16 | 0.9 | 1.115 | 1.16 | 2.89008 | 4 | 5 | 6.5 | 6.5 | 16.25 | 16.25 | 16.25 | 16.25 | 44.68 | 44.68 | 44.68 |  | 722.52 | 578.016 | 444.6277 | 444.6277 | 177.8511 | 177.8511 | 177.8511 | 177.8511 | 64.68397 | 64.68397 | 64.68397
180320 |  |  |  | 18 | 16 | 0.9 | 1.115 | 1.16 | 2.89008 | 4 | 5 | 6.5 | 6.5 | 16.25 | 16.25 | 16.25 | 16.25 | 44.68 | 44.68 | 44.68 |  | 722.52 | 578.016 | 444.6277 | 444.6277 | 177.8511 | 177.8511 | 177.8511 | 177.8511 | 64.68397 | 64.68397 | 64.68397
180321 |  |  |  | 18 | 16 | 0.9 | 1.115 | 1.16 | 2.89008 | 4 | 5 | 6.5 | 6.5 | 16.25 | 16.25 | 16.25 | 16.25 | 44.68 | 44.68 | 44.68 |  | 722.52 | 578.016 | 444.6277 | 444.6277 | 177.8511 | 177.8511 | 177.8511 | 177.8511 | 64.68397 | 64.68397 | 64.68397
180326 |  |  |  | 16 | 16 | 0.9 | 1.115 | 1.16 | 2.56896 | 4 | 5 | 6.5 | 6.5 | 16.25 | 16.25 | 16.25 | 16.25 | 44.68 | 44.68 | 44.68 |  | 642.24 | 513.792 | 395.2246 | 395.2246 | 158.0898 | 158.0898 | 158.0898 | 158.0898 | 57.49687 | 57.49687 | 57.49687
180413 | T40 C60% | #1 |  | 16 | 16 | 0.9 | 1.115 | 1.16 | 2.56896 | 4 | 5 | 6.5 | 6.5 | 16.25 | 16.25 | 16.25 | 16.25 | 44.68 | 44.68 | 44.68 |  | 642.24 | 513.792 | 395.2246 | 395.2246 | 158.0898 | 158.0898 | 158.0898 | 158.0898 | 57.49687 | 57.49687 | 57.49687
|  | #2 |  | 16 | 12 | 0.9 | 1.115 | 1.16 | 1.92672 | 3 | 4 | 4 | [9 empty] | 642.24 | 481.68 | 481.68 | #DIV/0! | #DIV/0! | #DIV/0! | #DIV/0! | #DIV/0! | #DIV/0! | #DIV/0! | #DIV/0!
|  | #3 |  | 16 | 8 | 0.9 | 1.115 | 1.16 | 1.28448 | 2 | 3 | 3 | [9 empty] | 642.24 | 428.16 | 428.16 | #DIV/0! | #DIV/0! | #DIV/0! | #DIV/0! | #DIV/0! | #DIV/0! | #DIV/0! | #DIV/0!
180417 | T40 C60% | #4 |  | 16 | 8 | 0.9 | 1.115 | 1.16 | 1.28448 | 4 | 5 | 5 | [9 empty] | 321.12 | 256.896 | 256.896 | #DIV/0! | #DIV/0! | #DIV/0! | #DIV/0! | #DIV/0! | #DIV/0! | #DIV/0! | #DIV/0!
|  | #5 |  | 16 | 8 | 0.9 | 1.115 | 1.16 | 1.28448 | 8 | 9 | 9 | [9 empty] | 160.56 | 142.72 | 142.72 | #DIV/0! | #DIV/0! | #DIV/0! | #DIV/0! | #DIV/0! | #DIV/0! | #DIV/0! | #DIV/0!
|  | #7 |  | 16 | 4 | 0.9 | 1.115 | 1.16 | 0.64224 | 1 | 2 | 2 | [9 empty] | 642.24 | 321.12 | 321.12 | #DIV/0! | #DIV/0! | #DIV/0! | #DIV/0! | #DIV/0! | #DIV/0! | #DIV/0! | #DIV/0!
|  | #8 |  | 16 | 4 | 0.9 | 1.115 | 1.16 | 0.64224 | 2 | 3 | 3 | [9 empty] | 321.12 | 214.08 | 214.08 | #DIV/0! | #DIV/0! | #DIV/0! | #DIV/0! | #DIV/0! | #DIV/0! | #DIV/0! | #DIV/0!
|  | #9 |  | 16 | 10 | 0.9 | 1.115 | 1.16 | 1.6056 | 8 | 9 | 9 | [9 empty] | 200.7 | 178.4 | 178.4 | #DIV/0! | #DIV/0! | #DIV/0! | #DIV/0! | #DIV/0! | #DIV/0! | #DIV/0! | #DIV/0!
|  | #10 |  | 16 | 5 | 0.9 | 1.115 | 1.16 | 0.8028 | 10 | 11 | 11 | [9 empty] | 80.28 | 72.98182 | 72.98182 | #DIV/0! | #DIV/0! | #DIV/0! | #DIV/0! | #DIV/0! | #DIV/0! | #DIV/0! | #DIV/0!
180419 | T 50 C 60% | #1 |  | 16 | 16 | 0.9 | 1.115 | 1.16 | 2.56896 | 4 | 5 | 6.5 | 6.5 | 16.25 | 16.25 | 16.25 | 16.25 | 44.68 | 44.68 | 44.68 |  | 642.24 | 513.792 | 395.2246 | 395.2246 | 158.0898 | 158.0898 | 158.0898 | 158.0898 | 57.49687 | 57.49687 | 57.49687
|  | #2 |  | 16 | 12 | 0.9 | 1.115 | 1.16 | 1.92672 | 3 | 4 | 4 | [9 empty] | 642.24 | 481.68 | 481.68 | #DIV/0! | #DIV/0! | #DIV/0! | #DIV/0! | #DIV/0! | #DIV/0! | #DIV/0! | #DIV/0!
|  | #3 |  | 16 | 8 | 0.9 | 1.115 | 1.16 | 1.28448 | 2 | 3 | 3 | [9 empty] | 642.24 | 428.16 | 428.16 | #DIV/0! | #DIV/0! | #DIV/0! | #DIV/0! | #DIV/0! | #DIV/0! | #DIV/0! | #DIV/0!
180508 | T 50 C 60% | #1 |  | 16 | 16 | 0.9 | 1.115 | 1.16 | 2.56896 | 4 | 5 | 6.5 | 6.5 | 16.25 | 16.25 | 16.25 | 16.25 | 44.68 | 44.68 | 44.68 |  | 642.24 | 513.792 | 395.2246 | 395.2246 | 158.0898 | 158.0898 | 158.0898 | 158.0898 | 57.49687 | 57.49687 | 57.49687
180515 | T 50 C 60 | #1 |  | 18 | 16 | 0.9 | 1.115 | 1.16 | 2.89008 | 4 | 5 | 6.5 | 6.5 | 16.25 | 16.25 | 16.25 | 16.25 | 44.68 | 44.68 | 44.68 |  | 722.52 | 578.016 | 444.6277 | 444.6277 | 177.8511 | 177.8511 | 177.8511 | 177.8511 | 64.68397 | 64.68397 | 64.68397
|  | #2 |  | 18 | 12 | 0.9 | 1.115 | 1.16 | 2.16756 | 3 | 4 | 4 | [9 empty] | 722.52 | 541.89 | 541.89 | #DIV/0! | #DIV/0! | #DIV/0! | #DIV/0! | #DIV/0! | #DIV/0! | #DIV/0! | #DIV/0!
|  | #3 |  | 18 | 8 | 0.9 | 1.115 | 1.16 | 1.44504 | 2 | 3 | 3 | [9 empty] | 722.52 | 481.68 | 481.68 | #DIV/0! | #DIV/0! | #DIV/0! | #DIV/0! | #DIV/0! | #DIV/0! | #DIV/0! | #DIV/0!
|  | #4 |  | 18 | 8 | 0.9 | 1.115 | 1.16 | 1.44504 | 4 | 5 | 5 | [9 empty] | 361.26 | 289.008 | 289.008 | #DIV/0! | #DIV/0! | #DIV/0! | #DIV/0! | #DIV/0! | #DIV/0! | #DIV/0! | #DIV/0!
|  | #5 |  | 18 | 8 | 0.9 | 1.115 | 1.16 | 1.44504 | 8 | 9 | 9 | [9 empty] | 180.63 | 160.56 | 160.56 | #DIV/0! | #DIV/0! | #DIV/0! | #DIV/0! | #DIV/0! | #DIV/0! | #DIV/0! | #DIV/0!
|  | #7 |  | 18 | 4 | 0.9 | 1.115 | 1.16 | 0.72252 | 1 | 2 | 2 | [9 empty] | 722.52 | 361.26 | 361.26 | #DIV/0! | #DIV/0! | #DIV/0! | #DIV/0! | #DIV/0! | #DIV/0! | #DIV/0! | #DIV/0!
|  | #8 |  | 18 | 4 | 0.9 | 1.115 | 1.16 | 0.72252 | 2 | 3 | 3 | [9 empty] | 361.26 | 240.84 | 240.84 | #DIV/0! | #DIV/0! | #DIV/0! | #DIV/0! | #DIV/0! | #DIV/0! | #DIV/0! | #DIV/0!
|  | #9 |  | 18 | 10 | 0.9 | 1.115 | 1.16 | 1.8063 | 8 | 9 | 9 | [9 empty] | 225.7875 | 200.7 | 200.7 | #DIV/0! | #DIV/0! | #DIV/0! | #DIV/0! | #DIV/0! | #DIV/0! | #DIV/0! | #DIV/0!
|  | #10 |  | 18 | 5 | 0.9 | 1.115 | 1.16 | 0.90315 | 10 | 11 | 11 | [9 empty] | 90.315 | 82.10455 | 82.10455 | #DIV/0! | #DIV/0! | #DIV/0! | #DIV/0! | #DIV/0! | #DIV/0! | #DIV/0! | #DIV/0!
180522A | T 40 C 60% | #1 |  | 16 | 16 | 0.9 | 1.115 | 1.16 | 2.56896 | 4 | 5 | 6.5 | 6.5 | 16.25 | 16.25 | 16.25 | 16.25 | 44.68 | 44.68 | 44.68 |  | 642.24 | 513.792 | 395.2246 | 395.2246 | 158.0898 | 158.0898 | 158.0898 | 158.0898 | 57.49687 | 57.49687 | 57.49687
|  | #3 |  | 16 | 8 | 0.9 | 1.115 | 1.16 | 1.28448 | 2 | 3 | 3 | [9 empty] | 642.24 | 428.16 | 428.16 | #DIV/0! | #DIV/0! | #DIV/0! | #DIV/0! | #DIV/0! | #DIV/0! | #DIV/0! | #DIV/0!
|  | #4 |  | 16 | 8 | 0.9 | 1.115 | 1.16 | 1.28448 | 4 | 5 | 5 | [9 empty] | 321.12 | 256.896 | 256.896 | #DIV/0! | #DIV/0! | #DIV/0! | #DIV/0! | #DIV/0! | #DIV/0! | #DIV/0! | #DIV/0!
|  | #8 |  | 16 | 4 | 0.9 | 1.115 | 1.16 | 0.64224 | 2 | 3 | 3 | [9 empty] | 321.12 | 214.08 | 214.08 | #DIV/0! | #DIV/0! | #DIV/0! | #DIV/0! | #DIV/0! | #DIV/0! | #DIV/0! | #DIV/0!
|  | #10 |  | 16 | 5 | 0.9 | 1.115 | 1.16 | 0.8028 | 8 | 9 | 9 | [9 empty] | 100.35 | 89.2 | 89.2 | #DIV/0! | #DIV/0! | #DIV/0! | #DIV/0! | #DIV/0! | #DIV/0! | #DIV/0! | #DIV/0!
|  | #11 |  | 16 | 2.5 | 0.9 | 1.115 | 1.16 | 0.4014 | 10 | 11 | 11 | [9 empty] | 40.14 | 36.49091 | 36.49091 | #DIV/0! | #DIV/0! | #DIV/0! | #DIV/0! | #DIV/0! | #DIV/0! | #DIV/0! | #DIV/0!
180522B | T 50 C 60% | #8 |  | 16 | 4 | 0.9 | 1.115 | 1.16 | 0.64224 | 2 | 2.5 | 3.25 | [9 empty] | 321.12 | 256.896 | 197.6123 | #DIV/0! | #DIV/0! | #DIV/0! | #DIV/0! | #DIV/0! | #DIV/0! | #DIV/0! | #DIV/0!
|  | #10 |  | 16 | 5 | 0.9 | 1.115 | 1.16 | 0.8028 | 4 | 5 | 6.5 | [9 empty] | 200.7 | 160.56 | 123.5077 | #DIV/0! | #DIV/0! | #DIV/0! | #DIV/0! | #DIV/0! | #DIV/0! | #DIV/0! | #DIV/0!
|  | #11 |  | 16 | 2.5 | 0.9 | 1.115 | 1.16 | 0.4014 | 2 | 2.5 | 3.25 | [9 empty] | 200.7 | 160.56 | 123.5077 | #DIV/0! | #DIV/0! | #DIV/0! | #DIV/0! | #DIV/0! | #DIV/0! | #DIV/0! | #DIV/0!
180524B | T 50 C60% | #1 |  | 16 | 4 | 0.9 | 1.115 | 1.16 | 0.64224 | 2 | 2.5 | 3.25 | 6.5 | 16.25 | 16.25 | 16.25 | 16.25 | 44.68 | 44.68 | 44.68 |  | 321.12 | 256.896 | 197.6123 | 98.80615 | 39.52246 | 39.52246 | 39.52246 | 39.52246 | 14.37422 | 14.37422 | 14.37422
|  | #3 |  | 16 | 5 | 0.9 | 1.115 | 1.16 | 0.8028 | 4 | 5 | 6.5 | [9 empty] | 200.7 | 160.56 | 123.5077 | #DIV/0! | #DIV/0! | #DIV/0! | #DIV/0! | #DIV/0! | #DIV/0! | #DIV/0! | #DIV/0!
|  | #4 |  | 16 | 2.5 | 0.9 | 1.115 | 1.16 | 0.4014 | 2 | 2.5 | 3.25 | [9 empty] | 200.7 | 160.56 | 123.5077 | #DIV/0! | #DIV/0! | #DIV/0! | #DIV/0! | #DIV/0! | #DIV/0! | #DIV/0! | #DIV/0!
180524C | T 60 C 60% | #1 |  | 16 | 16 | 0.9 | 1.115 | 1.16 | 2.56896 | 4 | 5 | 6.5 | 6.5 | 16.25 | 16.25 | 16.25 | 16.25 | 44.68 | 44.68 | 44.68 |  | 642.24 | 513.792 | 395.2246 | 395.2246 | 158.0898 | 158.0898 | 158.0898 | 158.0898 | 57.49687 | 57.49687 | 57.49687
|  | #3 |  | 16 | 8 | 0.9 | 1.115 | 1.16 | 1.28448 | 2 | 2.5 | 3.25 | [9 empty] | 642.24 | 513.792 | 395.2246 | #DIV/0! | #DIV/0! | #DIV/0! | #DIV/0! | #DIV/0! | #DIV/0! | #DIV/0! | #DIV/0!
|  | #4 |  | 16 | 8 | 0.9 | 1.115 | 1.16 | 1.28448 | 4 | 5 | 6.5 | [9 empty] | 321.12 | 256.896 | 197.6123 | #DIV/0! | #DIV/0! | #DIV/0! | #DIV/0! | #DIV/0! | #DIV/0! | #DIV/0! | #DIV/0!
|  | #8 |  | 16 | 4 | 0.9 | 1.115 | 1.16 | 0.64224 | 2 | 2.5 | 3.25 | [9 empty] | 321.12 | 256.896 | 197.6123 | #DIV/0! | #DIV/0! | #DIV/0! | #DIV/0! | #DIV/0! | #DIV/0! | #DIV/0! | #DIV/0!
|  | #10 |  | 16 | 5 | 0.9 | 1.115 | 1.16 | 0.8028 | 4 | 5 | 6.5 | [9 empty] | 200.7 | 160.56 | 123.5077 | #DIV/0! | #DIV/0! | #DIV/0! | #DIV/0! | #DIV/0! | #DIV/0! | #DIV/0! | #DIV/0!
|  | #11 |  | 16 | 2.5 | 0.9 | 1.115 | 1.16 | 0.4014 | 2 | 2.5 | 3.25 | [9 empty] | 200.7 | 160.56 | 123.5077 | #DIV/0! | #DIV/0! | #DIV/0! | #DIV/0! | #DIV/0! | #DIV/0! | #DIV/0! | #DIV/0!
Coagulation Experiments | T 40,50,60 C 60%, 65%,70% | #1 |  | 16 | 16 | 0.9 | 1.115 | 1.16 | 2.56896 | 4 | 5 | 6.5 | 6.5 | 16.25 | 16.25 | 16.25 | 16.25 | 44.68 | 44.68 | 44.68 |  | 642.24 | 513.792 | 395.2246 | 395.2246 | 158.0898 | 158.0898 | 158.0898 | 158.0898 | 57.49687 | 57.49687 | 57.49687
|  | #3 |  | 16 | 8 | 0.9 | 1.115 | 1.16 | 1.28448 | 2 | 3 | 3 | [9 empty] | 642.24 | 428.16 | 428.16 | #DIV/0! | #DIV/0! | #DIV/0! | #DIV/0! | #DIV/0! | #DIV/0! | #DIV/0! | #DIV/0!
|  | #4 |  | 16 | 8 | 0.9 | 1.115 | 1.16 | 1.28448 | 4 | 5 | 5 | [9 empty] | 321.12 | 256.896 | 256.896 | #DIV/0! | #DIV/0! | #DIV/0! | #DIV/0! | #DIV/0! | #DIV/0! | #DIV/0! | #DIV/0!
|  | #8 |  | 16 | 4 | 0.9 | 1.115 | 1.16 | 0.64224 | 2 | 3 | 3 | [9 empty] | 321.12 | 214.08 | 214.08 | #DIV/0! | #DIV/0! | #DIV/0! | #DIV/0! | #DIV/0! | #DIV/0! | #DIV/0! | #DIV/0!
|  | #10 |  | 16 | 5 | 0.9 | 1.115 | 1.16 | 0.8028 | 8 | 9 | 9 | [9 empty] | 100.35 | 89.2 | 89.2 | #DIV/0! | #DIV/0! | #DIV/0! | #DIV/0! | #DIV/0! | #DIV/0! | #DIV/0! | #DIV/0!
|  | #11 |  | 16 | 2.5 | 0.9 | 1.115 | 1.16 | 0.4014 | 10 | 11 | 11 | [9 empty] | 40.14 | 36.49091 | 36.49091 | #DIV/0! | #DIV/0! | #DIV/0! | #DIV/0! | #DIV/0! | #DIV/0! | #DIV/0! | #DIV/0!
WSL180705#1A/W180705_E_0_967 | To determine whether rinsing at 25 °C reduces the number of tear drop shaped voids and also to deterimine the effect of drying temperature on the collapse of pores in the fibre. | #1A |  | 16% | 16 | 0.9 | 1.115 | 1.16 | 2.56896 | 4 | 5 | 6.5 | 6.5 | 16.25 | 16.25 | 16.25 | 16.25 | 44.68 | 44.68 | 44.68 |  | 642.24 | 513.792 | 395.2246 | 395.2246 | 158.0898 | 158.0898 | 158.0898 | 158.0898 | 57.49687 | 57.49687 | 57.49687
WSL180705#1B/W180705_E_0_968 | 0 | #1B |  | 16% | 0 | 0.9 | 1.115 | 1.16 | 0 | 4 | 5 | 6.5 | 6.5 | 16.25 | 16.25 | 16.25 | 16.25 | 44.68 | 44.68 | 44.68 |  | 0 | 0 | 0 | 0 | 0 | 0 | 0 | 0 | 0 | 0 | 0
WSL180705#1C/W180705_E_O_969 | 0 | #1C |  | 16% | 0 | 0.9 | 1.115 | 1.16 | 0 | 4 | 5 | 6.5 | 6.5 | 16.25 | 16.25 | 16.25 | 16.25 | 44.68 | 44.68 | 44.68 |  | 0 | 0 | 0 | 0 | 0 | 0 | 0 | 0 | 0 | 0 | 0
WSL180706#1C/W180706_E_0_970 | To determine whether rinsing at 25 °C reduces the number of tear drop shaped voids and also to deterimine the effect of drying temperature on the collapse of pores in the fibre. | #1C |  | 16% | 16 | 0.9 | 1.115 | 1.16 | 2.56896 | 4 | 5 | 6.5 | 6.5 | 16.25 | 16.25 | 16.25 | 16.25 | 44.68 | 44.68 | 44.68 |  | 642.24 | 513.792 | 395.2246 | 395.2246 | 158.0898 | 158.0898 | 158.0898 | 158.0898 | 57.49687 | 57.49687 | 57.49687
WSL180706#1D/W180706_E_0_971 | 0 | #1D |  | 16% | 16 | 0.9 | 1.115 | 1.16 | 2.56896 | 4 | 5 | 6.5 | 6.5 | 16.25 | 16.25 | 16.25 | 16.25 | 44.68 | 44.68 | 44.68 |  | 642.24 | 513.792 | 395.2246 | 395.2246 | 158.0898 | 158.0898 | 158.0898 | 158.0898 | 57.49687 | 57.49687 | 57.49687
WSL180706#1E/W180706_E_0_972 | 0 | #1E |  | 16% | 16 | 0.9 | 1.115 | 1.16 | 2.56896 | 4 | 5 | 6.5 | 6.5 | 16.25 | 16.25 | 16.25 | 16.25 | 44.68 | 44.68 | 44.68 |  | 642.24 | 513.792 | 395.2246 | 395.2246 | 158.0898 | 158.0898 | 158.0898 | 158.0898 | 57.49687 | 57.49687 | 57.49687
WSL180706#4E LS/W180706_E_0_973 | 0 | #4E low speed |  | 16% | 8 | 0.9 | 1.115 | 1.16 | 1.28448 | 4 | 5 | 6.5 | 6.5 | 16.25 | 16.25 | 16.25 | 16.25 | 22.34 | 22.34 | 22.34 |  | 321.12 | 256.896 | 197.6123 | 197.6123 | 79.04492 | 79.04492 | 79.04492 | 79.04492 | 57.49687 | 57.49687 | 57.49687
WSL180706#4E MS/W180706_E_0_974 | 0 | #4 Med Speed |  | 16% | 8 | 0.9 | 1.115 | 1.16 | 1.28448 | 4 | 5 | 6.5 | 6.5 | 16.25 | 16.25 | 16.25 | 16.25 | 35.51 | 35.51 | 35.51 |  | 321.12 | 256.896 | 197.6123 | 197.6123 | 79.04492 | 79.04492 | 79.04492 | 79.04492 | 36.17235 | 36.17235 | 36.17235
WSL180706#4E HS/W180706_E_0_975 | 0 | #4E High Speed |  | 16% | 8 | 0.9 | 1.115 | 1.16 | 1.28448 | 4 | 5 | 6.5 | 6.5 | 16.25 | 16.25 | 16.25 | 16.25 | 44.68 | 44.68 | 44.68 |  | 321.12 | 256.896 | 197.6123 | 197.6123 | 79.04492 | 79.04492 | 79.04492 | 79.04492 | 28.74843 | 28.74843 | 28.74843
WSL180706#4D LS/W180706_E_0_976 | 0 | #4D Low Speed |  | 16% | 8 | 0.9 | 1.115 | 1.16 | 1.28448 | 4 | 5 | 6.5 | 6.5 | 16.25 | 16.25 | 16.25 | 16.25 | 22.34 | 22.34 | 22.34 |  | 321.12 | 256.896 | 197.6123 | 197.6123 | 79.04492 | 79.04492 | 79.04492 | 79.04492 | 57.49687 | 57.49687 | 57.49687
WSL180706#4D HS/W180706_E_0_977 | 0 | #4D High Speed |  | 16% | 8 | 0.9 | 1.115 | 1.16 | 1.28448 | 4 | 5 | 6.5 | 6.5 | 16.25 | 16.25 | 16.25 | 16.25 | 44.68 | 44.68 | 44.68 |  | 321.12 | 256.896 | 197.6123 | 197.6123 | 79.04492 | 79.04492 | 79.04492 | 79.04492 | 28.74843 | 28.74843 | 28.74843
WSL180706#4CE LS/W180706_E_0_978 | 0 | #4C Low Speed |  | 16% | 8 | 0.9 | 1.115 | 1.16 | 1.28448 | 4 | 5 | 6.5 | 6.5 | 16.25 | 16.25 | 16.25 | 16.25 | 22.34 | 22.34 | 22.34 |  | 321.12 | 256.896 | 197.6123 | 197.6123 | 79.04492 | 79.04492 | 79.04492 | 79.04492 | 57.49687 | 57.49687 | 57.49687
WSL180706#4C HS/W180706_E_0_979 | 0 | #4C High Speed |  | 16% | 8 | 0.9 | 1.115 | 1.16 | 1.28448 | 4 | 5 | 6.5 | 6.5 | 16.25 | 16.25 | 16.25 | 16.25 | 44.68 | 44.68 | 44.68 |  | 321.12 | 256.896 | 197.6123 | 197.6123 | 79.04492 | 79.04492 | 79.04492 | 79.04492 | 28.74843 | 28.74843 | 28.74843
WSL180710#4B HS/W180710_E_0_980 | To determine whether rinsing at 25 °C reduces the number of tear drop shaped voids and also to deterimine the effect of drying temperature on the collapse of pores in the fibre. Also if rinsing at 60°C increases the appearance of tear drop shaped voids. | #4B High Speed |  | 16% | 8 | 0.9 | 1.115 | 1.16 | 1.28448 | 4 | 5 | 6.5 | 6.5 | 16.25 | 16.25 | 16.25 | 16.25 | 44.68 | 44.68 | 44.68 |  | 321.12 | 256.896 | 197.6123 | 197.6123 | 79.04492 | 79.04492 | 79.04492 | 79.04492 | 28.74843 | 28.74843 | 28.74843
WSL180710#4B LS/W180710_E_0_981 | 0 | #4B Low Speed |  | 16% | 9 | 0.9 | 1.115 | 1.16 | 1.44504 | 4 | 5 | 6.5 | 6.5 | 16.25 | 16.25 | 16.25 | 16.25 | 22.34 | 22.34 | 22.34 |  | 361.26 | 289.008 | 222.3138 | 222.3138 | 88.92554 | 88.92554 | 88.92554 | 88.92554 | 64.68397 | 64.68397 | 64.68397
WSL180710#4B MS/W180710_E_0_982 | 0 | #4B Med Speed |  | 16% | 10 | 0.9 | 1.115 | 1.16 | 1.6056 | 4 | 5 | 6.5 | 6.5 | 16.25 | 16.25 | 16.25 | 16.25 | 34 | 34 | 34 |  | 401.4 | 321.12 | 247.0154 | 247.0154 | 98.80615 | 98.80615 | 98.80615 | 98.80615 | 47.22353 | 47.22353 | 47.22353
WSL180710#4A HS/W180710_E_0_983 | 0 | #4A High Speed |  | 16% | 11 | 0.9 | 1.115 | 1.16 | 1.76616 | 4 | 5 | 6.5 | 6.5 | 16.25 | 16.25 | 16.25 | 16.25 | 44.68 | 44.68 | 44.68 |  | 441.54 | 353.232 | 271.7169 | 271.7169 | 108.6868 | 108.6868 | 108.6868 | 108.6868 | 39.5291 | 39.5291 | 39.5291
WSL180710#1 60DEG/W180710_E_0_984 | 0 | #1 60 deg |  | 16% | 8 | 0.9 | 1.115 | 1.16 | 1.28448 | 4 | 5 | 6.5 | 6.5 | 0 | 0 | 0 | 0 | 0 | 0 | 0 |  | 321.12 | 256.896 | 197.6123 | 197.6123 | #DIV/0! | #DIV/0! | #DIV/0! | #DIV/0! | #DIV/0! | #DIV/0! | #DIV/0!
WSL180710#12D LS/W180710_E_0_985 | To determine whether rinsing at 25 °C reduces the number of tear drop shaped voids and also to deterimine the effect of drying temperature on the collapse of pores in the fibre. | #12D low speed |  | 16% | 13 | 0.9 | 1.115 | 1.16 | 2.08728 | 4 | 5 | 6.5 | 6.5 | 16.25 | 16.25 | 16.25 | 16.25 | 37 | 37 | 37 |  | 521.82 | 417.456 | 321.12 | 321.12 | 128.448 | 128.448 | 128.448 | 128.448 | 56.41297 | 56.41297 | 56.41297
WSL180710#12D HS/W180710_E_0_986 | 0 | #12D high speed |  | 16% | 14 | 0.9 | 1.115 | 1.16 | 2.24784 | 4 | 5 | 6.5 | 6.5 | 16.25 | 16.25 | 16.25 | 16.25 | 44.68 | 44.68 | 44.68 |  | 561.96 | 449.568 | 345.8215 | 345.8215 | 138.3286 | 138.3286 | 138.3286 | 138.3286 | 50.30976 | 50.30976 | 50.30976
LKH18001/W180718_R_1_987 | To determine whether rinsing at 25 °C reduces the number of tear drop shaped voids and also to deterimine the effect of drying temperature on the collapse of pores in the fibre. (1) | #1 |  | 16% | 16 | 0.9 | 1.115 | 1.16 | 2.568373 | 4 | 5 | 6.5 | 6.5 | 16.25 | 16.25 | 16.25 | 16.25 | 44.68 | 44.68 | 44.68 |  | 642.0932 | 513.6746 | 395.1343 | 395.1343 | 158.0537 | 158.0537 | 158.0537 | 158.0537 | 57.48373 | 57.48373 | 57.48373
LKH18011A/W180718_R_1_988 | 0 | #4 LS |  | 16% | 8 | 0.9 | 1.115 | 1.16 | 1.284186 | 4 | 5 | 6.5 | 6.5 | 16.25 | 16.25 | 16.25 | 16.25 | 22.34 | 22.34 | 22.34 |  | 321.0466 | 256.8373 | 197.5671 | 197.5671 | 79.02686 | 79.02686 | 79.02686 | 79.02686 | 57.48373 | 57.48373 | 57.48373
LKH18011B/W180718_1_R_989 | 0 | #4 HS |  | 16% | 8 | 0.9 | 1.115 | 1.16 | 1.284186 | 4 | 5 | 6.5 | 6.5 | 16.25 | 16.25 | 16.25 | 16.25 | 44.68 | 44.68 | 44.68 |  | 321.0466 | 256.8373 | 197.5671 | 197.5671 | 79.02686 | 79.02686 | 79.02686 | 79.02686 | 28.74186 | 28.74186 | 28.74186
LKH18021A/W180718_1_R_990 | 0 | #12 LS |  | 16% | 13 | 0.9 | 1.115 | 1.16 | 2.086803 | 4 | 5 | 6.5 | 6.5 | 16.25 | 16.25 | 16.25 | 16.25 | 37 | 37 | 37 |  | 521.7008 | 417.3606 | 321.0466 | 321.0466 | 128.4186 | 128.4186 | 128.4186 | 128.4186 | 56.40008 | 56.40008 | 56.40008
LKH18021B/W180718_1_R_991 | 0 | #12 HS |  | 16% | 13 | 0.9 | 1.115 | 1.16 | 2.086803 | 4 | 5 | 6.5 | 6.5 | 16.25 | 16.25 | 16.25 | 16.25 | 44.68 | 44.68 | 44.68 |  | 521.7008 | 417.3606 | 321.0466 | 321.0466 | 128.4186 | 128.4186 | 128.4186 | 128.4186 | 46.70553 | 46.70553 | 46.70553
LKH18004/W180720_R_1_992 | To determine whether rinsing at 25 °C reduces the number of tear drop shaped voids and also to deterimine the effect of drying temperature on the collapse of pores in the fibre. (1) | #1 |  | 17% | 16 | 0.9 | 1.115 | 1.16 | 2.729517 | 4 | 5 | 6.5 | 6.5 | 16.25 | 16.25 | 16.25 | 16.25 | 44.68 | 44.68 | 44.68 |  | 682.3794 | 545.9035 | 419.9258 | 419.9258 | 167.9703 | 167.9703 | 167.9703 | 167.9703 | 61.09036 | 61.09036 | 61.09036
LKH18014/W180720_R_1_993 | 0 | #4 |  | 17% | 8 | 0.9 | 1.115 | 1.16 | 1.364759 | 4 | 5 | 6.5 | 6.5 | 16.25 | 16.25 | 16.25 | 16.25 | 44.68 | 44.68 | 44.68 |  | 341.1897 | 272.9517 | 209.9629 | 209.9629 | 83.98515 | 83.98515 | 83.98515 | 83.98515 | 30.54518 | 30.54518 | 30.54518
LKH18024/w180720_R_1_994 | 0 | #12 |  | 17% | 13 | 0.9 | 1.115 | 1.16 | 2.217733 | 4 | 5 | 6.5 | 6.5 | 16.25 | 16.25 | 16.25 | 16.25 | 44.68 | 44.68 | 44.68 |  | 554.4332 | 443.5466 | 341.1897 | 341.1897 | 136.4759 | 136.4759 | 136.4759 | 136.4759 | 49.63592 | 49.63592 | 49.63592
LKH18005/W180720_R_1_995 | 0 | #1 |  | 17% | 16 | 0.9 | 1.115 | 1.16 | 2.729517 | 4 | 5 | 6.5 | 6.5 | 16.25 | 16.25 | 16.25 | 16.25 | 44.68 | 44.68 | 44.68 |  | 682.3794 | 545.9035 | 419.9258 | 419.9258 | 167.9703 | 167.9703 | 167.9703 | 167.9703 | 61.09036 | 61.09036 | 61.09036
LKH18015/W180720_R_1_996 | 0 | #4 |  | 17% | 8 | 0.9 | 1.115 | 1.16 | 1.364759 | 4 | 5 | 6.5 | 6.5 | 16.25 | 16.25 | 16.25 | 16.25 | 44.68 | 44.68 | 44.68 |  | 341.1897 | 272.9517 | 209.9629 | 209.9629 | 83.98515 | 83.98515 | 83.98515 | 83.98515 | 30.54518 | 30.54518 | 30.54518
LKH18025/W180720_R_1_997 | 0 | #12 |  | 17% | 13 | 0.9 | 1.115 | 1.16 | 2.217733 | 4 | 5 | 6.5 | 6.5 | 16.25 | 16.25 | 16.25 | 16.25 | 44.68 | 44.68 | 44.68 |  | 554.4332 | 443.5466 | 341.1897 | 341.1897 | 136.4759 | 136.4759 | 136.4759 | 136.4759 | 49.63592 | 49.63592 | 49.63592
LKH18006/W180720_R_1_998 | 0 | #1 |  | 17% | 16 | 0.9 | 1.115 | 1.16 | 2.729517 | 4 | 5 | 6.5 | 6.5 | 16.25 | 16.25 | 16.25 | 16.25 | 44.68 | 44.68 | 44.68 |  | 682.3794 | 545.9035 | 419.9258 | 419.9258 | 167.9703 | 167.9703 | 167.9703 | 167.9703 | 61.09036 | 61.09036 | 61.09036
LKH18016/w180720_R_1_999 | 0 | #4 |  | 17% | 8 | 0.9 | 1.115 | 1.16 | 1.364759 | 4 | 5 | 6.5 | 6.5 | 16.25 | 16.25 | 16.25 | 16.25 | 44.68 | 44.68 | 44.68 |  | 341.1897 | 272.9517 | 209.9629 | 209.9629 | 83.98515 | 83.98515 | 83.98515 | 83.98515 | 30.54518 | 30.54518 | 30.54518
LKH18026/W180720_R_1_1000 | 0 | #12 |  | 17% | 13 | 0.9 | 1.115 | 1.16 | 2.217733 | 4 | 5 | 6.5 | 6.5 | 16.25 | 16.25 | 16.25 | 16.25 | 44.68 | 44.68 | 44.68 |  | 554.4332 | 443.5466 | 341.1897 | 341.1897 | 136.4759 | 136.4759 | 136.4759 | 136.4759 | 49.63592 | 49.63592 | 49.63592
WSL180726-1001/W180726_R_2_1001 | Spinneret comparison - Blue Box (2) | #1 |  | 16% | 16 | 0.9 | 1.115 | 1.16 | 2.56896 | 4 | 5 | 6.5 | 6.5 | 16.25 | 16.25 | 16.25 | 16.25 | 44.68 | 44.68 | 44.68 |  | 642.24 | 513.792 | 395.2246 | 395.2246 | 158.0898 | 158.0898 | 158.0898 | 158.0898 | 57.49687 | 57.49687 | 57.49687
WSL180726-1002/W180726_R_2_1002 | Spinneret comparison - currently in use (2) | #1 |  | 16% | 16 | 0.9 | 1.115 | 1.16 | 2.56896 | 4 | 5 | 6.5 | 6.5 | 16.25 | 16.25 | 16.25 | 16.25 | 44.68 | 44.68 | 44.68 |  | 642.24 | 513.792 | 395.2246 | 395.2246 | 158.0898 | 158.0898 | 158.0898 | 158.0898 | 57.49687 | 57.49687 | 57.49687
WSL180725-1003 | Coagulation Bath washing conditions (3) | #1 |  | 16% | 16 | 0.9 | 1.115 | 1.16 | 2.56896 | 4 | 5 | 6.5 | 6.5 | 16.25 | 16.25 | 16.25 | 16.25 | 44.68 | 44.68 | 44.68 |  | 642.24 | 513.792 | 395.2246 | 395.2246 | 158.0898 | 158.0898 | 158.0898 | 158.0898 | 57.49687 | 57.49687 | 57.49687
WSL18072-1004 | Coagulation Bath washing conditions (3) | #1 |  | 16% | 16 | 0.9 | 1.115 | 1.16 | 2.56896 | 4 | 5 | 6.5 | 6.5 | 16.25 | 16.25 | 16.25 | 16.25 | 44.68 | 44.68 | 44.68 |  | 642.24 | 513.792 | 395.2246 | 395.2246 | 158.0898 | 158.0898 | 158.0898 | 158.0898 | 57.49687 | 57.49687 | 57.49687
WSL180726-1005 | Coagulation Bath washing conditions (3) | #1 |  | 16% | 16 | 0.9 | 1.115 | 1.16 | 2.56896 | 4 | 5 | 6.5 | 6.5 | 16.25 | 16.25 | 16.25 | 16.25 | 44.68 | 44.68 | 44.68 |  | 642.24 | 513.792 | 395.2246 | 395.2246 | 158.0898 | 158.0898 | 158.0898 | 158.0898 | 57.49687 | 57.49687 | 57.49687
WSL108726-1006 | Coagulation Bath washing conditions (3) | #1 |  | 16% | 16 | 0.9 | 1.115 | 1.16 | 2.56896 | 4 | 5 | 6.5 | 6.5 | 16.25 | 16.25 | 16.25 | 16.25 | 44.68 | 44.68 | 44.68 |  | 642.24 | 513.792 | 395.2246 | 395.2246 | 158.0898 | 158.0898 | 158.0898 | 158.0898 | 57.49687 | 57.49687 | 57.49687
WSL180726-1007 | Coagulation Bath washing conditions (3) | #1 |  | 16% | 16 | 0.9 | 1.115 | 1.16 | 2.56896 | 4 | 5 | 6.5 | 6.5 | 16.25 | 16.25 | 16.25 | 16.25 | 44.68 | 44.68 | 44.68 |  | 642.24 | 513.792 | 395.2246 | 395.2246 | 158.0898 | 158.0898 | 158.0898 | 158.0898 | 57.49687 | 57.49687 | 57.49687
WSL180726-1008 | Increase the stretch ratio in steam bath (4) | #1 |  | 16% | 16 | 0.9 | 1.115 | 1.16 | 2.56896 | 4 | 5 | 6.5 | 6.5 | 16.25 | 16.25 | 16.25 | 16.25 | 48.75 | 48.75 | 48.75 |  | 642.24 | 513.792 | 395.2246 | 395.2246 | 158.0898 | 158.0898 | 158.0898 | 158.0898 | 52.69662 | 52.69662 | 52.69662
W180731_E_4_1009 | Increase the stretch ratio in steam bath (4) | #1 |  | 16% | 16 | 0.9 | 1.115 | 1.16 | 2.56896 | 4 | 5 | 6.5 | 6.5 | 16.25 | 16.25 | 16.25 | 16.25 | 44.68 | 44.68 | 44.68 |  | 642.24 | 513.792 | 395.2246 | 395.2246 | 158.0898 | 158.0898 | 158.0898 | 158.0898 | 57.49687 | 57.49687 | 57.49687
W180731_E_4_1010 | 0 | #1 |  | 16% | 16 | 0.9 | 1.115 | 1.16 | 2.56896 | 4 | 5 | 6.5 | 6.5 | 16.25 | 16.25 | 16.25 | 16.25 | 48.75 | 48.75 | 48.75 |  | 642.24 | 513.792 | 395.2246 | 395.2246 | 158.0898 | 158.0898 | 158.0898 | 158.0898 | 52.69662 | 52.69662 | 52.69662
W180731_E_4_1011 | 0 | #1 |  | 16% | 16 | 0.9 | 1.115 | 1.16 | 2.56896 | 4 | 5 | 6.5 | 6.5 | 16.25 | 16.25 | 16.25 | 16.25 | 56.88 | 56.88 | 56.88 |  | 642.24 | 513.792 | 395.2246 | 395.2246 | 158.0898 | 158.0898 | 158.0898 | 158.0898 | 45.16456 | 45.16456 | 45.16456
W180802_E_5_1012 | Carbonisation Trial | #1 |  | 16% | 16 | 0.9 | 1.115 | 1.16 | 2.56896 | 4 | 5 | 6.5 | 6.5 | 16.25 | 16.25 | 16.25 | 16.25 | 48.75 | 48.75 | 48.75 |  | 642.24 | 513.792 | 395.2246 | 395.2246 | 158.0898 | 158.0898 | 158.0898 | 158.0898 | 52.69662 | 52.69662 | 52.69662
W180807_E_5_1013 | Carbonisation Trial | #1 |  | 16% | 16 | 0.9 | 1.115 | 1.16 | 2.56896 | 4 | 5 | 6.5 | 6.5 | 16.25 | 16.25 | 16.25 | 16.25 | 44.68 | 44.68 | 44.68 |  | 642.24 | 513.792 | 395.2246 | 395.2246 | 158.0898 | 158.0898 | 158.0898 | 158.0898 | 57.49687 | 57.49687 | 57.49687
W180808_E_4_1014 | Effect of Stretch Ratio on tenacity | 0 |  | 16% | 16 | 0.9 | 1.115 | 1.16 | 2.56896 | 4 | 5 | 6.5 | 6.5 | 16.25 | 16.25 | 16.25 | 16.25 | 44.68 | 44.68 | 44.68 |  | 642.24 | 513.792 | 395.2246 | 395.2246 | 158.0898 | 158.0898 | 158.0898 | 158.0898 | 57.49687 | 57.49687 | 57.49687
W180808_E_4_1015 | Effect of Stretch Ratio on tenacity | 0 |  | 16% | 16 | 0.9 | 1.115 | 1.16 | 2.56896 | 4 | 5 | 6.5 | 6.5 | 16.25 | 16.25 | 16.25 | 16.25 | 48.75 | 48.75 | 48.75 |  | 642.24 | 513.792 | 395.2246 | 395.2246 | 158.0898 | 158.0898 | 158.0898 | 158.0898 | 52.69662 | 52.69662 | 52.69662
W180808_E_4_1016 | Effect of Stretch Ratio on tenacity | 0 |  | 16% | 16 | 0.9 | 1.115 | 1.16 | 2.56896 | 4 | 5 | 6.5 | 6.5 | 17.55 | 16.25 | 16.25 | 16.25 | 56.88 | 56.88 | 56.88 |  | 642.24 | 513.792 | 395.2246 | 395.2246 | 146.3795 | 158.0898 | 158.0898 | 158.0898 | 45.16456 | 45.16456 | 45.16456
W180808_E_4_1017 | Effect of Stretch Ratio on tenacity | 0 |  | 16% | 16 | 0.9 | 1.115 | 1.16 | 2.56896 | 4 | 5 | 6.5 | 6.5 | 17.55 | 17.55 | 17.55 | 17.55 | 48.26 | 48.26 | 48.26 |  | 642.24 | 513.792 | 395.2246 | 395.2246 | 146.3795 | 146.3795 | 146.3795 | 146.3795 | 53.23166 | 53.23166 | 53.23166
W180808_E_4_1018 | Effect of Stretch Ratio on tenacity | 0 |  | 16% | 16 | 0.9 | 1.115 | 1.16 | 2.56896 | 4 | 5 | 6.5 | 6.5 | 17.55 | 17.55 | 17.55 | 17.55 | 52.65 | 52.65 | 52.65 |  | 642.24 | 513.792 | 395.2246 | 395.2246 | 146.3795 | 146.3795 | 146.3795 | 146.3795 | 48.79316 | 48.79316 | 48.79316
W180808_E_4_1019 | Effect of Stretch Ratio on tenacity | 0 |  | 16% | 16 | 0.9 | 1.115 | 1.16 | 2.56896 | 4 | 5 | 6.5 | 6.5 | 16.25 | 17.55 | 17.55 | 17.55 | 61.43 | 61.43 | 61.43 |  | 642.24 | 513.792 | 395.2246 | 395.2246 | 158.0898 | 146.3795 | 146.3795 | 146.3795 | 41.81931 | 41.81931 | 41.81931
W180808_E_4_1020 | Effect of Stretch Ratio on tenacity | 0 |  | 16% | 16 | 0.9 | 1.115 | 1.16 | 2.56896 | 4 | 5 | 6.5 | 6.5 | 16.25 | 19.5 | 19.5 | 19.5 | 48.75 | 48.75 | 48.75 |  | 642.24 | 513.792 | 395.2246 | 395.2246 | 158.0898 | 131.7415 | 131.7415 | 131.7415 | 52.69662 | 52.69662 | 52.69662
W180808_E_4_1021 | Effect of Stretch Ratio on tenacity | 0 |  | 16% | 16 | 0.9 | 1.115 | 1.16 | 2.56896 | 4 | 5 | 6.5 | 6.5 | 16.25 | 19.5 | 19.5 | 19.5 | 53.63 | 53.63 | 53.63 |  | 642.24 | 513.792 | 395.2246 | 395.2246 | 158.0898 | 131.7415 | 131.7415 | 131.7415 | 47.90155 | 47.90155 | 47.90155
W180808_E_4_1022 | Effect of Stretch Ratio on tenacity | 0 |  | 16% | 16 | 0.9 | 1.115 | 1.16 | 2.56896 | 4 | 5 | 6.5 | 6.5 | 16.25 | 19.5 | 19.5 | 19.5 | 58.5 | 58.5 | 58.5 |  | 642.24 | 513.792 | 395.2246 | 395.2246 | 158.0898 | 131.7415 | 131.7415 | 131.7415 | 43.91385 | 43.91385 | 43.91385
W180808_E_4_1023 | Effect of Stretch Ratio on tenacity | 0 |  | 16% | 16 | 0.9 | 1.115 | 1.16 | 2.56896 | 4 | 5 | 6.5 | 6.5 | 16.25 | 22.75 | 22.75 | 22.75 | 45.5 | 45.5 | 45.5 |  | 642.24 | 513.792 | 395.2246 | 395.2246 | 158.0898 | 112.9213 | 112.9213 | 112.9213 | 56.46066 | 56.46066 | 56.46066
W180808_E_4_1024 | Effect of Stretch Ratio on tenacity | 0 |  | 16% | 16 | 0.9 | 1.115 | 1.16 | 2.56896 | 4 | 5 | 6.5 | 6.5 | 16.25 | 22.75 | 22.75 | 22.75 | 56.88 | 56.88 | 56.88 |  | 642.24 | 513.792 | 395.2246 | 395.2246 | 158.0898 | 112.9213 | 112.9213 | 112.9213 | 45.16456 | 45.16456 | 45.16456
W180808_E_4_1025 | Effect of Stretch Ratio on tenacity | 0 |  | 16% | 16 | 0.9 | 1.115 | 1.16 | 2.56896 | 4 | 5 | 6.5 | 6.5 | 16.25 | 22.75 | 22.75 | 22.75 | 62.56 | 62.56 | 62.56 |  | 642.24 | 513.792 | 395.2246 | 395.2246 | 158.0898 | 112.9213 | 112.9213 | 112.9213 | 41.06394 | 41.06394 | 41.06394
W180808_E_4_1026 | Effect of Stretch Ratio on tenacity | 0 |  | 16% | 16 | 0.9 | 1.115 | 1.16 | 2.56896 | 4 | 5 | 6.5 | 6.5 | 16.25 | 22.75 | 22.75 | 22.75 | 68.25 | 68.25 | 68.25 |  | 642.24 | 513.792 | 395.2246 | 395.2246 | 158.0898 | 112.9213 | 112.9213 | 112.9213 | 37.64044 | 37.64044 | 37.64044
W180808_E_4_1027 | Effect of Stretch Ratio on tenacity | 0 |  | 16% | 16 | 0.9 | 1.115 | 1.16 | 2.56896 | 4 | 5 | 6.5 | 6.5 | 16.25 | 26 | 26 | 26 | 52 | 52 | 52 |  | 642.24 | 513.792 | 395.2246 | 395.2246 | 158.0898 | 98.80615 | 98.80615 | 98.80615 | 49.40308 | 49.40308 | 49.40308
W180808_E_4_1028 | Effect of Stretch Ratio on tenacity | 0 |  | 16% | 16 | 0.9 | 1.115 | 1.16 | 2.56896 | 4 | 5 | 6.5 | 6.5 | 16.25 | 26 | 26 | 26 | 65 | 65 | 65 |  | 642.24 | 513.792 | 395.2246 | 395.2246 | 158.0898 | 98.80615 | 98.80615 | 98.80615 | 39.52246 | 39.52246 | 39.52246
W180808_E_4_1029 | Effect of Stretch Ratio on tenacity | 0 |  | 16% | 16 | 0.9 | 1.115 | 1.16 | 2.56896 | 4 | 5 | 6.5 | 6.5 | 16.25 | 26 | 26 | 26 | 71.5 | 71.5 | 71.5 |  | 642.24 | 513.792 | 395.2246 | 395.2246 | 158.0898 | 98.80615 | 98.80615 | 98.80615 | 35.92951 | 35.92951 | 35.92951
W180808_E_4_1030 | Effect of Stretch Ratio on tenacity | 0 |  | 16% | 16 | 0.9 | 1.115 | 1.16 | 2.56896 | 4 | 5 | 6.5 | 6.5 | 16.25 | 26 | 26 | 26 | 78 | 78 | 78 |  | 642.24 | 513.792 | 395.2246 | 395.2246 | 158.0898 | 98.80615 | 98.80615 | 98.80615 | 32.93538 | 32.93538 | 32.93538
W180808_E_5_1031 | Carbonisation Trial Exp 1 conditions | #1 |  | 16% | 16 | 0.9 | 1.115 | 1.16 | 2.56896 | 4 | 5 | 6.5 | 6.5 | 16.25 | 16.25 | 16.25 | 16.25 | 44.68 | 44.68 | 44.68 |  | 642.24 | 513.792 | 395.2246 | 395.2246 | 158.0898 | 158.0898 | 158.0898 | 158.0898 | 57.49687 | 57.49687 | 57.49687
W180814_E_6_1032 | Carbonisation Trial Exp 4 conditions | #4 |  | 16% | 8 | 0.9 | 1.115 | 1.16 | 1.28448 | 4 | 5 | 6.5 | 6.5 | 16.25 | 16.25 | 16.25 | 16.25 | 44.68 | 44.68 | 44.68 |  | 321.12 | 256.896 | 197.6123 | 197.6123 | 79.04492 | 79.04492 | 79.04492 | 79.04492 | 28.74843 | 28.74843 | 28.74843
W180814_E_6_1033 | Carbonisation Trial Exp 4 conditions | #4 |  | 16% | 8 | 0.9 | 1.115 | 1.16 | 1.28448 | 4 | 5 | 6.5 | 6.5 | 16.25 | 16.25 | 16.25 | 16.25 | 44.68 | 44.68 | 44.68 |  | 321.12 | 256.896 | 197.6123 | 197.6123 | 79.04492 | 79.04492 | 79.04492 | 79.04492 | 28.74843 | 28.74843 | 28.74843
W180815_E_6_1034 | Carbonisation Trial Exp 4 conditions | #4 |  | 16% | 8 | 0.9 | 1.115 | 1.16 | 1.28448 | 4 | 5 | 6.5 | 6.5 | 16.25 | 16.25 | 16.25 | 16.25 | 44.68 | 44.68 | 44.68 |  | 321.12 | 256.896 | 197.6123 | 197.6123 | 79.04492 | 79.04492 | 79.04492 | 79.04492 | 28.74843 | 28.74843 | 28.74843
W180815_E_7_1035 | Trial Extension | #3 |  | 16% | 8 | 0.9 | 1.115 | 1.16 | 1.28448 | 2 | 2.5 | 3.25 | 3.25 | 8.13 | 8.13 | 8.13 | 8.13 | 22.34 | 22.34 | 22.34 |  | 642.24 | 513.792 | 395.2246 | 395.2246 | 157.9926 | 157.9926 | 157.9926 | 157.9926 | 57.49687 | 57.49687 | 57.49687
W180815_E_7_1036 | Trial Extension | #3 |  | 16% | 8 | 0.9 | 1.115 | 1.16 | 1.28448 | 2 | 3 | 3.25 | 3.25 | 8.13 | 8.13 | 8.13 | 8.13 | 22.34 | 22.34 | 22.34 |  | 642.24 | 428.16 | 395.2246 | 395.2246 | 157.9926 | 157.9926 | 157.9926 | 157.9926 | 57.49687 | 57.49687 | 57.49687
W180815_E_7_1037 | Trial Extension | #8 |  | 16% | 4 | 0.9 | 1.115 | 1.16 | 0.64224 | 2 | 3 | 3.25 | 3.25 | 8.13 | 8.13 | 8.13 | 8.13 | 22.34 | 22.34 | 22.34 |  | 321.12 | 214.08 | 197.6123 | 197.6123 | 78.99631 | 78.99631 | 78.99631 | 78.99631 | 28.74843 | 28.74843 | 28.74843
w180817-r-8-1038 | Optimisation of RAFT PAN | #1 |  | 17% | 16 | 0.9 | 1.115 | 1.16 | 2.729517 | 4 | 5 | 6.5 | 6.5 | 16.25 | 16.25 | 16.25 | 16.25 | 44.68 | 44.68 | 44.68 |  | 682.3794 | 545.9035 | 419.9258 | 419.9258 | 167.9703 | 167.9703 | 167.9703 | 167.9703 | 61.09036 | 61.09036 | 61.09036
w180817-r-8-1039 | Optimisation of RAFT PAN | #3 |  | 17% | 8 | 0.9 | 1.115 | 1.16 | 1.364759 | 2 | 2.5 | 3.25 | 3.25 | 8.13 | 8.13 | 8.13 | 8.13 | 22.34 | 22.34 | 22.34 |  | 682.3794 | 545.9035 | 419.9258 | 419.9258 | 167.867 | 167.867 | 167.867 | 167.867 | 61.09036 | 61.09036 | 61.09036
w180817-r-8-1040 | Optimisation of RAFT PAN | #4 |  | 17% | 8 | 0.9 | 1.115 | 1.16 | 1.364759 | 4 | 5 | 6.5 | 6.5 | 16.25 | 16.25 | 16.25 | 16.25 | 44.68 | 44.68 | 44.68 |  | 341.1897 | 272.9517 | 209.9629 | 209.9629 | 83.98515 | 83.98515 | 83.98515 | 83.98515 | 30.54518 | 30.54518 | 30.54518
w180817-r-8-1041 | Optimisation of RAFT PAN | #8 |  | 17% | 4 | 0.9 | 1.115 | 1.16 | 0.6823794 | 2 | 2.5 | 3.25 | 3.25 | 8.13 | 8.13 | 8.13 | 8.13 | 22.34 | 22.34 | 22.34 |  | 341.1897 | 272.9517 | 209.9629 | 209.9629 | 83.9335 | 83.9335 | 83.9335 | 83.9335 | 30.54518 | 30.54518 | 30.54518
w180817-r-8-1042 | Optimisation of RAFT PAN | #10 |  | 17% | 5 | 0.9 | 1.115 | 1.16 | 0.8529742 | 4 | 5 | 6.5 | 6.5 | 16.25 | 16.25 | 16.25 | 16.25 | 44.68 | 44.68 | 44.68 |  | 213.2436 | 170.5948 | 131.2268 | 131.2268 | 52.49072 | 52.49072 | 52.49072 | 52.49072 | 19.09074 | 19.09074 | 19.09074
w180817-r-8-1043 | Optimisation of RAFT PAN | #11 |  | 17% | 2.5 | 0.9 | 1.115 | 1.16 | 0.4264871 | 2 | 2.5 | 3.25 | 3.25 | 8.13 | 8.13 | 8.13 | 8.13 | 22.34 | 22.34 | 22.34 |  | 213.2436 | 170.5948 | 131.2268 | 131.2268 | 52.45844 | 52.45844 | 52.45844 | 52.45844 | 19.09074 | 19.09074 | 19.09074
w180817-r-8-1044 | Optimisation of RAFT PAN | #1 |  | 17% | 16 | 0.9 | 1.115 | 1.16 | 2.729517 | 4 | 5 | 6.5 | 6.5 | 16.25 | 16.25 | 16.25 | 16.25 | 44.68 | 44.68 | 44.68 |  | 682.3794 | 545.9035 | 419.9258 | 419.9258 | 167.9703 | 167.9703 | 167.9703 | 167.9703 | 61.09036 | 61.09036 | 61.09036
w180817-r-8-1045 | Optimisation of RAFT PAN | #3 |  | 17% | 8 | 0.9 | 1.115 | 1.16 | 1.364759 | 2 | 2.5 | 3.25 | 3.25 | 8.13 | 8.13 | 8.13 | 8.13 | 22.34 | 22.34 | 22.34 |  | 682.3794 | 545.9035 | 419.9258 | 419.9258 | 167.867 | 167.867 | 167.867 | 167.867 | 61.09036 | 61.09036 | 61.09036
w180817-r-8-1046 | Optimisation of RAFT PAN | #4 |  | 17% | 8 | 0.9 | 1.115 | 1.16 | 1.364759 | 4 | 5 | 6.5 | 6.5 | 16.25 | 16.25 | 16.25 | 16.25 | 44.68 | 44.68 | 44.68 |  | 341.1897 | 272.9517 | 209.9629 | 209.9629 | 83.98515 | 83.98515 | 83.98515 | 83.98515 | 30.54518 | 30.54518 | 30.54518
w180817-r-8-1047 | Optimisation of RAFT PAN | #8 |  | 17% | 4 | 0.9 | 1.115 | 1.16 | 0.6823794 | 2 | 2.5 | 3.25 | 3.25 | 8.13 | 8.13 | 8.13 | 8.13 | 22.34 | 22.34 | 22.34 |  | 341.1897 | 272.9517 | 209.9629 | 209.9629 | 83.9335 | 83.9335 | 83.9335 | 83.9335 | 30.54518 | 30.54518 | 30.54518
w180817-r-8-1048 | Optimisation of RAFT PAN | #10 |  | 17% | 5 | 0.9 | 1.115 | 1.16 | 0.8529742 | 4 | 5 | 6.5 | 6.5 | 16.25 | 16.25 | 16.25 | 16.25 | 44.68 | 44.68 | 44.68 |  | 213.2436 | 170.5948 | 131.2268 | 131.2268 | 52.49072 | 52.49072 | 52.49072 | 52.49072 | 19.09074 | 19.09074 | 19.09074
W180818_R_8_1049 | Optimisation of RAFT PAN | #11 |  | 17% | 2.5 | 0.9 | 1.115 | 1.16 | 0.4264871 | 2 | 2.5 | 3.25 | 3.25 | 8.13 | 8.13 | 8.13 | 8.13 | 22.34 | 22.34 | 22.34 |  | 213.2436 | 170.5948 | 131.2268 | 131.2268 | 52.45844 | 52.45844 | 52.45844 | 52.45844 | 19.09074 | 19.09074 | 19.09074
W180822_A_9_1050 | Anionic PAN | #4 |  | 16% | 8 | 0.9 | 1.115 | 1.16 | 1.284464 | 4 | 5 | 6.5 | 6.5 | 13 | 13 | 13 | 13 | 14 | 14 | 14 |  | 321.116 | 256.8928 | 197.6098 | 197.6098 | 98.80491 | 98.80491 | 98.80491 | 98.80491 | 91.74741 | 91.74741 | 91.74741
#REF! | #REF! | #REF! |  | #REF! | #REF! | 0.9 | 1.115 | 1.16 | #REF! | #REF! | #REF! | #REF! | #REF! | #REF! | #REF! | #REF! | #REF! | #REF! | #REF! | #REF! |  | #REF! | #REF! | #REF! | #REF! | #REF! | #REF! | #REF! | #REF! | #REF! | #REF! | #REF!
W180822_A_9_1051 | Anionic PAN | #4 |  | 16% | 8 | 0.9 | 1.115 | 1.16 | 1.284464 | 4 | 5 | 6.5 | 6.5 | 13 | 13 | 13 | 13 | 16.25 | 16.25 | 16.25 |  | 321.116 | 256.8928 | 197.6098 | 197.6098 | 98.80491 | 98.80491 | 98.80491 | 98.80491 | 79.04393 | 79.04393 | 79.04393
W180822_A_9_1052 | Anionic PAN | #4 |  | 16% | 8 | 0.9 | 1.115 | 1.16 | 1.284464 | 4 | 5 | 6.5 | 6.5 | 13 | 13 | 13 | 13 | 22.3 | 22.3 | 22.3 |  | 321.116 | 256.8928 | 197.6098 | 197.6098 | 98.80491 | 98.80491 | 98.80491 | 98.80491 | 57.59927 | 57.59927 | 57.59927
W180822_A_9_1053 | Anionic PAN | #4 |  | 16% | 8 | 0.9 | 1.115 | 1.16 | 1.284464 | 4 | 5 | 6.5 | 6.5 | 13 | 13 | 13 | 13 | 26 | 26 | 26 |  | 321.116 | 256.8928 | 197.6098 | 197.6098 | 98.80491 | 98.80491 | 98.80491 | 98.80491 | 49.40245 | 49.40245 | 49.40245
W180822_A_9_1054 | Anionic PAN | #4 |  | 16% | 8 | 0.9 | 1.115 | 1.16 | 1.284464 | 4 | 5 | 6.5 | 6.5 | 16.25 | 16.25 | 16.25 | 16.25 | 22.34 | 22.34 | 22.34 |  | 321.116 | 256.8928 | 197.6098 | 197.6098 | 79.04393 | 79.04393 | 79.04393 | 79.04393 | 57.49614 | 57.49614 | 57.49614
W180822_A_9_1055 | Anionic PAN | #4 |  | 16% | 8 | 0.9 | 1.115 | 1.16 | 1.284464 | 4 | 5 | 6.5 | 6.5 | 15 | 15 | 15 | 15 | 30 | 30 | 30 |  | 321.116 | 256.8928 | 197.6098 | 197.6098 | 85.63092 | 85.63092 | 85.63092 | 85.63092 | 42.81546 | 42.81546 | 42.81546
W180822_A_9_1056 | Anionic PAN | #4 |  | 16% | 8 | 0.9 | 1.115 | 1.16 | 1.284464 | 4 | 5 | 6.5 | 6.5 | 15 | 15 | 15 | 15 | 25.5 | 25.5 | 25.5 |  | 321.116 | 256.8928 | 197.6098 | 197.6098 | 85.63092 | 85.63092 | 85.63092 | 85.63092 | 50.37113 | 50.37113 | 50.37113
W180907-R-10-1057 | Optimisation of RAFT PAN coag + rinse ONLY | #1 |  | 16.53% | 16 | 0.9 | 1.115 | 1.16 | 2.654469 | 4 | 5 | 6.5 | 0 | 0 | 0 | 0 | 0 | 0 | 0 | 0 |  | 663.6173 | 530.8939 | 408.3799 | #DIV/0! | #DIV/0! | #DIV/0! | #DIV/0! | #DIV/0! | #DIV/0! | #DIV/0! | #DIV/0!
W180907-R-10-1058 | Optimisation of RAFT PAN coag + rinse ONLY | #11 |  | 16.53% | 2.5 | 0.9 | 1.115 | 1.16 | 0.4147608 | 2 | 2.5 | 3.25 | 0 | 0 | 0 | 0 | 0 | 0 | 0 | 0 |  | 207.3804 | 165.9043 | 127.6187 | #DIV/0! | #DIV/0! | #DIV/0! | #DIV/0! | #DIV/0! | #DIV/0! | #DIV/0! | #DIV/0!
W180907-R-10-1059 | Optimisation of RAFT PAN coag + rinse ONLY | #4 |  | 17% | 8 | 0.9 | 1.115 | 1.16 | 1.364765 | 4 | 5 | 6.5 | 0 | 0 | 0 | 0 | 0 | 0 | 0 | 0 |  | 341.1911 | 272.9529 | 209.9638 | #DIV/0! | #DIV/0! | #DIV/0! | #DIV/0! | #DIV/0! | #DIV/0! | #DIV/0! | #DIV/0!
W180907-R-10-1060 | Optimisation of RAFT PAN coag + rinse ONLY | #4 |  | 17% | 8 | 0.9 | 1.115 | 1.16 | 1.364765 | 4 | 5 | 6.5 | 0 | 0 | 0 | 0 | 0 | 0 | 0 | 0 |  | 341.1911 | 272.9529 | 209.9638 | #DIV/0! | #DIV/0! | #DIV/0! | #DIV/0! | #DIV/0! | #DIV/0! | #DIV/0! | #DIV/0!
W180907-R-10-1061 | Optimisation of RAFT PAN coag + rinse ONLY | #4 |  | 17% | 8 | 0.9 | 1.115 | 1.16 | 1.364765 | 4 | 5 | 6.5 | 0 | 0 | 0 | 0 | 0 | 0 | 0 | 0 |  | 341.1911 | 272.9529 | 209.9638 | #DIV/0! | #DIV/0! | #DIV/0! | #DIV/0! | #DIV/0! | #DIV/0! | #DIV/0! | #DIV/0!
W180907-R-10-1062 | Optimisation of RAFT PAN coag + rinse ONLY | #4 |  | 17% | 8 | 0.9 | 1.115 | 1.16 | 1.364765 | 4 | 5 | 6.5 | 0 | 0 | 0 | 0 | 0 | 0 | 0 | 0 |  | 341.1911 | 272.9529 | 209.9638 | #DIV/0! | #DIV/0! | #DIV/0! | #DIV/0! | #DIV/0! | #DIV/0! | #DIV/0! | #DIV/0!
W180907-R-10-1063 | Optimisation of RAFT PAN coag + rinse ONLY | #4 |  | 17% | 8 | 0.9 | 1.115 | 1.16 | 1.364765 | 4 | 5 | 6.5 | 0 | 0 | 0 | 0 | 0 | 0 | 0 | 0 |  | 341.1911 | 272.9529 | 209.9638 | #DIV/0! | #DIV/0! | #DIV/0! | #DIV/0! | #DIV/0! | #DIV/0! | #DIV/0! | #DIV/0!
W180907-R-10-1064 | Optimisation of RAFT PAN coag + rinse ONLY | #4 |  | 17% | 8 | 0.9 | 1.115 | 1.16 | 1.364765 | 4 | 5 | 6.5 | 0 | 0 | 0 | 0 | 0 | 0 | 0 | 0 |  | 341.1911 | 272.9529 | 209.9638 | #DIV/0! | #DIV/0! | #DIV/0! | #DIV/0! | #DIV/0! | #DIV/0! | #DIV/0! | #DIV/0!
W180907-R-10-1065 | Optimisation of RAFT PAN coag + rinse ONLY | #4 |  | 17% | 8 | 0.9 | 1.115 | 1.16 | 1.364765 | 4 | 5 | 6.5 | 0 | 0 | 0 | 0 | 0 | 0 | 0 | 0 |  | 341.1911 | 272.9529 | 209.9638 | #DIV/0! | #DIV/0! | #DIV/0! | #DIV/0! | #DIV/0! | #DIV/0! | #DIV/0! | #DIV/0!
W180912-E-11-1066 | 20% Exlan Pan - T300 properties. | #1 |  | 20% | 16 | 0.9 | 1.115 | 1.16 | 3.2112 | 4 | 5 | 6.5 | 6.5 | 16.25 | 16.25 | 16.25 | 16.25 | 44.68 | 44.68 | 44.68 |  | 802.8 | 642.24 | 494.0308 | 494.0308 | 197.6123 | 197.6123 | 197.6123 | 197.6123 | 71.87108 | 71.87108 | 71.87108
W180912-E-11-1067 | 20% Exlan Pan - T300 properties. | #1 |  | 20% | 16 | 0.9 | 1.115 | 1.16 | 3.2112 | 4 | 5 | 6.5 | 6.5 | 16.25 | 16.25 | 16.25 | 16.25 | 44.68 | 44.68 | 44.68 |  | 802.8 | 642.24 | 494.0308 | 494.0308 | 197.6123 | 197.6123 | 197.6123 | 197.6123 | 71.87108 | 71.87108 | 71.87108
W180912-E-11-1068 | 20% Exlan Pan - T300 properties. 60 deg coag | #1 |  | 20% | 16 | 0.9 | 1.115 | 1.16 | 3.2112 | 4 | 5 | 6.5 | 6.5 | 17.55 | 17.55 | 17.55 | 17.55 | 61.42 | 61.42 | 61.42 |  | 802.8 | 642.24 | 494.0308 | 494.0308 | 182.9744 | 182.9744 | 182.9744 | 182.9744 | 52.28264 | 52.28264 | 52.28264
W180912-E-11-1069 | 20% Exlan Pan - T300 properties. 60 deg coag | #4 |  | 20% | 8 | 0.9 | 1.115 | 1.16 | 1.6056 | 4 | 5 | 6.5 | 6.5 | 16.25 | 16.25 | 16.25 | 16.25 | 44.68 | 44.68 | 44.68 |  | 401.4 | 321.12 | 247.0154 | 247.0154 | 98.80615 | 98.80615 | 98.80615 | 98.80615 | 35.93554 | 35.93554 | 35.93554
W180912-E-11-1070 | 20% Exlan Pan - T300 properties. 60 deg coag | #4 |  | 20% | 8 | 0.9 | 1.115 | 1.16 | 1.6056 | 4 | 5 | 6.5 | 6.5 | 16.25 | 16.25 | 16.25 | 16.25 | 44.68 | 44.68 | 44.68 |  | 401.4 | 321.12 | 247.0154 | 247.0154 | 98.80615 | 98.80615 | 98.80615 | 98.80615 | 35.93554 | 35.93554 | 35.93554
W180912-E-11-1071 | 20% Exlan Pan - T300 properties. 60 deg coag | #1 |  | 20% | 16 | 0.9 | 1.115 | 1.16 | 3.2112 | 4 | 5 | 6.5 | 6.5 | 16.25 | 16.25 | 16.25 | 16.25 | 44.68 | 44.68 | 44.68 |  | 802.8 | 642.24 | 494.0308 | 494.0308 | 197.6123 | 197.6123 | 197.6123 | 197.6123 | 71.87108 | 71.87108 | 71.87108
W180912-E-11-1072 | 20% Exlan Pan - T300 properties. 60 deg coag | #1 |  | 20% | 16 | 0.9 | 1.115 | 1.16 | 3.2112 | 4 | 5 | 6.5 | 6.5 | 16.25 | 16.25 | 16.25 | 16.25 | 56.87 | 56.87 | 56.87 |  | 802.8 | 642.24 | 494.0308 | 494.0308 | 197.6123 | 197.6123 | 197.6123 | 197.6123 | 56.46562 | 56.46562 | 56.46562
W180919-E-11-1073 | 20% Exlan Pan - T300 properties. 15 degrees coag | #1 |  | 20% | 16 | 0.9 | 1.115 | 1.16 | 3.2112 | 4 | 5 | 6.5 | 6.5 | 16.25 | 16.25 | 16.25 | 16.25 | 44.68 | 44.68 | 44.68 |  | 802.8 | 642.24 | 494.0308 | 494.0308 | 197.6123 | 197.6123 | 197.6123 | 197.6123 | 71.87108 | 71.87108 | 71.87108
W180919-E-11-1074 | 20% Exlan Pan - T300 properties. 15 degrees coag | #1 |  | 20% | 16 | 0.9 | 1.115 | 1.16 | 3.2112 | 4 | 5 | 6.5 | 6.5 | 16.25 | 16.25 | 16.25 | 16.25 | 44.68 | 44.68 | 44.68 |  | 802.8 | 642.24 | 494.0308 | 494.0308 | 197.6123 | 197.6123 | 197.6123 | 197.6123 | 71.87108 | 71.87108 | 71.87108
W180919-E-11-1075 | 20% Exlan Pan - T300 properties. 60 deg coag | #1 |  | 20% | 16 | 0.9 | 1.115 | 1.16 | 3.2112 | 4 | 5 | 6.5 | 6.5 | 17.55 | 17.55 | 17.55 | 17.55 | 56.87 | 56.87 | 56.87 |  | 802.8 | 642.24 | 494.0308 | 494.0308 | 182.9744 | 182.9744 | 182.9744 | 182.9744 | 56.46562 | 56.46562 | 56.46562
W180919-E-11-1076 | 20% Exlan Pan - T300 properties. 60 deg coag | #1 |  | 20% | 16 | 0.9 | 1.115 | 1.16 | 3.2112 | 4 | 5 | 6.5 | 6.5 | 17.55 | 17.55 | 61.42 | 61.42 | 61.42 | 61.42 | 61.42 |  | 802.8 | 642.24 | 494.0308 | 494.0308 | 182.9744 | 182.9744 | 52.28264 | 52.28264 | 52.28264 | 52.28264 | 52.28264
W180919-E-11-1077 | 20% Exlan Pan - T300 properties. 60 deg coag | #1 |  | 20% | 16 | 0.9 | 1.115 | 1.16 | 3.2112 | 4 | 5 | 6.5 | 6.5 | 16.25 | 16.25 | 16.25 | 16.25 | 56.87 | 56.87 | 56.87 |  | 802.8 | 642.24 | 494.0308 | 494.0308 | 197.6123 | 197.6123 | 197.6123 | 197.6123 | 56.46562 | 56.46562 | 56.46562
W180919-E-11-1078 | 20% Exlan Pan - T300 properties. 60 deg coag | #1 |  | 20% | 16 | 0.9 | 1.115 | 1.16 | 3.2112 | 4 | 5 | 6.5 | 6.5 | 17.55 | 17.55 | 61.42 | 61.42 | 61.42 | 61.42 | 61.42 |  | 802.8 | 642.24 | 494.0308 | 494.0308 | 182.9744 | 182.9744 | 52.28264 | 52.28264 | 52.28264 | 52.28264 | 52.28264
W180919-E-12-1079 | Luke & Phil Coag Bath Extension | #1 |  | 20% | 16 | 0.9 | 1.115 | 1.16 | 3.2112 | 4 | 5 | 5 | 5 | 10 | 10 | 27 | 27 | 27 | 27 | 27 |  | 802.8 | 642.24 | 642.24 | 642.24 | 321.12 | 321.12 | 118.9333 | 118.9333 | 118.9333 | 118.9333 | 118.9333
W180919-E-12-1080 | Luke & Phil Coag Bath Extension | #1 |  | 20% | 16 | 0.9 | 1.115 | 1.16 | 3.2112 | 4 | 5 | 5 | 5 | 12.5 | 12.5 | 34.37 | 34.37 | 34.37 | 34.37 | 34.37 |  | 802.8 | 642.24 | 642.24 | 642.24 | 256.896 | 256.896 | 93.43032 | 93.43032 | 93.43032 | 93.43032 | 93.43032
W180921-R-13-1081 | 21% RAFT Optimisation | #1 |  | 21% | 16 | 0.9 | 1.115 | 1.16 | 3.371781 | 4 | 5 | 6.5 | 6.5 | 16.25 | 16.25 | 16.25 | 16.25 | 44.68 | 44.68 | 44.68 |  | 842.9453 | 674.3562 | 518.7355 | 518.7355 | 207.4942 | 207.4942 | 207.4942 | 207.4942 | 75.46511 | 75.46511 | 75.46511
W180921-R-13-1082 | 21% RAFT Optimisation | #1 |  | 21% | 16 | 0.9 | 1.115 | 1.16 | 3.371781 | 4 | 5 | 6.5 | 6.5 | 16.25 | 16.25 | 16.25 | 16.25 | 56.87 | 56.87 | 56.87 |  | 842.9453 | 674.3562 | 518.7355 | 518.7355 | 207.4942 | 207.4942 | 207.4942 | 207.4942 | 59.28928 | 59.28928 | 59.28928
W180921-R-13-1083 | 21% RAFT Optimisation | #1 |  | 21% | 16 | 0.9 | 1.115 | 1.16 | 3.371781 | 4 | 5 | 6.5 | 6.5 | 16.25 | 16.25 | 16.25 | 16.25 | 56.87 | 56.87 | 56.87 |  | 842.9453 | 674.3562 | 518.7355 | 518.7355 | 207.4942 | 207.4942 | 207.4942 | 207.4942 | 59.28928 | 59.28928 | 59.28928
W180921-R-13-1084 | 21% RAFT Optimisation | #1 |  | 21% | 16 | 0.9 | 1.115 | 1.16 | 3.371781 | 4 | 5 | 6.5 | 6.5 | 16.25 | 16.25 | 16.25 | 16.25 | 56.87 | 56.87 | 56.87 |  | 842.9453 | 674.3562 | 518.7355 | 518.7355 | 207.4942 | 207.4942 | 207.4942 | 207.4942 | 59.28928 | 59.28928 | 59.28928
W180921-R-13-1085 | 21% RAFT Optimisation | #4 |  | 21% | 16 | 0.9 | 1.115 | 1.16 | 3.371781 | 4 | 5 | 6.5 | 6.5 | 16.25 | 16.25 | 16.25 | 16.25 | 44.68 | 44.68 | 44.68 |  | 842.9453 | 674.3562 | 518.7355 | 518.7355 | 207.4942 | 207.4942 | 207.4942 | 207.4942 | 75.46511 | 75.46511 | 75.46511
W180921-R-13-1086 | 21% RAFT Optimisation | #4 |  | 21% | 16 | 0.9 | 1.115 | 1.16 | 3.371781 | 4 | 5 | 6.5 | 6.5 | 16.25 | 16.25 | 16.25 | 16.25 | 44.68 | 44.68 | 44.68 |  | 842.9453 | 674.3562 | 518.7355 | 518.7355 | 207.4942 | 207.4942 | 207.4942 | 207.4942 | 75.46511 | 75.46511 | 75.46511
W180921-R-13-1087 | 21% RAFT Optimisation | #4 |  | 21% | 16 | 0.9 | 1.115 | 1.16 | 3.371781 | 4 | 5 | 6.5 | 6.5 | 16.25 | 16.25 | 16.25 | 16.25 | 44.68 | 44.68 | 44.68 |  | 842.9453 | 674.3562 | 518.7355 | 518.7355 | 207.4942 | 207.4942 | 207.4942 | 207.4942 | 75.46511 | 75.46511 | 75.46511
W180921-R-13-1088 | 21% RAFT Optimisation | #4 |  | 21% | 16 | 0.9 | 1.115 | 1.16 | 3.371781 | 4 | 5 | 6.5 | 6.5 | 16.25 | 16.25 | 16.25 | 16.25 | 44.68 | 44.68 | 44.68 |  | 842.9453 | 674.3562 | 518.7355 | 518.7355 | 207.4942 | 207.4942 | 207.4942 | 207.4942 | 75.46511 | 75.46511 | 75.46511
W180921-R-13-1089 | 21% RAFT Optimisation | #1 |  | 21% | 16 | 0.9 | 1.115 | 1.16 | 3.371781 | 4 | 5 | 6.5 | 6.5 | 16.25 | 16.25 | 16.25 | 16.25 | 44.68 | 44.68 | 44.68 |  | 842.9453 | 674.3562 | 518.7355 | 518.7355 | 207.4942 | 207.4942 | 207.4942 | 207.4942 | 75.46511 | 75.46511 | 75.46511
W180921-R-13-1090 | 21% RAFT Optimisation | #1 |  | 21% | 16 | 0.9 | 1.115 | 1.16 | 3.371781 | 4 | 5 | 6.5 | 6.5 | 16.25 | 16.25 | 16.25 | 16.25 | 44.68 | 44.68 | 44.68 |  | 842.9453 | 674.3562 | 518.7355 | 518.7355 | 207.4942 | 207.4942 | 207.4942 | 207.4942 | 75.46511 | 75.46511 | 75.46511
W180921_R-12-1091 | Luke & Phil Coag Bath Extension | #1 |  | 21% | 16 | 0.9 | 1.115 | 1.16 | 3.371781 | 4 | 5 | 6.5 | 6.5 | 16.25 | 16.25 | 16.25 | 16.25 | 44.68 | 44.68 | 44.68 |  | 842.9453 | 674.3562 | 518.7355 | 518.7355 | 207.4942 | 207.4942 | 207.4942 | 207.4942 | 75.46511 | 75.46511 | 75.46511
W180921_R-12-1092 | Luke & Phil Coag Bath Extension | #1 |  | 21% | 16 | 0.9 | 1.115 | 1.16 | 3.371781 | 4 | 5 | 6.5 | 6.5 | 16.25 | 16.25 | 16.25 | 16.25 | 44.68 | 44.68 | 44.68 |  | 842.9453 | 674.3562 | 518.7355 | 518.7355 | 207.4942 | 207.4942 | 207.4942 | 207.4942 | 75.46511 | 75.46511 | 75.46511
W180921_R-12-1093 | Luke & Phil Coag Bath Extension | #1 |  | 21% | 16 | 0.9 | 1.115 | 1.16 | 3.371781 | 4 | 5 | 6.5 | 6.5 | 16.25 | 16.25 | 16.25 | 16.25 | 40.62 | 40.62 | 40.62 |  | 842.9453 | 674.3562 | 518.7355 | 518.7355 | 207.4942 | 207.4942 | 207.4942 | 207.4942 | 83.0079 | 83.0079 | 83.0079
W180921_R-12-1094 | Luke & Phil Coag Bath Extension | #1 |  | 21% | 16 | 0.9 | 1.115 | 1.16 | 3.371781 | 4 | 5 | 6.5 | 6.5 | 16.25 | 16.25 | 16.25 | 16.25 | 44.68 | 44.68 | 44.68 |  | 842.9453 | 674.3562 | 518.7355 | 518.7355 | 207.4942 | 207.4942 | 207.4942 | 207.4942 | 75.46511 | 75.46511 | 75.46511
W180921_R-12-1095 | Luke & Phil Coag Bath Extension | #1 |  | 21% | 16 | 0.9 | 1.115 | 1.16 | 3.371781 | 4 | 5 | 6.5 | 6.5 | 16.25 | 16.25 | 16.25 | 16.25 | 42.25 | 42.25 | 42.25 |  | 842.9453 | 674.3562 | 518.7355 | 518.7355 | 207.4942 | 207.4942 | 207.4942 | 207.4942 | 79.80547 | 79.80547 | 79.80547
W180926-R-13-1096 | RAFT Optimisation | #1 |  | 21% | 16 | 0.9 | 1.115 | 1.16 | 3.371516 | 2 | 2.5 | 3.5 | 3.5 | 10 | 10 | 10 | 10 | 16.25 | 16.25 | 16.25 |  | 1685.758 | 1348.606 | 963.2902 | 963.2902 | 337.1516 | 337.1516 | 337.1516 | 337.1516 | 207.4779 | 207.4779 | 207.4779
W180926-R-13-1097 | RAFT Optimisation | #1 |  | 21% | 16 | 0.9 | 1.115 | 1.16 | 3.371516 | 4 | 5 | 6.5 | 6.5 | 12.5 | 12.5 | 12.5 | 16.25 | 20 | 20 | 20 |  | 842.8789 | 674.3031 | 518.6947 | 518.6947 | 269.7212 | 269.7212 | 269.7212 | 207.4779 | 168.5758 | 168.5758 | 168.5758
W180926-R-13-1098 | RAFT Optimisation | #4 |  | 21% | 16 | 0.9 | 1.115 | 1.16 | 3.371516 | 4 | 4 | 4 | 4 | 10 | 10 | 10 | 10 | 20 | 20 | 20 |  | 842.8789 | 842.8789 | 842.8789 | 842.8789 | 337.1516 | 337.1516 | 337.1516 | 337.1516 | 168.5758 | 168.5758 | 168.5758
W180926-R-13-1099 | RAFT Optimisation | #4 |  | 21% | 16 | 0.9 | 1.115 | 1.16 | 3.371516 | 4 | 4 | 4 | 4 | 10 | 10 | 10 | 10 | 25 | 25 | 25 |  | 842.8789 | 842.8789 | 842.8789 | 842.8789 | 337.1516 | 337.1516 | 337.1516 | 337.1516 | 134.8606 | 134.8606 | 134.8606
W180926-R-13-1100 | RAFT Optimisation | #4 |  | 21% | 16 | 0.9 | 1.115 | 1.16 | 3.371516 | 4 | 4 | 4 | 4 | 10 | 10 | 10 | 10 | 27.5 | 27.5 | 27.5 |  | 842.8789 | 842.8789 | 842.8789 | 842.8789 | 337.1516 | 337.1516 | 337.1516 | 337.1516 | 122.6006 | 122.6006 | 122.6006
W180926-R-13-1101 | RAFT Optimisation | #4 |  | 21% | 16 | 0.9 | 1.115 | 1.16 | 3.371516 | 4 | 4 | 4 | 4 | 10 | 10 | 10 | 10 | 30 | 30 | 30 |  | 842.8789 | 842.8789 | 842.8789 | 842.8789 | 337.1516 | 337.1516 | 337.1516 | 337.1516 | 112.3839 | 112.3839 | 112.3839
W180926-R-13-1102 | RAFT Optimisation | #4 |  | 21% | 16 | 0.9 | 1.115 | 1.16 | 3.371516 | 4 | 4 | 4 | 4 | 10 | 10 | 10 | 10 | 35 | 35 | 35 |  | 842.8789 | 842.8789 | 842.8789 | 842.8789 | 337.1516 | 337.1516 | 337.1516 | 337.1516 | 96.32902 | 96.32902 | 96.32902
W181005-R-14-1103 | Solvay Visit | #1 |  | 21% | 16 | 0.9 | 1.115 | 1.16 | 3.371761 | 4 | 5 | 5 | 5 | 16.25 | 16.25 | 16.25 | 16.25 | 44.68 | 44.68 | 44.68 |  | 842.9403 | 674.3522 | 674.3522 | 674.3522 | 207.493 | 207.493 | 207.493 | 207.493 | 75.46466 | 75.46466 | 75.46466
W181005-R-14-1104 | Solvay Visit | #1 |  | 21% | 16 | 0.9 | 1.115 | 1.16 | 3.371761 | 4 | 5 | 5 | 5 | 16.25 | 16.25 | 16.25 | 16.25 | 44.68 | 44.68 | 44.68 |  | 842.9403 | 674.3522 | 674.3522 | 674.3522 | 207.493 | 207.493 | 207.493 | 207.493 | 75.46466 | 75.46466 | 75.46466
W181010-R-14-1105 | Raft Residence Time | #1 |  | 21% | 16 | 0.9 | 1.115 | 1.16 | 3.371516 | 4 | 5 | 5 | 5 | 16.25 | 16.25 | 16.25 | 16.25 | 44.68 | 44.68 | 44.68 |  | 842.8789 | 674.3031 | 674.3031 | 674.3031 | 207.4779 | 207.4779 | 207.4779 | 207.4779 | 75.45917 | 75.45917 | 75.45917
W181010-R-14-1106 | Raft Residence Time | #1 |  | 21% | 16 | 0.9 | 1.115 | 1.16 | 3.371516 | 4 | 5 | 5 | 5 | 17.55 | 17.55 | 17.55 | 17.55 | 56.87 | 56.87 | 56.87 |  | 842.8789 | 674.3031 | 674.3031 | 674.3031 | 192.1091 | 192.1091 | 192.1091 | 192.1091 | 59.28461 | 59.28461 | 59.28461
W181010-R-14-1107 | Raft Residence Time | #1 |  | 21% | 16 | 0.9 | 1.115 | 1.16 | 3.371516 | 4 | 5 | 5 | 5 | 10 | 10 | 10 | 10 | 27.5 | 27.5 | 27.5 |  | 842.8789 | 674.3031 | 674.3031 | 674.3031 | 337.1516 | 337.1516 | 337.1516 | 337.1516 | 122.6006 | 122.6006 | 122.6006
W181010-R-14-1108 | Raft Residence Time | #4 |  | 21% | 8 | 0.9 | 1.115 | 1.16 | 1.685758 | 4 | 4 | 4 | 4 | 10 | 10 | 10 | 10 | 27.5 | 27.5 | 27.5 |  | 421.4394 | 421.4394 | 421.4394 | 421.4394 | 168.5758 | 168.5758 | 168.5758 | 168.5758 | 61.30028 | 61.30028 | 61.30028
W181017-R-14-1109 | Raft Residence Time | #4 |  | 21.01% | 8 | 0.9 | 1.115 | 1.16 | 1.686555 | 4 | 5 | 6.5 | 6.5 | 16.25 | 16.25 | 16.25 | 16.25 | 44.68 | 44.68 | 44.68 |  | 421.6387 | 337.3109 | 259.4699 | 259.4699 | 103.788 | 103.788 | 103.788 | 103.788 | 37.74742 | 37.74742 | 37.74742
W181017-R-14-1110 | Raft Residence Time | #4 |  | 21.01% | 8 | 0.9 | 1.115 | 1.16 | 1.686555 | 4 | 5 | 6.5 | 6.5 | 17.25 | 17.25 | 17.25 | 17.25 | 56.87 | 56.87 | 56.87 |  | 421.6387 | 337.3109 | 259.4699 | 259.4699 | 97.77128 | 97.77128 | 97.77128 | 97.77128 | 29.65631 | 29.65631 | 29.65631
W181017-R-14-1111 | Raft Residence Time | #4 |  | 21.01% | 8 | 0.9 | 1.115 | 1.16 | 1.686555 | 4 | 4 | 4 | 4 | 10 | 10 | 10 | 10 | 27.5 | 27.5 | 27.5 |  | 421.6387 | 421.6387 | 421.6387 | 421.6387 | 168.6555 | 168.6555 | 168.6555 | 168.6555 | 61.32926 | 61.32926 | 61.32926
W181017-R-14-1112 | Raft Residence Time | #4 |  | 21.01% | 8 | 0.9 | 1.115 | 1.16 | 1.686555 | 4 | 4 | 4 | 4 | 10 | 10 | 10 | 10 | 27.5 | 27.5 | 27.5 |  | 421.6387 | 421.6387 | 421.6387 | 421.6387 | 168.6555 | 168.6555 | 168.6555 | 168.6555 | 61.32926 | 61.32926 | 61.32926
W181017-R-14-1113 | Raft Residence Time | #4 |  | 21.01% | 8 | 0.9 | 1.115 | 1.16 | 1.686555 | 4 | 4 | 4 | 4 | 10 | 10 | 10 | 10 | 44.68 | 44.68 | 44.68 |  | 421.6387 | 421.6387 | 421.6387 | 421.6387 | 168.6555 | 168.6555 | 168.6555 | 168.6555 | 37.74742 | 37.74742 | 37.74742
W181017-R-14-1114 | Raft Residence Time | #4 |  | 21.01% | 8 | 0.9 | 1.115 | 1.16 | 1.686555 | 4 | 4 | 4 | 4 | 10 | 10 | 10 | 10 | 56.87 | 56.87 | 56.87 |  | 421.6387 | 421.6387 | 421.6387 | 421.6387 | 168.6555 | 168.6555 | 168.6555 | 168.6555 | 29.65631 | 29.65631 | 29.65631
W181017-R-14-1115 | Raft Residence Time | #4 |  | 21.01% | 8 | 0.9 | 1.115 | 1.16 | 1.686555 | 4 | 5 | 6.5 | 6.5 | 16.25 | 16.25 | 16.25 | 16.25 | 35 | 35 | 35 |  | 421.6387 | 337.3109 | 259.4699 | 259.4699 | 103.788 | 103.788 | 103.788 | 103.788 | 48.18727 | 48.18727 | 48.18727
W181019-R-14-1116 | Raft Residence Time | #4 |  | 21.01% | 8 | 0.9 | 1.115 | 1.16 | 1.686555 | 4 | 4 | 4 | 4 | 10 | 10 | 10 | 10 | 27.5 | 27.5 | 27.5 |  | 421.6387 | 421.6387 | 421.6387 | 421.6387 | 168.6555 | 168.6555 | 168.6555 | 168.6555 | 61.32926 | 61.32926 | 61.32926
W181019-R-14-1117 | Raft Residence Time | #4 |  | 21.01% | 8 | 0.9 | 1.115 | 1.16 | 1.686555 | 4 | 4 | 4 | 4 | 10 | 10 | 10 | 10 | 44.68 | 44.68 | 44.68 |  | 421.6387 | 421.6387 | 421.6387 | 421.6387 | 168.6555 | 168.6555 | 168.6555 | 168.6555 | 37.74742 | 37.74742 | 37.74742
W181019-R-14-1118 | Raft Residence Time | #4 |  | 21.01% | 8 | 0.9 | 1.115 | 1.16 | 1.686555 | 4 | 4 | 4 | 4 | 10 | 10 | 10 | 10 | 27.5 | 27.5 | 27.5 |  | 421.6387 | 421.6387 | 421.6387 | 421.6387 | 168.6555 | 168.6555 | 168.6555 | 168.6555 | 61.32926 | 61.32926 | 61.32926
W181019-R-14-1119 | Raft Residence Time | #4 |  | 21.01% | 8 | 0.9 | 1.115 | 1.16 | 1.686555 | 4 | 4 | 4 | 4 | 10 | 10 | 10 | 10 | 27.5 | 27.5 | 27.5 |  | 421.6387 | 421.6387 | 421.6387 | 421.6387 | 168.6555 | 168.6555 | 168.6555 | 168.6555 | 61.32926 | 61.32926 | 61.32926
W181019-R-14-1120 | Raft Residence Time | #4 |  | 21.01% | 8 | 0.9 | 1.115 | 1.16 | 1.686555 | 4 | 4 | 4 | 4 | 10 | 10 | 10 | 10 | 24 | 24 | 24 |  | 421.6387 | 421.6387 | 421.6387 | 421.6387 | 168.6555 | 168.6555 | 168.6555 | 168.6555 | 70.27311 | 70.27311 | 70.27311
W181019-R-14-1121 | Raft Residence Time | #4 |  | 21.01% | 8 | 0.9 | 1.115 | 1.16 | 1.686555 | 4 | 4 | 4 | 4 | 10 | 10 | 10 | 10 | 24 | 24 | 24 |  | 421.6387 | 421.6387 | 421.6387 | 421.6387 | 168.6555 | 168.6555 | 168.6555 | 168.6555 | 70.27311 | 70.27311 | 70.27311
W181019-R-14-1122 | Raft Residence Time | #4 |  | 21.01% | 8 | 0.9 | 1.115 | 1.16 | 1.686555 | 4 | 4 | 4 | 4 | 10 | 10 | 10 | 10 | 24 | 24 | 24 |  | 421.6387 | 421.6387 | 421.6387 | 421.6387 | 168.6555 | 168.6555 | 168.6555 | 168.6555 | 70.27311 | 70.27311 | 70.27311
W181026-R-15-1123 | Cold Coagulation and Raft Residence Time | #4 |  | 21.01% | 8 | 0.9 | 1.115 | 1.16 | 1.686555 | 2 | 2 | 2 | 2 | 5 | 5 | 5 | 5 | 13.75 | 13.75 | 13.75 |  | 843.2773 | 843.2773 | 843.2773 | 843.2773 | 337.3109 | 337.3109 | 337.3109 | 337.3109 | 122.6585 | 122.6585 | 122.6585
W181026-R-15-1124 | Cold Coagulation and Raft Residence Time | #4 |  | 21.01% | 8 | 0.9 | 1.115 | 1.16 | 1.686555 | 2 | 2 | 2 | 2 | 5 | 5 | 5 | 5 | 17.5 | 17.5 | 17.5 |  | 843.2773 | 843.2773 | 843.2773 | 843.2773 | 337.3109 | 337.3109 | 337.3109 | 337.3109 | 96.37455 | 96.37455 | 96.37455
W181026-R-15-1125 | Cold Coagulation and Raft Residence Time | #4 |  | 21.01% | 8 | 0.9 | 1.115 | 1.16 | 1.686555 | 2 | 2 | 2 | 2 | 5 | 5 | 5 | 5 | 22.5 | 22.5 | 22.5 |  | 843.2773 | 843.2773 | 843.2773 | 843.2773 | 337.3109 | 337.3109 | 337.3109 | 337.3109 | 74.95798 | 74.95798 | 74.95798
W181026-R-15-1126 | Cold Coagulation and Raft Residence Time | #4 |  | 21.01% | 8 | 0.9 | 1.115 | 1.16 | 1.686555 | 2 | 2 | 2 | 2 | 5 | 5 | 5 | 5 | 17.5 | 17.5 | 17.5 |  | 843.2773 | 843.2773 | 843.2773 | 843.2773 | 337.3109 | 337.3109 | 337.3109 | 337.3109 | 96.37455 | 96.37455 | 96.37455
W181026-R-15-1127 | Cold Coagulation and Raft Residence Time | #4 |  | 21.01% | 8 | 0.9 | 1.115 | 1.16 | 1.686555 | 2 | 2 | 2 | 2 | 5 | 5 | 5 | 5 | 22.5 | 22.5 | 22.5 |  | 843.2773 | 843.2773 | 843.2773 | 843.2773 | 337.3109 | 337.3109 | 337.3109 | 337.3109 | 74.95798 | 74.95798 | 74.95798
W181026-R-15-1128 | Cold Coagulation and Raft Residence Time | #4 |  | 21.01% | 8 | 0.9 | 1.115 | 1.16 | 1.686555 | 2 | 2 | 2 | 2 | 5 | 5 | 5 | 5 | 17.5 | 17.5 | 17.5 |  | 843.2773 | 843.2773 | 843.2773 | 843.2773 | 337.3109 | 337.3109 | 337.3109 | 337.3109 | 96.37455 | 96.37455 | 96.37455
W181026-R-15-1128B | Cold Coagulation and Raft Residence Time | #4 |  | 21.01% | 8 | 0.9 | 1.115 | 1.16 | 1.686555 | 3 | 3 | 3 | 3 | 7.5 | 7.5 | 7.5 | 7.5 | 18 | 18 | 18 |  | 562.1849 | 562.1849 | 562.1849 | 562.1849 | 224.8739 | 224.8739 | 224.8739 | 224.8739 | 93.69748 | 93.69748 | 93.69748
W181102-R16-1129 | Cold Coagulation and Raft Residence Time 19% RAFT | #4 |  | 19% | 8 | 0.9 | 1.115 | 1.16 | 1.525076 | 4 | 5 | 6.5 | 16.25 | 16.25 | 16.25 | 16.25 | 16.25 | 44.68 | 44.68 | 44.68 |  | 381.269 | 305.0152 | 234.6271 | 93.85083 | 93.85083 | 93.85083 | 93.85083 | 93.85083 | 34.1333 | 34.1333 | 34.1333
W181102-R16-1130 | Cold Coagulation and Raft Residence Time 19% RAFT | #4 |  | 19% | 8 | 0.9 | 1.115 | 1.16 | 1.525076 | 6.4 | 0 | 0 | 0 | 0 | 0 | 0 | 0 | 0 | 0 | 0 |  | 238.2931 | #DIV/0! | #DIV/0! | #DIV/0! | #DIV/0! | #DIV/0! | #DIV/0! | #DIV/0! | #DIV/0! | #DIV/0! | #DIV/0!
W181102-R16-1131 | Cold Coagulation and Raft Residence Time 19% RAFT | #4 |  | 19% | 8 | 0.9 | 1.115 | 1.16 | 1.525076 | 4 | 4 | 4 | 4 | 8 | 8 | 8 | 8 | 16.25 | 16.25 | 16.25 |  | 381.269 | 381.269 | 381.269 | 381.269 | 190.6345 | 190.6345 | 190.6345 | 190.6345 | 93.85083 | 93.85083 | 93.85083
W181102-R16-1132 | Cold Coagulation and Raft Residence Time 19% RAFT | #4 |  | 19% | 8 | 0.9 | 1.115 | 1.16 | 1.525076 | 4 | 4 | 4 | 4 | 8 | 8 | 8 | 8 | 20 | 20 | 20 |  | 381.269 | 381.269 | 381.269 | 381.269 | 190.6345 | 190.6345 | 190.6345 | 190.6345 | 76.2538 | 76.2538 | 76.2538
W181102-R16-1133 | Cold Coagulation and Raft Residence Time 19% RAFT | #4 |  | 19% | 8 | 0.9 | 1.115 | 1.16 | 1.525076 | 4 | 4 | 4 | 4 | 8 | 8 | 8 | 8 | 16.25 | 16.25 | 16.25 |  | 381.269 | 381.269 | 381.269 | 381.269 | 190.6345 | 190.6345 | 190.6345 | 190.6345 | 93.85083 | 93.85083 | 93.85083
W181102-R16-1134 | Cold Coagulation and Raft Residence Time 19% RAFT | #4 |  | 19% | 8 | 0.9 | 1.115 | 1.16 | 1.525076 | 4 | 4 | 4 | 4 | 8 | 8 | 8 | 8 | 20 | 20 | 20 |  | 381.269 | 381.269 | 381.269 | 381.269 | 190.6345 | 190.6345 | 190.6345 | 190.6345 | 76.2538 | 76.2538 | 76.2538
W181102-R16-1135 | Cold Coagulation and Raft Residence Time 19% RAFT | #4 |  | 19% | 8 | 0.9 | 1.115 | 1.16 | 1.525076 | 5.1 | 5.1 | 5.1 | 5.1 | 10.2 | 10.2 | 10.2 | 10.2 | 25.5 | 25.5 | 25.5 |  | 299.0345 | 299.0345 | 299.0345 | 299.0345 | 149.5173 | 149.5173 | 149.5173 | 149.5173 | 59.8069 | 59.8069 | 59.8069
W181102-R16-1136 | Cold Coagulation and Raft Residence Time 19% RAFT | #4 |  | 19% | 8 | 0.9 | 1.115 | 1.16 | 1.525076 | 5.1 | 5.1 | 5.1 | 5.1 | 10.2 | 10.2 | 10.2 | 10.2 | 25.5 | 25.5 | 25.5 |  | 299.0345 | 299.0345 | 299.0345 | 299.0345 | 149.5173 | 149.5173 | 149.5173 | 149.5173 | 59.8069 | 59.8069 | 59.8069
W181107-SC-17-1137 | SEIF Control Polymer | #1 |  | 23% | 16 | 0.9 | 1.115 | 1.16 | 3.692732 | 4 | 4 | 4 | 4 | 8 | 8 | 8 | 16 | 16 | 16 | 16 |  | 923.1831 | 923.1831 | 923.1831 | 923.1831 | 461.5915 | 461.5915 | 461.5915 | 230.7958 | 230.7958 | 230.7958 | 230.7958
W18181113-E-18-1138P1 | Precursor Spinning form 20% Exlan PAN | #1 |  | 20% | 16 | 0.9 | 1.115 | 1.16 | 3.2112 | 4 | 5 | 6.5 | 6.5 | 16.25 | 16.25 | 16.25 | 56.87 | 56.87 | 56.87 | 56.87 |  | 802.8 | 642.24 | 494.0308 | 494.0308 | 197.6123 | 197.6123 | 197.6123 | 56.46562 | 56.46562 | 56.46562 | 56.46562
W18181113-E-18-1138P2 | Precursor Spinning form 20% Exlan PAN | #1 |  | 20% | 16 | 0.9 | 1.115 | 1.16 | 3.2112 | 4 | 5 | 6.5 | 6.5 | 16.25 | 16.25 | 16.25 | 56.87 | 56.87 | 56.87 | 56.87 |  | 802.8 | 642.24 | 494.0308 | 494.0308 | 197.6123 | 197.6123 | 197.6123 | 56.46562 | 56.46562 | 56.46562 | 56.46562
W181113-E-18-1139 | Precursor Spinning form 20% Exlan PAN | #1 |  | 20% | 16 | 0.9 | 1.115 | 1.16 | 3.2112 | 4 | 5 | 6.5 | 6.5 | 16.25 | 16.25 | 16.25 | 56.87 | 56.87 | 56.87 | 56.87 |  | 802.8 | 642.24 | 494.0308 | 494.0308 | 197.6123 | 197.6123 | 197.6123 | 56.46562 | 56.46562 | 56.46562 | 56.46562
W181113-E-18-1140P1 | Precursor Spinning form 20% Exlan PAN | #1 |  | 20% | 16 | 0.9 | 1.115 | 1.16 | 3.2112 | 4 | 5 | 6.5 | 6.5 | 16.25 | 16.25 | 16.25 | 56.87 | 56.87 | 56.87 | 56.87 |  | 802.8 | 642.24 | 494.0308 | 494.0308 | 197.6123 | 197.6123 | 197.6123 | 56.46562 | 56.46562 | 56.46562 | 56.46562
W181113-E-18-1140P2 | Precursor Spinning form 20% Exlan PAN | #1 |  | 20% | 16 | 0.9 | 1.115 | 1.16 | 3.2112 | 4 | 5 | 6.5 | 6.5 | 16.25 | 16.25 | 16.25 | 56.87 | 56.87 | 56.87 | 56.87 |  | 802.8 | 642.24 | 494.0308 | 494.0308 | 197.6123 | 197.6123 | 197.6123 | 56.46562 | 56.46562 | 56.46562 | 56.46562
W181114-E-18-1141 | Precursor Spinning form 20% Exlan PAN | #1 |  | 20% | 16 | 0.9 | 1.115 | 1.16 | 3.2112 | 4 | 5 | 6.5 | 6.5 | 16.25 | 16.25 | 16.25 | 56.87 | 56.87 | 56.87 | 56.87 |  | 802.8 | 642.24 | 494.0308 | 494.0308 | 197.6123 | 197.6123 | 197.6123 | 56.46562 | 56.46562 | 56.46562 | 56.46562
W181114-E-18-1142P1 | Precursor Spinning form 20% Exlan PAN | #1 |  | 20% | 16 | 0.9 | 1.115 | 1.16 | 3.2112 | 4 | 5 | 6.5 | 6.5 | 16.25 | 16.25 | 16.25 | 56.87 | 56.87 | 56.87 | 56.87 |  | 802.8 | 642.24 | 494.0308 | 494.0308 | 197.6123 | 197.6123 | 197.6123 | 56.46562 | 56.46562 | 56.46562 | 56.46562
W181114-E-18-1142P2 | Precursor Spinning form 20% Exlan PAN | #1 |  | 20% | 16 | 0.9 | 1.115 | 1.16 | 3.2112 | 4 | 5 | 6.5 | 6.5 | 16.25 | 16.25 | 16.25 | 56.87 | 56.87 | 56.87 | 56.87 |  | 802.8 | 642.24 | 494.0308 | 494.0308 | 197.6123 | 197.6123 | 197.6123 | 56.46562 | 56.46562 | 56.46562 | 56.46562
W181114-E-18-1142P3 | Precursor Spinning form 20% Exlan PAN | #1 |  | 20% | 16 | 0.9 | 1.115 | 1.16 | 3.2112 | 4 | 5 | 6.5 | 6.5 | 16.25 | 16.25 | 16.25 | 56.87 | 56.87 | 56.87 | 56.87 |  | 802.8 | 642.24 | 494.0308 | 494.0308 | 197.6123 | 197.6123 | 197.6123 | 56.46562 | 56.46562 | 56.46562 | 56.46562
W181114-E-19-1143P1 | Precursor Spinning form 20% Exlan PAN #4 | #4 |  | 20% | 16 | 0.9 | 1.115 | 1.16 | 3.2112 | 4 | 5 | 6.5 | 6.5 | 16.25 | 16.25 | 16.25 | 56.87 | 56.87 | 56.87 | 56.87 |  | 802.8 | 642.24 | 494.0308 | 494.0308 | 197.6123 | 197.6123 | 197.6123 | 56.46562 | 56.46562 | 56.46562 | 56.46562
W181114-E-19-1143P2 | Precursor Spinning form 20% Exlan PAN #4 | #4 |  | 20% | 16 | 0.9 | 1.115 | 1.16 | 3.2112 | 4 | 5 | 6.5 | 6.5 | 16.25 | 16.25 | 16.25 | 56.87 | 56.87 | 56.87 | 56.87 |  | 802.8 | 642.24 | 494.0308 | 494.0308 | 197.6123 | 197.6123 | 197.6123 | 56.46562 | 56.46562 | 56.46562 | 56.46562
W181116-E-20-1144 | Replicating Huma's Wet Spinning with 20% | #14 |  | 20% | 7 | 0.9 | 1.115 | 1.16 | 1.4049 | 1.38 | 1.72 | 2.24 | 2.24 | 5.61 | 5.61 | 5.61 | 5.61 | 19.62 | 19.62 | 19.62 |  | 1018.043 | 816.8023 | 627.1875 | 627.1875 | 250.4278 | 250.4278 | 250.4278 | 250.4278 | 71.6055 | 71.6055 | 71.6055
W181116-E-20-1145 | Replicating Huma's Wet Spinning with 20% | #15 |  | 20% | 7 | 0.9 | 1.115 | 1.16 | 1.4049 | 2.18 | 2.72 | 3.54 | 3.54 | 8.86 | 8.86 | 8.86 | 8.86 | 19.62 | 19.62 | 19.62 |  | 644.4495 | 516.5074 | 396.8644 | 396.8644 | 158.5666 | 158.5666 | 158.5666 | 158.5666 | 71.6055 | 71.6055 | 71.6055
W181116-E-20-1146 | Replicating Huma's Wet Spinning with 20% | #15 |  | 20% | 7 | 0.9 | 1.115 | 1.16 | 1.4049 | 2.18 | 2.72 | 3.54 | 3.54 | 8.86 | 8.86 | 8.86 | 8.86 | 24.3 | 24.3 | 24.3 |  | 644.4495 | 516.5074 | 396.8644 | 396.8644 | 158.5666 | 158.5666 | 158.5666 | 158.5666 | 57.81481 | 57.81481 | 57.81481
W181116-E-20-1147 | Replicating Huma's Wet Spinning with 20% | #16 |  | 20% | 7 | 0.9 | 1.115 | 1.16 | 1.4049 | 2.18 | 2.72 | 3.54 | 3.54 | 8.86 | 8.86 | 8.86 | 8.86 | 19.62 | 19.62 | 19.62 |  | 644.4495 | 516.5074 | 396.8644 | 396.8644 | 158.5666 | 158.5666 | 158.5666 | 158.5666 | 71.6055 | 71.6055 | 71.6055
W181116-E-20-1148 | Replicating Huma's Wet Spinning with 20% | #16 |  | 20% | 7 | 0.9 | 1.115 | 1.16 | 1.4049 | 2.18 | 2.72 | 3.54 | 3.54 | 8.86 | 8.86 | 8.86 | 8.86 | 17.72 | 17.72 | 17.72 |  | 644.4495 | 516.5074 | 396.8644 | 396.8644 | 158.5666 | 158.5666 | 158.5666 | 158.5666 | 79.2833 | 79.2833 | 79.2833
W181116-E-20-1149 | Replicating Huma's Wet Spinning with 20% | #18 |  | 20% | 10 | 0.9 | 1.115 | 1.16 | 2.007 | 1.97 | 2.46 | 3.2 | 3.2 | 8 | 8 | 8 | 8 | 22 | 22 | 22 |  | 1018.782 | 815.8537 | 627.1875 | 627.1875 | 250.875 | 250.875 | 250.875 | 250.875 | 91.22727 | 91.22727 | 91.22727
W181116-E-20-1150 | Replicating Huma's Wet Spinning with 20% | #18 |  | 20% | 10 | 0.9 | 1.115 | 1.16 | 2.007 | 1.97 | 2.46 | 3.2 | 3.2 | 8 | 8 | 8 | 8 | 28 | 28 | 28 |  | 1018.782 | 815.8537 | 627.1875 | 627.1875 | 250.875 | 250.875 | 250.875 | 250.875 | 71.67857 | 71.67857 | 71.67857
W181116-E-20-1151 | Replicating Huma's Wet Spinning with 20% | #18 |  | 20% | 10 | 0.9 | 1.115 | 1.16 | 2.007 | 1.97 | 2.46 | 3.2 | 3.2 | 8 | 8 | 8 | 8 | 32 | 32 | 32 |  | 1018.782 | 815.8537 | 627.1875 | 627.1875 | 250.875 | 250.875 | 250.875 | 250.875 | 62.71875 | 62.71875 | 62.71875
W181116-E-20-1152 | Replicating Huma's Wet Spinning with 20% | #17 |  | 20% | 10 | 0.9 | 1.115 | 1.16 | 2.007 | 1.97 | 2.46 | 3.2 | 3.2 | 8 | 8 | 8 | 8 | 22 | 22 | 22 |  | 1018.782 | 815.8537 | 627.1875 | 627.1875 | 250.875 | 250.875 | 250.875 | 250.875 | 91.22727 | 91.22727 | 91.22727
W181116-E-20-1153 | Replicating Huma's Wet Spinning with 20% | #17 |  | 20% | 10 | 0.9 | 1.115 | 1.16 | 2.007 | 1.97 | 2.46 | 3.2 | 3.2 | 8 | 8 | 8 | 8 | 26 | 26 | 26 |  | 1018.782 | 815.8537 | 627.1875 | 627.1875 | 250.875 | 250.875 | 250.875 | 250.875 | 77.19231 | 77.19231 | 77.19231
W181116-E-20-1154 | Replicating Huma's Wet Spinning with 20% | #17 |  | 20% | 10 | 0.9 | 1.115 | 1.16 | 2.007 | 1.97 | 2.46 | 3.2 | 3.2 | 8 | 8 | 8 | 8 | 28 | 28 | 28 |  | 1018.782 | 815.8537 | 627.1875 | 627.1875 | 250.875 | 250.875 | 250.875 | 250.875 | 71.67857 | 71.67857 | 71.67857
W181116-E-20-1155 | Replicating Huma's Wet Spinning with 20% | #20 |  | 20% | 10 | 0.9 | 1.115 | 1.16 | 2.007 | 3.11 | 3.89 | 3.89 | 3.89 | 9.72 | 9.72 | 9.72 | 9.72 | 26.73 | 26.73 | 26.73 |  | 645.3376 | 515.9383 | 515.9383 | 515.9383 | 206.4815 | 206.4815 | 206.4815 | 206.4815 | 75.08418 | 75.08418 | 75.08418
W181116-E-20-1156 | Replicating Huma's Wet Spinning with 20% | #20 |  | 20% | 10 | 0.9 | 1.115 | 1.16 | 2.007 | 3.11 | 3.89 | 3.89 | 3.89 | 9.72 | 9.72 | 9.72 | 9.72 | 34.02 | 34.02 | 34.02 |  | 645.3376 | 515.9383 | 515.9383 | 515.9383 | 206.4815 | 206.4815 | 206.4815 | 206.4815 | 58.99471 | 58.99471 | 58.99471
W181116-E-20-1157 | Replicating Huma's Wet Spinning with 20% | #19 |  | 20% | 10 | 0.9 | 1.115 | 1.16 | 2.007 | 2.79 | 3.49 | 3.49 | 3.49 | 8.72 | 8.72 | 8.72 | 8.72 | 23.98 | 23.98 | 23.98 |  | 719.3548 | 575.0716 | 575.0716 | 575.0716 | 230.1606 | 230.1606 | 230.1606 | 230.1606 | 83.69475 | 83.69475 | 83.69475
W181121-E-21-1158 | Trial to try higher jet stretch using 80 micron spinneret | #32 |  | 20% | 5 | 0.9 | 1.115 | 1.16 | 1.0035 | 1.25 | 1.57 | 2.03 | 2.083 | 5.08 | 5.08 | 5.08 | 5.08 | 17.77 | 17.77 | 17.77 |  | 802.8 | 639.172 | 494.335 | 481.7571 | 197.5394 | 197.5394 | 197.5394 | 197.5394 | 56.47158 | 56.47158 | 56.47158
W181121-E-21-1159 | Trial to try higher jet stretch using 80 micron spinneret | #34 |  | 20% | 5 | 0.9 | 1.115 | 1.16 | 1.0035 | 1.25 | 1.57 | 2.03 | 2.083 | 5.08 | 5.08 | 5.08 | 5.08 | 17.77 | 17.77 | 17.77 |  | 802.8 | 639.172 | 494.335 | 481.7571 | 197.5394 | 197.5394 | 197.5394 | 197.5394 | 56.47158 | 56.47158 | 56.47158
W181121-E-21-1160 | Trial to try higher jet stretch using 80 micron spinneret | #36 |  | 20% | 5 | 0.9 | 1.115 | 1.16 | 1.0035 | 1.25 | 1.57 | 2.03 | 2.083 | 5.08 | 5.08 | 5.08 | 5.08 | 17.77 | 17.77 | 17.77 |  | 802.8 | 639.172 | 494.335 | 481.7571 | 197.5394 | 197.5394 | 197.5394 | 197.5394 | 56.47158 | 56.47158 | 56.47158
W181121-E-21-1161 | Trial to try higher jet stretch using 80 micron spinneret | #33 |  | 20% | 5 | 0.9 | 1.115 | 1.16 | 1.0035 | 1.55 | 1.94 | 2.52 | 2.52 | 6.3 | 6.3 | 6.3 | 6.3 | 22.03 | 22.03 | 22.03 |  | 647.4194 | 517.268 | 398.2143 | 398.2143 | 159.2857 | 159.2857 | 159.2857 | 159.2857 | 45.55152 | 45.55152 | 45.55152
W181121-E-21-1162 | Trial to try higher jet stretch using 80 micron spinneret | #35 |  | 20% | 5 | 0.9 | 1.115 | 1.16 | 1.0035 | 1.55 | 1.94 | 2.52 | 2.52 | 6.3 | 6.3 | 6.3 | 6.3 | 22.03 | 22.03 | 22.03 |  | 647.4194 | 517.268 | 398.2143 | 398.2143 | 159.2857 | 159.2857 | 159.2857 | 159.2857 | 45.55152 | 45.55152 | 45.55152
W181121-E-21-1163 | Trial to try higher jet stretch using 80 micron spinneret | #37 |  | 20% | 5 | 0.9 | 1.115 | 1.16 | 1.0035 | 1.55 | 1.94 | 2.52 | 2.52 | 6.3 | 6.3 | 6.3 | 6.3 | 22.03 | 22.03 | 22.03 |  | 647.4194 | 517.268 | 398.2143 | 398.2143 | 159.2857 | 159.2857 | 159.2857 | 159.2857 | 45.55152 | 45.55152 | 45.55152
W181121-E-21-1164 | Trial to try higher jet stretch using 80 micron spinneret | #25 |  | 20% | 7 | 0.9 | 1.115 | 1.16 | 1.4049 | 1.75 | 2.19 | 2.84 | 2.84 | 7.1 | 7.1 | 7.1 | 7.1 | 24.9 | 24.9 | 24.9 |  | 802.8 | 641.5068 | 494.6831 | 494.6831 | 197.8732 | 197.8732 | 197.8732 | 197.8732 | 56.42169 | 56.42169 | 56.42169
W181121-E-21-1165 | Trial to try higher jet stretch using 80 micron spinneret | #23 |  | 20% | 7 | 0.9 | 1.115 | 1.16 | 1.4049 | 1.75 | 2.19 | 2.84 | 2.84 | 7.1 | 7.1 | 7.1 | 7.1 | 24.9 | 24.9 | 24.9 |  | 802.8 | 641.5068 | 494.6831 | 494.6831 | 197.8732 | 197.8732 | 197.8732 | 197.8732 | 56.42169 | 56.42169 | 56.42169
W181121-E-21-1166 | Trial to try higher jet stretch using 80 micron spinneret | #21 |  | 20% | 7 | 0.9 | 1.115 | 1.16 | 1.4049 | 1.75 | 2.19 | 2.84 | 2.84 | 7.1 | 7.1 | 7.1 | 7.1 | 24.9 | 24.9 | 24.9 |  | 802.8 | 641.5068 | 494.6831 | 494.6831 | 197.8732 | 197.8732 | 197.8732 | 197.8732 | 56.42169 | 56.42169 | 56.42169
W181121-E-21-1167 | Trial to try higher jet stretch using 80 micron spinneret | #22 |  | 20% | 7 | 0.9 | 1.115 | 1.16 | 1.4049 | 2.18 | 2.72 | 3.54 | 3.54 | 8.86 | 8.86 | 8.86 | 8.86 | 31 | 31 | 31 |  | 644.4495 | 516.5074 | 396.8644 | 396.8644 | 158.5666 | 158.5666 | 158.5666 | 158.5666 | 45.31935 | 45.31935 | 45.31935
W181121-E-21-1168 | Trial to try higher jet stretch using 80 micron spinneret | #24 |  | 20% | 7 | 0.9 | 1.115 | 1.16 | 1.4049 | 2.18 | 2.72 | 3.54 | 3.54 | 8.86 | 8.86 | 8.86 | 8.86 | 31 | 31 | 31 |  | 644.4495 | 516.5074 | 396.8644 | 396.8644 | 158.5666 | 158.5666 | 158.5666 | 158.5666 | 45.31935 | 45.31935 | 45.31935
W181122-E-21-1169P1 | Trial to try higher jet stretch using 80 micron spinneret | #25 |  | 20% | 7 | 0.9 | 1.115 | 1.16 | 1.4049 | 1.75 | 2.19 | 2.84 | 7.1 | 7.1 | 7.1 | 7.1 | 7.1 | 24.9 | 24.9 | 24.9 |  | 802.8 | 641.5068 | 494.6831 | 197.8732 | 197.8732 | 197.8732 | 197.8732 | 197.8732 | 56.42169 | 56.42169 | 56.42169
W181122-E-21-1169P2 | Trial to try higher jet stretch using 80 micron spinneret | #25 |  | 20% | 7 | 0.9 | 1.115 | 1.16 | 1.4049 | 1.75 | 2.19 | 2.84 | 7.1 | 7.1 | 7.1 | 7.1 | 7.1 | 24.9 | 24.9 | 24.9 |  | 802.8 | 641.5068 | 494.6831 | 197.8732 | 197.8732 | 197.8732 | 197.8732 | 197.8732 | 56.42169 | 56.42169 | 56.42169
W181128-E-22-1170 | Influence of residence time in the coagulation bath on fibre properties and effect of washing | #1 |  | 20% | 16 | 0.9 | 1.115 | 1.16 | 3.2112 | 3.95 | 4.94 | 6.42 | 6.42 | 16.06 | 16.06 | 16.06 | 16.06 | 56.23 | 56.23 | 56.23 |  | 812.962 | 650.0405 | 500.1869 | 500.1869 | 199.9502 | 199.9502 | 199.9502 | 199.9502 | 57.10831 | 57.10831 | 57.10831
W181128-E-22-1171 | Influence of residence time in the coagulation bath on fibre properties and effect of washing | #1 |  | 20% | 16 | 0.9 | 1.115 | 1.16 | 3.2112 | 3.95 | 4.94 | 6.42 | 6.42 | 16.06 | 16.06 | 16.06 | 16.06 | 56.23 | 56.23 | 56.23 |  | 812.962 | 650.0405 | 500.1869 | 500.1869 | 199.9502 | 199.9502 | 199.9502 | 199.9502 | 57.10831 | 57.10831 | 57.10831
W181128-E-22-1172 | Influence of residence time in the coagulation bath on fibre properties and effect of washing | #1 |  | 20% | 16 | 0.9 | 1.115 | 1.16 | 3.2112 | 3.95 | 4.94 | 6.42 | 6.42 | 16.06 | 16.06 | 16.06 | 16.06 | 56.23 | 56.23 | 56.23 |  | 812.962 | 650.0405 | 500.1869 | 500.1869 | 199.9502 | 199.9502 | 199.9502 | 199.9502 | 57.10831 | 57.10831 | 57.10831
W181128-E-22-1173 | Influence of residence time in the coagulation bath on fibre properties and effect of washing | #1 |  | 20% | 16 | 0.9 | 1.115 | 1.16 | 3.2112 | 3.95 | 4.94 | 6.42 | 6.42 | 16.06 | 16.06 | 16.06 | 16.06 | 56.23 | 56.23 | 56.23 |  | 812.962 | 650.0405 | 500.1869 | 500.1869 | 199.9502 | 199.9502 | 199.9502 | 199.9502 | 57.10831 | 57.10831 | 57.10831
W181128-E-22-1174 | Influence of residence time in the coagulation bath on fibre properties and effect of washing | #1 |  | 20% | 16 | 0.9 | 1.115 | 1.16 | 3.2112 | 3.95 | 4.94 | 6.42 | 6.42 | 16.06 | 16.06 | 16.06 | 16.06 | 56.23 | 56.23 | 56.23 |  | 812.962 | 650.0405 | 500.1869 | 500.1869 | 199.9502 | 199.9502 | 199.9502 | 199.9502 | 57.10831 | 57.10831 | 57.10831
W181128-E-22-1175 | Influence of residence time in the coagulation bath on fibre properties and effect of washing | #4 |  | 20% | 8 | 0.9 | 1.115 | 1.16 | 1.6056 | 3.95 | 4.94 | 6.42 | 6.42 | 16.06 | 16.06 | 16.06 | 16.06 | 56.23 | 56.23 | 56.23 |  | 406.481 | 325.0202 | 250.0935 | 250.0935 | 99.97509 | 99.97509 | 99.97509 | 99.97509 | 28.55415 | 28.55415 | 28.55415
W181130-E-22-1176 | Influence of residence time in the coagulation bath on fibre properties and effect of washing | #4 |  | 20% | 8 | 0.9 | 1.115 | 1.16 | 1.6056 | 3.95 | 4.94 | 6.42 | 6.42 | 16.06 | 16.06 | 16.06 | 16.06 | 48.18 | 48.18 | 48.18 |  | 406.481 | 325.0202 | 250.0935 | 250.0935 | 99.97509 | 99.97509 | 99.97509 | 99.97509 | 33.32503 | 33.32503 | 33.32503
W181130-E-22-1177 | Influence of residence time in the coagulation bath on fibre properties and effect of washing | #4 |  | 20% | 8 | 0.9 | 1.115 | 1.16 | 1.6056 | 3.95 | 4.94 | 6.42 | 6.42 | 14.77 | 14.77 | 14.77 | 14.77 | 44.29 | 44.29 | 44.29 |  | 406.481 | 325.0202 | 250.0935 | 250.0935 | 108.7068 | 108.7068 | 108.7068 | 108.7068 | 36.25198 | 36.25198 | 36.25198
W181130-E-22-1178 | Influence of residence time in the coagulation bath on fibre properties and effect of washing | #4 |  | 20% | 8 | 0.9 | 1.115 | 1.16 | 1.6056 | 3.95 | 4.94 | 6.42 | 6.42 | 14.77 | 14.77 | 14.77 | 14.77 | 51.69 | 51.69 | 51.69 |  | 406.481 | 325.0202 | 250.0935 | 250.0935 | 108.7068 | 108.7068 | 108.7068 | 108.7068 | 31.0621 | 31.0621 | 31.0621
W181130-E-22-1179 | Influence of residence time in the coagulation bath on fibre properties and effect of washing | #4 |  | 20% | 8 | 0.9 | 1.115 | 1.16 | 1.6056 | 3.95 | 4.94 | 6.42 | 6.42 | 14.77 | 14.77 | 14.77 | 14.77 | 56.23 | 56.23 | 56.23 |  | 406.481 | 325.0202 | 250.0935 | 250.0935 | 108.7068 | 108.7068 | 108.7068 | 108.7068 | 28.55415 | 28.55415 | 28.55415
W181130-E-22-1180 | Influence of residence time in the coagulation bath on fibre properties and effect of washing | #4 |  | 20% | 8 | 0.9 | 1.115 | 1.16 | 1.6056 | 3.95 | 4.94 | 6.42 | 6.42 | 16.06 | 16.06 | 16.06 | 16.06 | 56.23 | 56.23 | 56.23 |  | 406.481 | 325.0202 | 250.0935 | 250.0935 | 99.97509 | 99.97509 | 99.97509 | 99.97509 | 28.55415 | 28.55415 | 28.55415
W181130-E-22-1181 | Influence of residence time in the coagulation bath on fibre properties and effect of washing | #4 |  | 20% | 8 | 0.9 | 1.115 | 1.16 | 1.6056 | 3.95 | 4.94 | 6.42 | 6.42 | 16.06 | 16.06 | 16.06 | 16.06 | 56.23 | 56.23 | 56.23 |  | 406.481 | 325.0202 | 250.0935 | 250.0935 | 99.97509 | 99.97509 | 99.97509 | 99.97509 | 28.55415 | 28.55415 | 28.55415
W181130-E-22-1182 | Influence of residence time in the coagulation bath on fibre properties and effect of washing | #4 |  | 20% | 8 | 0.9 | 1.115 | 1.16 | 1.6056 | 3.95 | 4.94 | 6.42 | 6.42 | 16.06 | 16.06 | 16.06 | 16.06 | 56.23 | 56.23 | 56.23 |  | 406.481 | 325.0202 | 250.0935 | 250.0935 | 99.97509 | 99.97509 | 99.97509 | 99.97509 | 28.55415 | 28.55415 | 28.55415
W181130-E-22-1183 | Influence of residence time in the coagulation bath on fibre properties and effect of washing | #4 |  | 20% | 8 | 0.9 | 1.115 | 1.16 | 1.6056 | 3.95 | 4.94 | 6.42 | 6.42 | 16.06 | 16.06 | 16.06 | 16.06 | 56.23 | 56.23 | 56.23 |  | 406.481 | 325.0202 | 250.0935 | 250.0935 | 99.97509 | 99.97509 | 99.97509 | 99.97509 | 28.55415 | 28.55415 | 28.55415
W181130-E-22-1184 | Influence of residence time in the coagulation bath on fibre properties and effect of washing | #4 |  | 20% | 8 | 0.9 | 1.115 | 1.16 | 1.6056 | 3.95 | 4.94 | 6.42 | 6.42 | 16.06 | 16.06 | 16.06 | 16.06 | 56.23 | 56.23 | 56.23 |  | 406.481 | 325.0202 | 250.0935 | 250.0935 | 99.97509 | 99.97509 | 99.97509 | 99.97509 | 28.55415 | 28.55415 | 28.55415
W181130-E-22-1185 | Influence of residence time in the coagulation bath on fibre properties and effect of washing | #4 |  | 20% | 8 | 0.9 | 1.115 | 1.16 | 1.6056 | 3.95 | 4.94 | 4.94 | 6.42 | 16.06 | 16.06 | 16.06 | 16.06 | 56.23 | 56.23 | 56.23 |  | 406.481 | 325.0202 | 325.0202 | 250.0935 | 99.97509 | 99.97509 | 99.97509 | 99.97509 | 28.55415 | 28.55415 | 28.55415
W181130-E-22-1186 | Influence of residence time in the coagulation bath on fibre properties and effect of washing | #4 |  | 20% | 8 | 0.9 | 1.115 | 1.16 | 1.6056 | 3.95 | 4.94 | 4.94 | 4.94 | 16.06 | 16.06 | 16.06 | 16.06 | 56.23 | 56.23 | 56.23 |  | 406.481 | 325.0202 | 325.0202 | 325.0202 | 99.97509 | 99.97509 | 99.97509 | 99.97509 | 28.55415 | 28.55415 | 28.55415
W181130-E-22-1187 | Influence of residence time in the coagulation bath on fibre properties and effect of washing | #4 |  | 20% | 8 | 0.9 | 1.115 | 1.16 | 1.6056 | 3.95 | 4.94 | 4.94 | 4.94 | 9.88 | 9.88 | 9.88 | 9.88 | 34.58 | 34.58 | 34.58 |  | 406.481 | 325.0202 | 325.0202 | 325.0202 | 162.5101 | 162.5101 | 162.5101 | 162.5101 | 46.43146 | 46.43146 | 46.43146
W181130-E-22-1188 | Influence of residence time in the coagulation bath on fibre properties and effect of washing | #4 |  | 20% | 8 | 0.9 | 1.115 | 1.16 | 1.6056 | 3.95 | 4.94 | 4.94 | 4.94 | 12.35 | 12.35 | 12.35 | 12.35 | 43.22 | 43.22 | 43.22 |  | 406.481 | 325.0202 | 325.0202 | 325.0202 | 130.0081 | 130.0081 | 130.0081 | 130.0081 | 37.14947 | 37.14947 | 37.14947
W181130-E-22-1189 | Influence of residence time in the coagulation bath on fibre properties and effect of washing | #4 |  | 20% | 8 | 0.9 | 1.115 | 1.16 | 1.6056 | 3.95 | 4.94 | 4.94 | 4.94 | 12.35 | 12.35 | 12.35 | 12.35 | 49.4 | 49.4 | 49.4 |  | 406.481 | 325.0202 | 325.0202 | 325.0202 | 130.0081 | 130.0081 | 130.0081 | 130.0081 | 32.50202 | 32.50202 | 32.50202
W181130-E-22-1190 | Influence of residence time in the coagulation bath on fibre properties and effect of washing | #4 |  | 20% | 8 | 0.9 | 1.115 | 1.16 | 1.6056 | 3.95 | 4.94 | 4.94 | 4.94 | 12.35 | 12.35 | 12.35 | 12.35 | 49.4 | 49.4 | 49.4 |  | 406.481 | 325.0202 | 325.0202 | 325.0202 | 130.0081 | 130.0081 | 130.0081 | 130.0081 | 32.50202 | 32.50202 | 32.50202
W181130-E-22-1191 | Influence of residence time in the coagulation bath on fibre properties and effect of washing | #4 |  | 20% | 8 | 0.9 | 1.115 | 1.16 | 1.6056 | 3.95 | 4.94 | 4.94 | 4.94 | 12.35 | 12.35 | 12.35 | 12.35 | 43.22 | 43.22 | 43.22 |  | 406.481 | 325.0202 | 325.0202 | 325.0202 | 130.0081 | 130.0081 | 130.0081 | 130.0081 | 37.14947 | 37.14947 | 37.14947
W181130-E-22-1192 | Influence of residence time in the coagulation bath on fibre properties and effect of washing | #4 |  | 20% | 8 | 0.9 | 1.115 | 1.16 | 1.6056 | 3.95 | 4.94 | 4.94 | 4.94 | 12.35 | 12.35 | 12.35 | 12.35 | 45.69 | 45.69 | 45.69 |  | 406.481 | 325.0202 | 325.0202 | 325.0202 | 130.0081 | 130.0081 | 130.0081 | 130.0081 | 35.14117 | 35.14117 | 35.14117
W181204-E-23-1193 | Influence of coagulation bath temperature on sample ID 1146 | 15 |  | 18% | 7 | 0.9 | 1.115 | 1.16 | 1.264536 | 2.18 | 2.72 | 3.54 | 3.54 | 8.86 | 8.86 | 8.86 | 24.3 | 24.3 | 24.3 | 24.3 |  | 580.0626 | 464.9031 | 357.2137 | 357.2137 | 142.7242 | 142.7242 | 142.7242 | 52.03854 | 52.03854 | 52.03854 | 52.03854
W181204-E-23-1194 | Influence of coagulation bath temperature on sample ID 1146 | 15 |  | 18% | 7 | 0.9 | 1.115 | 1.16 | 1.264536 | 2.18 | 2.72 | 3.54 | 3.54 | 8.86 | 8.86 | 8.86 | 31 | 31 | 31 | 31 |  | 580.0626 | 464.9031 | 357.2137 | 357.2137 | 142.7242 | 142.7242 | 142.7242 | 40.7915 | 40.7915 | 40.7915 | 40.7915
W181204-E-23-1195 | Influence of coagulation bath temperature on sample ID 1146 | 23 |  | 18% | 7 | 0.9 | 1.115 | 1.16 | 1.264536 | 1.75 | 2.19 | 2.84 | 2.84 | 7.1 | 7.1 | 7.1 | 24.9 | 24.9 | 24.9 | 24.9 |  | 722.5923 | 577.4139 | 445.2593 | 445.2593 | 178.1037 | 178.1037 | 178.1037 | 50.7846 | 50.7846 | 50.7846 | 50.7846
W181204-E-23-1196 | Influence of coagulation bath temperature on sample ID 1146 | 22 |  | 18% | 7 | 0.9 | 1.115 | 1.16 | 1.264536 | 2.18 | 2.72 | 3.54 | 3.54 | 8.86 | 8.86 | 8.86 | 31 | 31 | 31 | 31 |  | 580.0626 | 464.9031 | 357.2137 | 357.2137 | 142.7242 | 142.7242 | 142.7242 | 40.7915 | 40.7915 | 40.7915 | 40.7915
W181204-E-23-1197 | Influence of coagulation bath temperature on sample ID 1146 | 22 |  | 18% | 7 | 0.9 | 1.115 | 1.16 | 1.264536 | 2.18 | 2.72 | 3.54 | 3.54 | 8.86 | 8.86 | 8.86 | 31 | 31 | 31 | 31 |  | 580.0626 | 464.9031 | 357.2137 | 357.2137 | 142.7242 | 142.7242 | 142.7242 | 40.7915 | 40.7915 | 40.7915 | 40.7915
W181204-E-23-1198 | Influence of coagulation bath temperature on sample ID 1146 | 15 |  | 18% | 7 | 0.9 | 1.115 | 1.16 | 1.264536 | 2.18 | 2.72 | 3.54 | 3.54 | 8.86 | 8.86 | 8.86 | 31 | 31 | 31 | 31 |  | 580.0626 | 464.9031 | 357.2137 | 357.2137 | 142.7242 | 142.7242 | 142.7242 | 40.7915 | 40.7915 | 40.7915 | 40.7915
W181204-E-23-1199 | Influence of coagulation bath temperature on sample ID 1146 | 15 |  | 18% | 7 | 0.9 | 1.115 | 1.16 | 1.264536 | 2.18 | 2.72 | 3.54 | 3.54 | 8.86 | 8.86 | 8.86 | 31 | 31 | 31 | 31 |  | 580.0626 | 464.9031 | 357.2137 | 357.2137 | 142.7242 | 142.7242 | 142.7242 | 40.7915 | 40.7915 | 40.7915 | 40.7915
W181204-E-23-1200 | Influence of coagulation bath temperature on sample ID 1146 | 23 |  | 18% | 7 | 0.9 | 1.115 | 1.16 | 1.264536 | 1.75 | 2.11 | 2.84 | 2.84 | 7.1 | 7.1 | 7.1 | 24.9 | 24.9 | 24.9 | 24.9 |  | 722.5923 | 599.3064 | 445.2593 | 445.2593 | 178.1037 | 178.1037 | 178.1037 | 50.7846 | 50.7846 | 50.7846 | 50.7846
W181205-E-23-1201 | Influence of coagulation bath temperature on sample ID 1146 | 23 |  | 18% | 7 | 0.9 | 1.115 | 1.16 | 1.264536 | 1.75 | 2.19 | 2.84 | 2.84 | 7.1 | 7.1 | 7.1 | 24.9 | 24.9 | 24.9 | 24.9 |  | 722.5923 | 577.4139 | 445.2593 | 445.2593 | 178.1037 | 178.1037 | 178.1037 | 50.7846 | 50.7846 | 50.7846 | 50.7846
W181205-E-23-1202 | Influence of coagulation bath temperature on sample ID 1146 | 22 |  | 18% | 7 | 0.9 | 1.115 | 1.16 | 1.264536 | 1.75 | 2.19 | 2.84 | 2.84 | 7.1 | 7.1 | 7.1 | 26.56 | 26.56 | 26.56 | 26.56 |  | 722.5923 | 577.4139 | 445.2593 | 445.2593 | 178.1037 | 178.1037 | 178.1037 | 47.61056 | 47.61056 | 47.61056 | 47.61056
W181205-E-23-1203 | Influence of coagulation bath temperature on sample ID 1146 | 15 |  | 18% | 7 | 0.9 | 1.115 | 1.16 | 1.264536 | 1.75 | 2.19 | 2.84 | 2.84 | 7.1 | 7.1 | 7.1 | 31 | 31 | 31 | 31 |  | 722.5923 | 577.4139 | 445.2593 | 445.2593 | 178.1037 | 178.1037 | 178.1037 | 40.7915 | 40.7915 | 40.7915 | 40.7915
W181210-E-24-1204 | Influence of coagulation bath temperature on sample ID 1146, 1165 and 1167 | 15 |  | 20% | 7 | 0.9 | 1.115 | 1.16 | 1.4049 | 2.18 | 2.72 | 3.54 | 3.54 | 3.54 | 8.86 | 8.86 | 8.86 | 24.36 | 24.36 | 24.36 |  | 644.4495 | 516.5074 | 396.8644 | 396.8644 | 396.8644 | 158.5666 | 158.5666 | 158.5666 | 57.67241 | 57.67241 | 57.67241
W181210-E-24-1205 | Influence of coagulation bath temperature on sample ID 1146, 1165 and 1167 | 15 |  | 20% | 7 | 0.9 | 1.115 | 1.16 | 1.4049 | 2.18 | 2.72 | 3 | 3 | 3 | 7.5 | 7.5 | 7.5 | 24.36 | 24.36 | 24.36 |  | 644.4495 | 516.5074 | 468.3 | 468.3 | 468.3 | 187.32 | 187.32 | 187.32 | 57.67241 | 57.67241 | 57.67241
W181210-E-24-1206 | Influence of coagulation bath temperature on sample ID 1146, 1165 and 1167 | 22 |  | 20% | 7 | 0.9 | 1.115 | 1.16 | 1.4049 | 2.18 | 2.18 | 2.18 | 2.1 | 2.18 | 5.54 | 5.54 | 5.54 | 13.6 | 13.6 | 13.6 |  | 644.4495 | 644.4495 | 644.4495 | 669 | 644.4495 | 253.5921 | 253.5921 | 253.5921 | 103.3015 | 103.3015 | 103.3015
W181210-E-24-1207 | Influence of coagulation bath temperature on sample ID 1146, 1165 and 1167 | 23 |  | 20% | 7 | 0.9 | 1.115 | 1.16 | 1.4049 | 1.75 | 1.75 | 2.19 | 2.84 | 2.84 | 7.1 | 7.1 | 7.1 | 24.9 | 24.9 | 24.9 |  | 802.8 | 802.8 | 641.5068 | 494.6831 | 494.6831 | 197.8732 | 197.8732 | 197.8732 | 56.42169 | 56.42169 | 56.42169
W181210-E-24-1208 | Influence of coagulation bath temperature on sample ID 1146, 1165 and 1167 | 23 |  | 20% | 7 | 0.9 | 1.115 | 1.16 | 1.4049 | 1.75 | 1.75 | 2.19 | 2.19 | 2.84 | 5.68 | 5.68 | 5.68 | 14 | 14 | 14 |  | 802.8 | 802.8 | 641.5068 | 641.5068 | 494.6831 | 247.3415 | 247.3415 | 247.3415 | 100.35 | 100.35 | 100.35
W181210-E-24-1209 | Influence of coagulation bath temperature on sample ID 1146, 1165 and 1167 | 23 |  | 20% | 7 | 0.9 | 1.115 | 1.16 | 1.4049 | 1.75 | 1.75 | 2.19 | 2.19 | 2.84 | 7.1 | 7.1 | 7.1 | 24.9 | 24.9 | 24.9 |  | 802.8 | 802.8 | 641.5068 | 641.5068 | 494.6831 | 197.8732 | 197.8732 | 197.8732 | 56.42169 | 56.42169 | 56.42169
W181210-E-24-1210 | Influence of coagulation bath temperature on sample ID 1146, 1165 and 1167 | 23 |  | 20% | 7 | 0.9 | 1.115 | 1.16 | 1.4049 | 1.75 | 1.75 | 2.19 | 2.19 | 2.84 | 7.1 | 7.1 | 7.1 | 20 | 20 | 20 |  | 802.8 | 802.8 | 641.5068 | 641.5068 | 494.6831 | 197.8732 | 197.8732 | 197.8732 | 70.245 | 70.245 | 70.245
W181211-E-24-1211 | Influence of coagulation bath temperature on sample ID 1146, 1165 and 1167 | 15 |  | 20% | 7 | 0.9 | 1.115 | 1.16 | 1.4049 | 2.18 | 2.72 | 3.54 | 3.54 | 8.86 | 8.86 | 8.86 | 8.86 | 31 | 31 | 31 |  | 644.4495 | 516.5074 | 396.8644 | 396.8644 | 158.5666 | 158.5666 | 158.5666 | 158.5666 | 45.31935 | 45.31935 | 45.31935
W181211-E-24-1212 | Influence of coagulation bath temperature on sample ID 1146, 1165 and 1167 | 15 |  | 20% | 7 | 0.9 | 1.115 | 1.16 | 1.4049 | 2.18 | 2.72 | 3.54 | 3.54 | 8.86 | 8.86 | 8.86 | 8.86 | 31 | 31 | 31 |  | 644.4495 | 516.5074 | 396.8644 | 396.8644 | 158.5666 | 158.5666 | 158.5666 | 158.5666 | 45.31935 | 45.31935 | 45.31935
W181211-E-24-1213 | Influence of coagulation bath temperature on sample ID 1146, 1165 and 1167 | 22 |  | 20% | 7 | 0.9 | 1.115 | 1.16 | 1.4049 | 2.18 | 2.18 | 2.18 | 3.54 | 5.45 | 5.45 | 5.45 | 5.45 | 31 | 31 | 31 |  | 644.4495 | 644.4495 | 644.4495 | 396.8644 | 257.7798 | 257.7798 | 257.7798 | 257.7798 | 45.31935 | 45.31935 | 45.31935
W181211-E-24-1214 | Influence of coagulation bath temperature on sample ID 1146, 1165 and 1167 | 23 |  | 20% | 7 | 0.9 | 1.115 | 1.16 | 1.4049 | 1.75 | 2.19 | 2.84 | 2.84 | 7.1 | 7.1 | 7.1 | 7.1 | 24.9 | 24.9 | 24.9 |  | 802.8 | 641.5068 | 494.6831 | 494.6831 | 197.8732 | 197.8732 | 197.8732 | 197.8732 | 56.42169 | 56.42169 | 56.42169
W181213-SC-25-1215 | 22% Control PAN SIEF | 4 |  | 22% | 8 | 0.9 | 1.115 | 1.16 | 1.766259 | 4 | 5 | 6.5 | 6.5 | 16.25 | 16.25 | 16.25 | 16.25 | 56.8 | 56.8 | 56.8 |  | 441.5647 | 353.2518 | 271.7321 | 271.7321 | 108.6929 | 108.6929 | 108.6929 | 108.6929 | 31.09611 | 31.09611 | 31.09611
W190122-E-001-1216 | TN19-001 Is RAFT better than control? (Jasjeet's Killer experiments) | A |  | 20% | 16 | 0.9 | 1.115 | 1.16 | 3.2112 | 3.95 | 4.94 | 6.42 | 6.42 | 16.06 | 16.06 | 16.06 | 16.06 | 56.22 | 56.22 | 56.22 |  | 812.962 | 650.0405 | 500.1869 | 500.1869 | 199.9502 | 199.9502 | 199.9502 | 199.9502 | 57.11846 | 57.11846 | 57.11846
W190122-E-001-1217 | TN19-001 Is RAFT better than control? (Jasjeet's Killer experiments) | A1 |  | 20% | 16 | 0.9 | 1.115 | 1.16 | 3.2112 | 3.95 | 4.94 | 6.42 | 6.42 | 16.06 | 16.06 | 16.06 | 16.06 | 44.17 | 44.17 | 44.17 |  | 812.962 | 650.0405 | 500.1869 | 500.1869 | 199.9502 | 199.9502 | 199.9502 | 199.9502 | 72.70093 | 72.70093 | 72.70093
W190122-E-001-1218 | TN19-001 Is RAFT better than control? (Jasjeet's Killer experiments) | B |  | 20% | 16 | 0.9 | 1.115 | 1.16 | 3.2112 | 8.05 | 10.06 | 13.08 | 13.08 | 32.72 | 32.72 | 32.72 | 32.72 | 114.53 | 114.53 | 114.53 |  | 398.9068 | 319.2048 | 245.5046 | 245.5046 | 98.14181 | 98.14181 | 98.14181 | 98.14181 | 28.03807 | 28.03807 | 28.03807
W190122-E-001-1219 | TN19-001 Is RAFT better than control? (Jasjeet's Killer experiments) | J |  | 20% | 8 | 0.9 | 1.115 | 1.16 | 1.6056 | 1.97 | 2.47 | 3.31 | 3.31 | 8.03 | 8.03 | 8.03 | 8.03 | 28.11 | 28.11 | 28.11 |  | 815.0254 | 650.0405 | 485.0755 | 485.0755 | 199.9502 | 199.9502 | 199.9502 | 199.9502 | 57.11846 | 57.11846 | 57.11846
W190122-E-001-1220 | TN19-001 Is RAFT better than control? (Jasjeet's Killer experiments) | J1 |  | 20% | 8 | 0.9 | 1.115 | 1.16 | 1.6056 | 1.97 | 2.47 | 3.31 | 3.31 | 8.03 | 8.03 | 8.03 | 8.03 | 22.08 | 22.08 | 22.08 |  | 815.0254 | 650.0405 | 485.0755 | 485.0755 | 199.9502 | 199.9502 | 199.9502 | 199.9502 | 72.71739 | 72.71739 | 72.71739
W190122-E-001-1221 | TN19-001 Is RAFT better than control? (Jasjeet's Killer experiments) | KLM |  | 20% | 8 | 0.9 | 1.115 | 1.16 | 1.6056 | 4.02 | 5.03 | 5.03 | 5.03 | 12.58 | 12.58 | 12.58 | 12.58 | 44.03 | 44.03 | 44.03 |  | 399.403 | 319.2048 | 319.2048 | 319.2048 | 127.6312 | 127.6312 | 127.6312 | 127.6312 | 36.46605 | 36.46605 | 36.46605
W190122-E-001-1222 | TN19-001 Is RAFT better than control? (Jasjeet's Killer experiments) | K |  | 20% | 8 | 0.9 | 1.115 | 1.16 | 1.6056 | 4.02 | 5.03 | 6.54 | 6.54 | 16.35 | 16.35 | 16.35 | 16.35 | 57.25 | 57.25 | 57.25 |  | 399.403 | 319.2048 | 245.5046 | 245.5046 | 98.20183 | 98.20183 | 98.20183 | 98.20183 | 28.04541 | 28.04541 | 28.04541
W190124-E-001-1223 | TN19-001 Is RAFT better than control? (Jasjeet's Killer experiments) using a nitrogen atmosphere in the dope tank (because tank is leaking and we have run out of He) | A |  | 20% | 16 | 0.9 | 1.115 | 1.16 | 3.2112 | 3.95 | 4.94 | 6.42 | 6.42 | 16.06 | 16.06 | 16.06 | 16.06 | 56.22 | 56.22 | 56.22 |  | 812.962 | 650.0405 | 500.1869 | 500.1869 | 199.9502 | 199.9502 | 199.9502 | 199.9502 | 57.11846 | 57.11846 | 57.11846
W190124-E-001-1224 | TN19-001 Is RAFT better than control? (Jasjeet's Killer experiments) using a nitrogen atmosphere in the dope tank (because tank is leaking and we have run out of He) | A1 |  | 20% | 16 | 0.9 | 1.115 | 1.16 | 3.2112 | 3.95 | 4.94 | 6.42 | 6.42 | 16.06 | 16.06 | 16.06 | 16.06 | 44.17 | 44.17 | 44.17 |  | 812.962 | 650.0405 | 500.1869 | 500.1869 | 199.9502 | 199.9502 | 199.9502 | 199.9502 | 72.70093 | 72.70093 | 72.70093
W190124-E-001-1225 | TN19-001 Is RAFT better than control? (Jasjeet's Killer experiments) using a nitrogen atmosphere in the dope tank (because tank is leaking and we have run out of He) | B |  | 20% | 16 | 0.9 | 1.115 | 1.16 | 3.2112 | 8.05 | 10.06 | 13.08 | 13.08 | 32.72 | 32.72 | 32.72 | 32.72 | 114.53 | 114.53 | 114.53 |  | 398.9068 | 319.2048 | 245.5046 | 245.5046 | 98.14181 | 98.14181 | 98.14181 | 98.14181 | 28.03807 | 28.03807 | 28.03807
W190124-E-001-1226 | TN19-001 Is RAFT better than control? (Jasjeet's Killer experiments) using a nitrogen atmosphere in the dope tank (because tank is leaking and we have run out of He) | B1 |  | 20% | 16 | 0.9 | 1.115 | 1.16 | 3.2112 | 8.05 | 10.06 | 13.08 | 13.08 | 32.72 | 32.72 | 32.72 | 32.72 | 89.99 | 89.99 | 89.99 |  | 398.9068 | 319.2048 | 245.5046 | 245.5046 | 98.14181 | 98.14181 | 98.14181 | 98.14181 | 35.68396 | 35.68396 | 35.68396
W190124-E-001-1227 | TN19-001 Is RAFT better than control? (Jasjeet's Killer experiments) using a nitrogen atmosphere in the dope tank (because tank is leaking and we have run out of He) | B2 |  | 20% | 16 | 0.9 | 1.115 | 1.16 | 3.2112 | 8.05 | 10.06 | 10.06 | 10.06 | 16.11 | 16.11 | 16.11 | 16.11 | 56.22 | 56.22 | 56.22 |  | 398.9068 | 319.2048 | 319.2048 | 319.2048 | 199.3296 | 199.3296 | 199.3296 | 199.3296 | 57.11846 | 57.11846 | 57.11846
W190131-E-001-1228 | TN19-001 Is RAFT better than control? (Jasjeet's Killer experiments) Running in He gas in the dope tank, but the head pressure has been increased to 3 Bar. | A |  | 20% | 16 | 0.9 | 1.115 | 1.16 | 3.2112 | 3.95 | 4.94 | 6.42 | 6.42 | 16.06 | 16.06 | 16.06 | 16.06 | 56.22 | 56.22 | 56.22 |  | 812.962 | 650.0405 | 500.1869 | 500.1869 | 199.9502 | 199.9502 | 199.9502 | 199.9502 | 57.11846 | 57.11846 | 57.11846
W190131-E-001-1229 | TN19-001 Is RAFT better than control? (Jasjeet's Killer experiments) Running in He gas in the dope tank, but the head pressure has been increased to 3 Bar. | A1 |  | 20% | 16 | 0.9 | 1.115 | 1.16 | 3.2112 | 3.95 | 4.94 | 6.42 | 6.42 | 16.06 | 16.06 | 16.06 | 16.06 | 44.17 | 44.17 | 44.17 |  | 812.962 | 650.0405 | 500.1869 | 500.1869 | 199.9502 | 199.9502 | 199.9502 | 199.9502 | 72.70093 | 72.70093 | 72.70093
W190131-E-001-1230 | TN19-001 Is RAFT better than control? (Jasjeet's Killer experiments) Running in He gas in the dope tank, but the head pressure has been increased to 3 Bar. | B1 |  | 20% | 16 | 0.9 | 1.115 | 1.16 | 3.2112 | 8.05 | 10.06 | 13.08 | 13.08 | 32.72 | 32.72 | 32.72 | 32.72 | 89.99 | 89.99 | 89.99 |  | 398.9068 | 319.2048 | 245.5046 | 245.5046 | 98.14181 | 98.14181 | 98.14181 | 98.14181 | 35.68396 | 35.68396 | 35.68396
W190131-E-001-1231 | TN19-001 Is RAFT better than control? (Jasjeet's Killer experiments) Running in He gas in the dope tank, but the head pressure has been increased to 3 Bar. | B2 |  | 20% | 16 | 0.9 | 1.115 | 1.16 | 3.2112 | 8.05 | 10.06 | 10.06 | 10.06 | 16.11 | 16.11 | 16.11 | 16.11 | 56.22 | 56.22 | 56.22 |  | 398.9068 | 319.2048 | 319.2048 | 319.2048 | 199.3296 | 199.3296 | 199.3296 | 199.3296 | 57.11846 | 57.11846 | 57.11846
W190131-E-001-1232 | TN19-001 Is RAFT better than control? (Jasjeet's Killer experiments) Running in He gas in the dope tank, but the head pressure has been increased to 3 Bar. | B3 |  | 20% | 16 | 0.9 | 1.115 | 1.16 | 3.2112 | 8.05 | 10.06 | 10.06 | 10.06 | 25.15 | 25.15 | 25.15 | 25.15 | 75.45 | 75.45 | 75.45 |  | 398.9068 | 319.2048 | 319.2048 | 319.2048 | 127.6819 | 127.6819 | 127.6819 | 127.6819 | 42.56064 | 42.56064 | 42.56064
W190131-E-001-1233 | TN19-001 Is RAFT better than control? (Jasjeet's Killer experiments) Running in He gas in the dope tank, but the head pressure has been increased to 3 Bar. | B4 |  | 20% | 16 | 0.9 | 1.115 | 1.16 | 3.2112 | 8.05 | 10.06 | 10.06 | 10.06 | 16.11 | 16.11 | 16.11 | 16.11 | 75.45 | 75.45 | 75.45 |  | 398.9068 | 319.2048 | 319.2048 | 319.2048 | 199.3296 | 199.3296 | 199.3296 | 199.3296 | 42.56064 | 42.56064 | 42.56064
W190131-E-001-1234 | TN19-001 Is RAFT better than control? (Jasjeet's Killer experiments) Running in He gas in the dope tank, but the head pressure has been increased to 3 Bar. | C2 |  | 20% | 16 | 0.9 | 1.115 | 1.16 | 3.2112 | 12.74 | 15.92 | 15.92 | 15.92 | 25.48 | 25.48 | 25.48 | 25.48 | 56.22 | 56.22 | 56.22 |  | 252.0565 | 201.7085 | 201.7085 | 201.7085 | 126.0283 | 126.0283 | 126.0283 | 126.0283 | 57.11846 | 57.11846 | 57.11846
W190131-E-001-1235 | TN19-001 Is RAFT better than control? (Jasjeet's Killer experiments) Running in He gas in the dope tank, but the head pressure has been increased to 3 Bar. | D1 |  | 20% | 16 | 0.9 | 1.115 | 1.16 | 3.2112 | 3.95 | 4.94 | 6.42 | 6.42 | 16.06 | 16.06 | 16.06 | 16.06 | 44.17 | 44.17 | 44.17 |  | 812.962 | 650.0405 | 500.1869 | 500.1869 | 199.9502 | 199.9502 | 199.9502 | 199.9502 | 72.70093 | 72.70093 | 72.70093
W190131-E-001-1236 | TN19-001 Is RAFT better than control? (Jasjeet's Killer experiments) Running in He gas in the dope tank, but the head pressure has been increased to 3 Bar. | D |  | 20% | 16 | 0.9 | 1.115 | 1.16 | 3.2112 | 3.95 | 4.94 | 6.42 | 6.42 | 16.06 | 16.06 | 16.06 | 16.06 | 56.22 | 56.22 | 56.22 |  | 812.962 | 650.0405 | 500.1869 | 500.1869 | 199.9502 | 199.9502 | 199.9502 | 199.9502 | 57.11846 | 57.11846 | 57.11846
W190131-E-001-1237 | TN19-001 Is RAFT better than control? (Jasjeet's Killer experiments) Running in He gas in the dope tank, but the head pressure has been increased to 3 Bar. | D |  | 20% | 16 | 0.9 | 1.115 | 1.16 | 3.2112 | 3.95 | 4.94 | 6.42 | 6.42 | 16.06 | 16.06 | 16.06 | 16.06 | 56.22 | 56.22 | 56.22 |  | 812.962 | 650.0405 | 500.1869 | 500.1869 | 199.9502 | 199.9502 | 199.9502 | 199.9502 | 57.11846 | 57.11846 | 57.11846
W190131-E-001-1238 | TN19-001 Is RAFT better than control? (Jasjeet's Killer experiments) Running in He gas in the dope tank, but the head pressure has been increased to 3 Bar. | G1 |  | 20% | 16 | 0.9 | 1.115 | 1.16 | 3.2112 | 3.95 | 4.94 | 6.42 | 6.42 | 16.06 | 16.06 | 16.06 | 16.06 | 44.17 | 44.17 | 44.17 |  | 812.962 | 650.0405 | 500.1869 | 500.1869 | 199.9502 | 199.9502 | 199.9502 | 199.9502 | 72.70093 | 72.70093 | 72.70093
W190131-E-001-1239 | TN19-001 Is RAFT better than control? (Jasjeet's Killer experiments) Running in He gas in the dope tank, but the head pressure has been increased to 3 Bar. | G2 |  | 20% | 16 | 0.9 | 1.115 | 1.16 | 3.2112 | 3.95 | 4.94 | 4.94 | 4.94 | 16.06 | 16.06 | 16.06 | 16.06 | 43.22 | 43.22 | 43.22 |  | 812.962 | 650.0405 | 650.0405 | 650.0405 | 199.9502 | 199.9502 | 199.9502 | 199.9502 | 74.29894 | 74.29894 | 74.29894
W190201-E-001-1240 | TN19-001 Is RAFT better than control? (Jasjeet's Killer experiments) Running in He gas in the dope tank, but the head pressure has been increased to 3 Bar. | J |  | 20% | 8 | 0.9 | 1.115 | 1.16 | 1.6056 | 1.97 | 2.47 | 3.21 | 3.21 | 8.03 | 8.03 | 8.03 | 8.03 | 28.11 | 28.11 | 28.11 |  | 815.0254 | 650.0405 | 500.1869 | 500.1869 | 199.9502 | 199.9502 | 199.9502 | 199.9502 | 57.11846 | 57.11846 | 57.11846
W190201-E-001-1241 | TN19-001 Is RAFT better than control? (Jasjeet's Killer experiments) Running in He gas in the dope tank, but the head pressure has been increased to 3 Bar. | J1 |  | 20% | 8 | 0.9 | 1.115 | 1.16 | 1.6056 | 1.97 | 2.47 | 3.21 | 3.21 | 8.03 | 8.03 | 8.03 | 8.03 | 22.08 | 22.08 | 22.08 |  | 815.0254 | 650.0405 | 500.1869 | 500.1869 | 199.9502 | 199.9502 | 199.9502 | 199.9502 | 72.71739 | 72.71739 | 72.71739
W190201-E-001-1242 | TN19-001 Is RAFT better than control? (Jasjeet's Killer experiments) Running in He gas in the dope tank, but the head pressure has been increased to 3 Bar. | K |  | 20% | 8 | 0.9 | 1.115 | 1.16 | 1.6056 | 4.02 | 5.03 | 6.54 | 6.54 | 16.35 | 16.35 | 16.35 | 16.35 | 57.25 | 57.25 | 57.25 |  | 399.403 | 319.2048 | 245.5046 | 245.5046 | 98.20183 | 98.20183 | 98.20183 | 98.20183 | 28.04541 | 28.04541 | 28.04541
W190201-E-001-1243 | TN19-001 Is RAFT better than control? (Jasjeet's Killer experiments) Running in He gas in the dope tank, but the head pressure has been increased to 3 Bar. | K1 |  | 20% | 8 | 0.9 | 1.115 | 1.16 | 1.6056 | 4.02 | 5.03 | 6.54 | 6.54 | 16.35 | 16.35 | 16.35 | 16.35 | 44.98 | 44.98 | 44.98 |  | 399.403 | 319.2048 | 245.5046 | 245.5046 | 98.20183 | 98.20183 | 98.20183 | 98.20183 | 35.69586 | 35.69586 | 35.69586
W190201-E-001-1244 | TN19-001 Is RAFT better than control? (Jasjeet's Killer experiments) Running in He gas in the dope tank, but the head pressure has been increased to 3 Bar. | K2 |  | 20% | 8 | 0.9 | 1.115 | 1.16 | 1.6056 | 4.02 | 5.03 | 8.05 | 8.05 | 8.05 | 8.05 | 8.05 | 8.05 | 28.11 | 28.11 | 28.11 |  | 399.403 | 319.2048 | 199.4534 | 199.4534 | 199.4534 | 199.4534 | 199.4534 | 199.4534 | 57.11846 | 57.11846 | 57.11846
W190201-E-001-1245 | TN19-001 Is RAFT better than control? (Jasjeet's Killer experiments) Running in He gas in the dope tank, but the head pressure has been increased to 3 Bar. | L2 |  | 20% | 8 | 0.9 | 1.115 | 1.16 | 1.6056 | 6.37 | 7.96 | 7.96 | 7.96 | 12.74 | 12.74 | 12.74 | 12.74 | 28.11 | 28.11 | 28.11 |  | 252.0565 | 201.7085 | 201.7085 | 201.7085 | 126.0283 | 126.0283 | 126.0283 | 126.0283 | 57.11846 | 57.11846 | 57.11846
W190201-E-001-1246 | TN19-001 Is RAFT better than control? (Jasjeet's Killer experiments) Running in He gas in the dope tank, but the head pressure has been increased to 3 Bar. | L1 |  | 20% | 8 | 0.9 | 1.115 | 1.16 | 1.6056 | 6.37 | 7.96 | 10.35 | 10.35 | 25.87 | 25.87 | 25.87 | 25.87 | 71.16 | 71.16 | 71.16 |  | 252.0565 | 201.7085 | 155.1304 | 155.1304 | 62.06417 | 62.06417 | 62.06417 | 62.06417 | 22.56324 | 22.56324 | 22.56324
W190201-E-001-1247 | TN19-001 Is RAFT better than control? (Jasjeet's Killer experiments) Running in He gas in the dope tank, but the head pressure has been increased to 3 Bar. | L3 |  | 20% | 8 | 0.9 | 1.115 | 1.16 | 1.6056 | 6.37 | 7.96 | 7.96 | 7.96 | 15.92 | 15.92 | 15.92 | 15.92 | 47.76 | 47.76 | 47.76 |  | 252.0565 | 201.7085 | 201.7085 | 201.7085 | 100.8543 | 100.8543 | 100.8543 | 100.8543 | 33.61809 | 33.61809 | 33.61809
W190201-E-001-1248 | TN19-001 Is RAFT better than control? (Jasjeet's Killer experiments) Running in He gas in the dope tank, but the head pressure has been increased to 3 Bar. | L3 |  | 20% | 8 | 0.9 | 1.115 | 1.16 | 1.6056 | 6.37 | 7.96 | 7.96 | 7.96 | 15.92 | 15.92 | 15.92 | 15.92 | 63.68 | 63.68 | 63.68 |  | 252.0565 | 201.7085 | 201.7085 | 201.7085 | 100.8543 | 100.8543 | 100.8543 | 100.8543 | 25.21357 | 25.21357 | 25.21357
W190201-E-001-1249 | TN19-001 Is RAFT better than control? (Jasjeet's Killer experiments) Running in He gas in the dope tank, but the head pressure has been increased to 3 Bar. | M |  | 20% | 8 | 0.9 | 1.115 | 1.16 | 1.6056 | 1.97 | 2.47 | 3.21 | 3.21 | 8.03 | 8.03 | 8.03 | 8.03 | 28.11 | 28.11 | 28.11 |  | 815.0254 | 650.0405 | 500.1869 | 500.1869 | 199.9502 | 199.9502 | 199.9502 | 199.9502 | 57.11846 | 57.11846 | 57.11846
W190201-E-001-1250 | TN19-001 Is RAFT better than control? (Jasjeet's Killer experiments) Running in He gas in the dope tank, but the head pressure has been increased to 3 Bar. | M1 |  | 20% | 8 | 0.9 | 1.115 | 1.16 | 1.6056 | 1.97 | 2.47 | 3.21 | 3.21 | 8.03 | 8.03 | 8.03 | 8.03 | 22.08 | 22.08 | 22.08 |  | 815.0254 | 650.0405 | 500.1869 | 500.1869 | 199.9502 | 199.9502 | 199.9502 | 199.9502 | 72.71739 | 72.71739 | 72.71739
W190201-E-001-1251 | TN19-001 Is RAFT better than control? (Jasjeet's Killer experiments) Running in He gas in the dope tank, but the head pressure has been increased to 3 Bar. | N |  | 20% | 8 | 0.9 | 1.115 | 1.16 | 1.6056 | 4.02 | 5.03 | 6.54 | 6.54 | 16.35 | 16.35 | 16.35 | 16.35 | 57.25 | 57.25 | 57.25 |  | 399.403 | 319.2048 | 245.5046 | 245.5046 | 98.20183 | 98.20183 | 98.20183 | 98.20183 | 28.04541 | 28.04541 | 28.04541
0 | 0 | 0 |  | #DIV/0! | 0 | 0.9 | 1.115 | 1.16 | #DIV/0! | 0 | 0 | 0 | 0 | 0 | 0 | 0 | 0 | 0 | 0 | 0 |  | #DIV/0! | #DIV/0! | #DIV/0! | #DIV/0! | #DIV/0! | #DIV/0! | #DIV/0! | #DIV/0! | #DIV/0! | #DIV/0! | #DIV/0!
0 | 0 | 0 |  | #DIV/0! | 0 | 0.9 | 1.115 | 1.16 | #DIV/0! | 0 | 0 | 0 | 0 | 0 | 0 | 0 | 0 | 0 | 0 | 0 |  | #DIV/0! | #DIV/0! | #DIV/0! | #DIV/0! | #DIV/0! | #DIV/0! | #DIV/0! | #DIV/0! | #DIV/0! | #DIV/0! | #DIV/0!
W190205-E-001-1252 | TN19-001 Is RAFT better than control? (Jasjeet's Killer experiments) Running in He gas in the dope tank, but the head pressure has been increased to 3 Bar. | N |  | 20% | 8 | 0.9 | 1.115 | 1.16 | 1.6056 | 4.02 | 5.03 | 6.54 | 6.54 | 16.35 | 16.35 | 16.35 | 16.35 | 57.25 | 57.25 | 57.25 |  | 399.403 | 319.2048 | 245.5046 | 245.5046 | 98.20183 | 98.20183 | 98.20183 | 98.20183 | 28.04541 | 28.04541 | 28.04541
W190205-E-001-1253 | TN19-001 Is RAFT better than control? (Jasjeet's Killer experiments) Running in He gas in the dope tank, but the head pressure has been increased to 3 Bar. | N1 |  | 20% | 8 | 0.9 | 1.115 | 1.16 | 1.6056 | 4.02 | 5.03 | 6.54 | 6.54 | 16.35 | 16.35 | 16.35 | 16.35 | 44.98 | 44.98 | 44.98 |  | 399.403 | 319.2048 | 245.5046 | 245.5046 | 98.20183 | 98.20183 | 98.20183 | 98.20183 | 35.69586 | 35.69586 | 35.69586
W190205-E-001-1254 | TN19-001 Is RAFT better than control? (Jasjeet's Killer experiments) Running in He gas in the dope tank, but the head pressure has been increased to 3 Bar. | N2 |  | 20% | 8 | 0.9 | 1.115 | 1.16 | 1.6056 | 4.02 | 5.03 | 5.03 | 5.03 | 8.05 | 8.05 | 8.05 | 8.05 | 28.11 | 28.11 | 28.11 |  | 399.403 | 319.2048 | 319.2048 | 319.2048 | 199.4534 | 199.4534 | 199.4534 | 199.4534 | 57.11846 | 57.11846 | 57.11846
W190205-E-001-1255 | TN19-001 Is RAFT better than control? (Jasjeet's Killer experiments) Running in He gas in the dope tank, but the head pressure has been increased to 3 Bar. | O |  | 20% | 8 | 0.9 | 1.115 | 1.16 | 1.6056 | 6.37 | 7.96 | 10.35 | 10.35 | 25.87 | 25.87 | 25.87 | 25.87 | 90.57 | 90.57 | 90.57 |  | 252.0565 | 201.7085 | 155.1304 | 155.1304 | 62.06417 | 62.06417 | 62.06417 | 62.06417 | 17.72772 | 17.72772 | 17.72772
W190205-E-001-1256 | TN19-001 Is RAFT better than control? (Jasjeet's Killer experiments) Running in He gas in the dope tank, but the head pressure has been increased to 3 Bar. | O1 |  | 20% | 8 | 0.9 | 1.115 | 1.16 | 1.6056 | 6.37 | 7.96 | 10.35 | 10.35 | 25.87 | 25.87 | 25.87 | 25.87 | 71.68 | 71.68 | 71.68 |  | 252.0565 | 201.7085 | 155.1304 | 155.1304 | 62.06417 | 62.06417 | 62.06417 | 62.06417 | 22.39955 | 22.39955 | 22.39955
W190205-E-001-1257 | TN19-001 Is RAFT better than control? (Jasjeet's Killer experiments) Running in He gas in the dope tank, but the head pressure has been increased to 3 Bar. | O3 |  | 20% | 8 | 0.9 | 1.115 | 1.16 | 1.6056 | 6.37 | 7.96 | 7.96 | 7.96 | 15.92 | 15.92 | 15.92 | 15.92 | 55.72 | 55.72 | 55.72 |  | 252.0565 | 201.7085 | 201.7085 | 201.7085 | 100.8543 | 100.8543 | 100.8543 | 100.8543 | 28.81551 | 28.81551 | 28.81551
W190205-E-001-1258 | TN19-001 Is RAFT better than control? (Jasjeet's Killer experiments) Running in He gas in the dope tank, but the head pressure has been increased to 3 Bar. | O2 |  | 20% | 8 | 0.9 | 1.115 | 1.16 | 1.6056 | 6.37 | 7.96 | 7.96 | 7.96 | 15.92 | 12.74 | 12.74 | 12.74 | 28.11 | 28.11 | 28.11 |  | 252.0565 | 201.7085 | 201.7085 | 201.7085 | 100.8543 | 126.0283 | 126.0283 | 126.0283 | 57.11846 | 57.11846 | 57.11846
W190205-E-001-1259 | TN19-001 Is RAFT better than control? (Jasjeet's Killer experiments) Running in He gas in the dope tank, but the head pressure has been increased to 3 Bar. | O4 |  | 20% | 8 | 0.9 | 1.115 | 1.16 | 1.6056 | 6.37 | 6.37 | 6.37 | 6.37 | 10.19 | 10.19 | 10.19 | 10.19 and 12.74 (ie. stretched btw drying roller) | 28.11 | 28.11 | 28.11 |  | 252.0565 | 252.0565 | 252.0565 | 252.0565 | 157.5662 | 157.5662 | 157.5662 | #VALUE! | 57.11846 | 57.11846 | 57.11846
W190205-E-001-1260 | TN19-001 Is RAFT better than control? (Jasjeet's Killer experiments) Running in He gas in the dope tank, but the head pressure has been increased to 3 Bar. | Q2 (package 1) |  | 20% | 8 | 0.9 | 1.115 | 1.16 | 1.6056 | 4.02 | 5.03 | 5.03 | 5.03 | 8.05 | 8.05 | 8.05 | 8.05 | 28.11 | 28.11 | 28.11 |  | 399.403 | 319.2048 | 319.2048 | 319.2048 | 199.4534 | 199.4534 | 199.4534 | 199.4534 | 57.11846 | 57.11846 | 57.11846
W190205-E-001-1260 | TN19-001 Is RAFT better than control? (Jasjeet's Killer experiments) Running in He gas in the dope tank, but the head pressure has been increased to 3 Bar. | Q2 (package 2) |  | 20% | 8 | 0.9 | 1.115 | 1.16 | 1.6056 | 4.02 | 5.03 | 5.03 | 5.03 | 8.05 | 8.05 | 8.05 | 8.05 | 28.11 | 28.11 | 28.11 |  | 399.403 | 319.2048 | 319.2048 | 319.2048 | 199.4534 | 199.4534 | 199.4534 | 199.4534 | 57.11846 | 57.11846 | 57.11846
W190205-E-001-1261 | TN19-001 Is RAFT better than control? (Jasjeet's Killer experiments) Running in He gas in the dope tank, but the head pressure has been increased to 3 Bar. | Q1 |  | 20% | 8 | 0.9 | 1.115 | 1.16 | 1.6056 | 4.02 | 5.03 | 6.54 | 6.54 | 16.35 | 16.35 | 16.35 | 16.35 | 44.98 | 44.98 | 44.98 |  | 399.403 | 319.2048 | 245.5046 | 245.5046 | 98.20183 | 98.20183 | 98.20183 | 98.20183 | 35.69586 | 35.69586 | 35.69586
W190205-E-001-1262 | TN19-001 Is RAFT better than control? (Jasjeet's Killer experiments) Running in He gas in the dope tank, but the head pressure has been increased to 3 Bar. | Q3 |  | 20% | 8 | 0.9 | 1.115 | 1.16 | 1.6056 | 4.02 | 5.03 | 5.03 | 5.03 | 8.05 | 8.05 | 8.05 | 8.05 | 44.98 | 44.98 | 44.98 |  | 399.403 | 319.2048 | 319.2048 | 319.2048 | 199.4534 | 199.4534 | 199.4534 | 199.4534 | 35.69586 | 35.69586 | 35.69586
W190205-E-001-1263 | TN19-001 Is RAFT better than control? (Jasjeet's Killer experiments) Running in He gas in the dope tank, but the head pressure has been increased to 3 Bar. | Q4 |  | 20% | 8 | 0.9 | 1.115 | 1.16 | 1.6056 | 4.02 | 5.03 | 5.03 | 5.03 | 8.05 | 8.05 | 8.05 | 8.05 | 36.22 | 36.22 | 36.22 |  | 399.403 | 319.2048 | 319.2048 | 319.2048 | 199.4534 | 199.4534 | 199.4534 | 199.4534 | 44.3291 | 44.3291 | 44.3291
W190205-E-001-1264 | TN19-001 Is RAFT better than control? (Jasjeet's Killer experiments) Running in He gas in the dope tank, but the head pressure has been increased to 3 Bar. | R1 |  | 20% | 8 | 0.9 | 1.115 | 1.16 | 1.6056 | 6.37 | 7.96 | 10.35 | 10.35 | 25.87 | 25.87 | 25.87 | 25.87 | 71.68 | 71.68 | 71.68 |  | 252.0565 | 201.7085 | 155.1304 | 155.1304 | 62.06417 | 62.06417 | 62.06417 | 62.06417 | 22.39955 | 22.39955 | 22.39955
W190205-E-001-1265 | TN19-001 Is RAFT better than control? (Jasjeet's Killer experiments) Running in He gas in the dope tank, but the head pressure has been increased to 3 Bar. | R2 |  | 20% | 8 | 0.9 | 1.115 | 1.16 | 1.6056 | 6.37 | 7.96 | 7.96 | 7.96 | 12.74 | 12.74 | 12.74 | 12.74 | 28.11 | 28.11 | 28.11 |  | 252.0565 | 201.7085 | 201.7085 | 201.7085 | 126.0283 | 126.0283 | 126.0283 | 126.0283 | 57.11846 | 57.11846 | 57.11846
W190205-E-001-1266 | TN19-001 Is RAFT better than control? (Jasjeet's Killer experiments) Running in He gas in the dope tank, but the head pressure has been increased to 3 Bar. | R3 |  | 20% | 8 | 0.9 | 1.115 | 1.16 | 1.6056 | 6.37 | 6.37 | 6.37 | 6.37 | 10.19 | 10.19 | 10.19 | 10.19 and 12.74 (ie. stretched btw drying roller) | 28.11 | 28.11 | 28.11 |  | 252.0565 | 252.0565 | 252.0565 | 252.0565 | 157.5662 | 157.5662 | 157.5662 | #VALUE! | 57.11846 | 57.11846 | 57.11846
W190206-E-001-1267 | TN19-001 Is RAFT better than control? (Jasjeet's Killer experiments) Running in He gas in the dope tank, but the head pressure has been increased to 3 Bar. | P |  | 20% | 8 | 0.9 | 1.115 | 1.16 | 1.6056 | 1.97 | 2.47 | 3.31 | 3.21 | 8.03 | 8.03 | 8.03 | 8.03 | 28.11 | 28.11 | 28.11 |  | 815.0254 | 650.0405 | 485.0755 | 500.1869 | 199.9502 | 199.9502 | 199.9502 | 199.9502 | 57.11846 | 57.11846 | 57.11846
W190206-E-001-1268 | TN19-001 Is RAFT better than control? (Jasjeet's Killer experiments) Running in He gas in the dope tank, but the head pressure has been increased to 3 Bar. | P1 |  | 20% | 8 | 0.9 | 1.115 | 1.16 | 1.6056 | 1.97 | 2.47 | 3.31 | 3.21 | 8.03 | 8.03 | 8.03 | 8.03 | 22.08 | 22.08 | 22.08 |  | 815.0254 | 650.0405 | 485.0755 | 500.1869 | 199.9502 | 199.9502 | 199.9502 | 199.9502 | 72.71739 | 72.71739 | 72.71739
W190206-E-001-1269 | TN19-001 Is RAFT better than control? (Jasjeet's Killer experiments) Running in He gas in the dope tank, but the head pressure has been increased to 3 Bar. | C2 |  | 20% | 8 | 0.9 | 1.115 | 1.16 | 1.6056 | 1.97 | 2.47 | 3.31 | 3.21 | 8.03 | 8.03 | 8.03 | 8.03 | 22.08 | 22.08 | 22.08 |  | 815.0254 | 650.0405 | 485.0755 | 500.1869 | 199.9502 | 199.9502 | 199.9502 | 199.9502 | 72.71739 | 72.71739 | 72.71739
W190206-E-001-1270 | TN19-001 Is RAFT better than control? (Jasjeet's Killer experiments) Running in He gas in the dope tank, but the head pressure has been increased to 3 Bar. | C3 |  | 20% | 16 | 0.9 | 1.115 | 1.16 | 3.2112 | 12.74 | 12.74 | 12.74 | 12.74 | 25.48 | 25.48 | 25.48 | 25.48 | 56.22 | 56.22 | 56.22 |  | 252.0565 | 252.0565 | 252.0565 | 252.0565 | 126.0283 | 126.0283 | 126.0283 | 126.0283 | 57.11846 | 57.11846 | 57.11846
W190206-E-001-1271 | TN19-001 Is RAFT better than control? (Jasjeet's Killer experiments) Running in He gas in the dope tank, but the head pressure has been increased to 3 Bar. | C4 |  | 20% | 16 | 0.9 | 1.115 | 1.16 | 3.2112 | 12.74 | 12.74 | 12.74 | 12.74 | 25.48 | 25.48 | 25.48 | 25.48 | 89 | 89 | 89 |  | 252.0565 | 252.0565 | 252.0565 | 252.0565 | 126.0283 | 126.0283 | 126.0283 | 126.0283 | 36.0809 | 36.0809 | 36.0809
W190206-E-001-1272 | TN19-001 Is RAFT better than control? (Jasjeet's Killer experiments) Running in He gas in the dope tank, but the head pressure has been increased to 3 Bar. | E2 |  | 20% | 16 | 0.9 | 1.115 | 1.16 | 3.2112 | 8.05 | 10.06 | 10.06 | 10.06 | 16.11 | 16.11 | 16.11 | 16.11 | 56.22 | 56.22 | 56.22 |  | 398.9068 | 319.2048 | 319.2048 | 319.2048 | 199.3296 | 199.3296 | 199.3296 | 199.3296 | 57.11846 | 57.11846 | 57.11846
W190206-E-001-1273 | TN19-001 Is RAFT better than control? (Jasjeet's Killer experiments) Running in He gas in the dope tank, but the head pressure has been increased to 3 Bar. | E1 |  | 20% | 16 | 0.9 | 1.115 | 1.16 | 3.2112 | 8.05 | 10.06 | 13.08 | 13.08 | 32.72 | 32.72 | 32.72 | 32.72 | 89.99 | 89.99 | 89.99 |  | 398.9068 | 319.2048 | 245.5046 | 245.5046 | 98.14181 | 98.14181 | 98.14181 | 98.14181 | 35.68396 | 35.68396 | 35.68396
W190206-E-001-1274 | TN19-001 Is RAFT better than control? (Jasjeet's Killer experiments) Running in He gas in the dope tank, but the head pressure has been increased to 3 Bar. | H2 |  | 20% | 16 | 0.9 | 1.115 | 1.16 | 3.2112 | 8.05 | 10.06 | 10.06 | 10.06 | 16.11 | 16.11 | 16.11 | 16.11 | 56.22 | 56.22 | 56.22 |  | 398.9068 | 319.2048 | 319.2048 | 319.2048 | 199.3296 | 199.3296 | 199.3296 | 199.3296 | 57.11846 | 57.11846 | 57.11846
W190206-E-001-1275 | TN19-001 Is RAFT better than control? (Jasjeet's Killer experiments) Running in He gas in the dope tank, but the head pressure has been increased to 3 Bar. | H1 |  | 20% | 16 | 0.9 | 1.115 | 1.16 | 3.2112 | 8.05 | 10.06 | 13.08 | 13.08 | 32.72 | 32.72 | 32.72 | 32.72 | 89.99 | 89.99 | 89.99 |  | 398.9068 | 319.2048 | 245.5046 | 245.5046 | 98.14181 | 98.14181 | 98.14181 | 98.14181 | 35.68396 | 35.68396 | 35.68396
W190207-E-001-1276 | TN19-001 Is RAFT better than control? (Jasjeet's Killer experiments) Running in He gas in the dope tank, but the head pressure has been increased to 3 Bar. | F2 |  | 20% | 16 | 0.9 | 1.115 | 1.16 | 3.2112 | 12.74 | 15.92 | 15.92 | 15.92 | 25.48 | 25.48 | 25.48 | 25.48 | 56.22 | 56.22 | 56.22 |  | 252.0565 | 201.7085 | 201.7085 | 201.7085 | 126.0283 | 126.0283 | 126.0283 | 126.0283 | 57.11846 | 57.11846 | 57.11846
W190207-E-001-1277 | TN19-001 Is RAFT better than control? (Jasjeet's Killer experiments) Running in He gas in the dope tank, but the head pressure has been increased to 3 Bar. | F3 |  | 20% | 16 | 0.9 | 1.115 | 1.16 | 3.2112 | 12.74 | 12.74 | 12.74 | 12.74 | 20.38 | 20.38 | 20.38 | 20.38 | 56.22 | 56.22 | 56.22 |  | 252.0565 | 252.0565 | 252.0565 | 252.0565 | 157.5662 | 157.5662 | 157.5662 | 157.5662 | 57.11846 | 57.11846 | 57.11846
W190207-E-001-1278 | TN19-001 Is RAFT better than control? (Jasjeet's Killer experiments) Running in He gas in the dope tank, but the head pressure has been increased to 3 Bar. | F4 |  | 20% | 16 | 0.9 | 1.115 | 1.16 | 3.2112 | 12.74 | 12.74 | 12.74 | 12.74 | 20.38 | 20.38 | 20.38 | 20.38 | 71.33 | 71.33 | 71.33 |  | 252.0565 | 252.0565 | 252.0565 | 252.0565 | 157.5662 | 157.5662 | 157.5662 | 157.5662 | 45.01893 | 45.01893 | 45.01893
W190207-E-001-1279 | TN19-001 Is RAFT better than control? (Jasjeet's Killer experiments) Running in He gas in the dope tank, but the head pressure has been increased to 3 Bar. | G |  | 20% | 8 | 0.9 | 1.115 | 1.16 | 1.6056 | 3.95 | 4.94 | 6.42 | 6.42 | 16.06 | 16.06 | 16.06 | 16.06 | 56.22 | 56.22 | 56.22 |  | 406.481 | 325.0202 | 250.0935 | 250.0935 | 99.97509 | 99.97509 | 99.97509 | 99.97509 | 28.55923 | 28.55923 | 28.55923
W190207-E-001-1280 | TN19-001 Is RAFT better than control? (Jasjeet's Killer experiments) Running in He gas in the dope tank, but the head pressure has been increased to 3 Bar. | G1 |  | 20% | 8 | 0.9 | 1.115 | 1.16 | 1.6056 | 3.95 | 4.94 | 6.42 | 6.42 | 16.06 | 16.06 | 16.06 | 16.06 | 56.22 | 56.22 | 56.22 |  | 406.481 | 325.0202 | 250.0935 | 250.0935 | 99.97509 | 99.97509 | 99.97509 | 99.97509 | 28.55923 | 28.55923 | 28.55923
W190207-E-001-1281 | TN19-001 Is RAFT better than control? (Jasjeet's Killer experiments) Running in He gas in the dope tank, but the head pressure has been increased to 3 Bar. | B2 |  | 20% | 8 | 0.9 | 1.115 | 1.16 | 1.6056 | 8.05 | 10.06 | 10.06 | 10.06 | 16.11 | 16.11 | 16.11 | 16.11 | 56.22 | 56.22 | 56.22 |  | 199.4534 | 159.6024 | 159.6024 | 159.6024 | 99.6648 | 99.6648 | 99.6648 | 99.6648 | 28.55923 | 28.55923 | 28.55923
W190207-E-001-1282 | TN19-001 Is RAFT better than control? (Jasjeet's Killer experiments) Running in He gas in the dope tank, but the head pressure has been increased to 3 Bar. | B1 |  | 20% | 8 | 0.9 | 1.115 | 1.16 | 1.6056 | 8.05 | 10.06 | 13.08 | 13.08 | 32.72 | 32.72 | 32.72 | 32.72 | 89.99 | 89.99 | 89.99 |  | 199.4534 | 159.6024 | 122.7523 | 122.7523 | 49.0709 | 49.0709 | 49.0709 | 49.0709 | 17.84198 | 17.84198 | 17.84198
W190214-E-002-1283 | TN19-002 Precursor spinning with 002/003 spin finish combination (for Feb 2019 carbonisation) | 25 Package 1 |  | 20% | 7 | 0.9 | 1.115 | 1.16 | 1.4049 | 1.75 | 2.19 | 2.84 | 2.84 | 7.1 | 7.1 | 7.1 | 7.1 | 24.9 | 24.9 | 24.9 |  | 802.8 | 641.5068 | 494.6831 | 494.6831 | 197.8732 | 197.8732 | 197.8732 | 197.8732 | 56.42169 | 56.42169 | 56.42169
W190214-E-002-1283 | TN19-002 Precursor spinning with 002/003 spin finish combination (for Feb 2019 carbonisation) | 25 Package 2 |  | 20% | 7 | 0.9 | 1.115 | 1.16 | 1.4049 | 1.75 | 2.19 | 2.84 | 2.84 | 7.1 | 7.1 | 7.1 | 7.1 | 24.9 | 24.9 | 24.9 |  | 802.8 | 641.5068 | 494.6831 | 494.6831 | 197.8732 | 197.8732 | 197.8732 | 197.8732 | 56.42169 | 56.42169 | 56.42169
W190214-E-002-1283 | TN19-002 Precursor spinning with 002/003 spin finish combination (for Feb 2019 carbonisation) | 25 Package 3 |  | 20% | 7 | 0.9 | 1.115 | 1.16 | 1.4049 | 1.75 | 2.19 | 2.84 | 2.84 | 7.1 | 7.1 | 7.1 | 7.1 | 24.9 | 24.9 | 24.9 |  | 802.8 | 641.5068 | 494.6831 | 494.6831 | 197.8732 | 197.8732 | 197.8732 | 197.8732 | 56.42169 | 56.42169 | 56.42169
W190215-E-003-1284 | TN19-003 Coagulation gradient 65% DMSO, 50% DMSO and 30% DMSO | 25 Package 1 |  | 20% | 7 | 0.9 | 1.115 | 1.16 | 1.4049 | 1.75 | 2.19 | 2.84 | 2.84 | 9 | 9 | 9 | 9 | 24.9 | 24.9 | 24.9 |  | 802.8 | 641.5068 | 494.6831 | 494.6831 | 156.1 | 156.1 | 156.1 | 156.1 | 56.42169 | 56.42169 | 56.42169
W190215-E-003-1284 | TN19-003 Coagulation gradient 65% DMSO, 50% DMSO and 30% DMSO | 25 Package 2 |  | 20% | 7 | 0.9 | 1.115 | 1.16 | 1.4049 | 1.75 | 2.19 | 2.84 | 2.84 | 9 | 9 | 9 | 9 | 24.9 | 24.9 | 24.9 |  | 802.8 | 641.5068 | 494.6831 | 494.6831 | 156.1 | 156.1 | 156.1 | 156.1 | 56.42169 | 56.42169 | 56.42169
W190215-E-003-1284 | TN19-003 Coagulation gradient 65% DMSO, 50% DMSO and 30% DMSO | 25 Package 3 |  | 20% | 7 | 0.9 | 1.115 | 1.16 | 1.4049 | 1.75 | 2.19 | 2.84 | 2.84 | 9 | 9 | 9 | 9 | 24.9 | 24.9 | 24.9 |  | 802.8 | 641.5068 | 494.6831 | 494.6831 | 156.1 | 156.1 | 156.1 | 156.1 | 56.42169 | 56.42169 | 56.42169
W190227-SC-004-1285 | TN19-0004 SIEF Control PAN 2% MA precursor spinning | 25 Package 1 |  | 20.98% | 7 | 0.9 | 1.115 | 1.16 | 1.47373 | 1.75 | 2.19 | 2.84 | 2.84 | 9 | 9 | 9 | 9 | 24.9 | 24.9 | 24.9 |  | 842.1312 | 672.9359 | 518.9189 | 518.9189 | 163.7477 | 163.7477 | 163.7477 | 163.7477 | 59.18593 | 59.18593 | 59.18593
W190227-SC-004-1285 | TN19-004 SIEF Control PAN 2% MA precursor spinning | 25 Package 2 |  | 20.98% | 7 | 0.9 | 1.115 | 1.16 | 1.47373 | 1.75 | 2.19 | 2.84 | 2.84 | 9 | 9 | 9 | 9 | 24.9 | 24.9 | 24.9 |  | 842.1312 | 672.9359 | 518.9189 | 518.9189 | 163.7477 | 163.7477 | 163.7477 | 163.7477 | 59.18593 | 59.18593 | 59.18593
W190227-SC-004-1285 | TN19-004 SIEF Control PAN 2% MA precursor spinning | 25 Package 3 |  | 20.98% | 7 | 0.9 | 1.115 | 1.16 | 1.47373 | 1.75 | 2.19 | 2.84 | 2.84 | 9 | 9 | 9 | 9 | 24.9 | 24.9 | 24.9 |  | 842.1312 | 672.9359 | 518.9189 | 518.9189 | 163.7477 | 163.7477 | 163.7477 | 163.7477 | 59.18593 | 59.18593 | 59.18593
W190227-SC-004-1286 | TN19-004 SIEF Control PAN 2% MA precursor spinning | 25 Package 1 |  | 20.98% | 16 | 0.9 | 1.115 | 1.16 | 3.368525 | 3.95 | 4.94 | 6.42 | 6.42 | 16.06 | 16.06 | 16.06 | 16.06 | 56.22 | 56.22 | 56.22 |  | 852.7911 | 681.8876 | 524.6923 | 524.6923 | 209.7462 | 209.7462 | 209.7462 | 209.7462 | 59.91684 | 59.91684 | 59.91684
W190305-SC-005-1287 | TN19-005 SIEF Control PAN 2% MA precursor spinning | Package 1 |  | 21% | 16 | 0.9 | 1.115 | 1.16 | 3.371789 | 3.95 | 4.94 | 6.42 | 6.42 | 16.06 | 16.06 | 16.06 | 16.06 | 56.22 | 56.22 | 56.22 |  | 853.6175 | 682.5484 | 525.2008 | 525.2008 | 209.9495 | 209.9495 | 209.9495 | 209.9495 | 59.97491 | 59.97491 | 59.97491
W190307-R-001-1288 | TN19-001 Is RAFT better than control? (Jasjeet's Killer experiments) Running in He gas in the dope tank, but the head pressure has been increased to 3 Bar. | D |  | 20% | 16 | 0.9 | 1.115 | 1.16 | 3.2112 | 3.95 | 4.94 | 6.42 | 6.42 | 16.06 | 16.06 | 16.06 | 16.06 | 56.22 | 56.22 | 56.22 |  | 812.962 | 650.0405 | 500.1869 | 500.1869 | 199.9502 | 199.9502 | 199.9502 | 199.9502 | 57.11846 | 57.11846 | 57.11846
W190307-R-001-1289 | TN19-001 Is RAFT better than control? (Jasjeet's Killer experiments) Running in He gas in the dope tank, but the head pressure has been increased to 3 Bar. | D1 |  | 20% | 16 | 0.9 | 1.115 | 1.16 | 3.2112 | 3.95 | 4.94 | 6.42 | 6.42 | 16.06 | 16.06 | 16.06 | 16.06 | 44.17 | 44.17 | 44.17 |  | 812.962 | 650.0405 | 500.1869 | 500.1869 | 199.9502 | 199.9502 | 199.9502 | 199.9502 | 72.70093 | 72.70093 | 72.70093
W190307-R-001-1290 | TN19-001 Is RAFT better than control? (Jasjeet's Killer experiments) Running in He gas in the dope tank, but the head pressure has been increased to 3 Bar. | D2 |  | 20% | 16 | 0.9 | 1.115 | 1.16 | 3.2112 | 3.95 | 4.94 | 4.94 | 4.94 | 16.06 | 16.06 | 16.06 | 16.06 | 44.17 | 44.17 | 44.17 |  | 812.962 | 650.0405 | 650.0405 | 650.0405 | 199.9502 | 199.9502 | 199.9502 | 199.9502 | 72.70093 | 72.70093 | 72.70093
W190307-R-001-1291 | TN19-001 Is RAFT better than control? (Jasjeet's Killer experiments) Running in He gas in the dope tank, but the head pressure has been increased to 3 Bar. | D3 |  | 20% | 16 | 0.9 | 1.115 | 1.16 | 3.2112 | 3.95 | 4.94 | 6.42 | 6.42 | 12.84 | 12.84 | 12.84 | 12.84 | 44.17 | 44.17 | 44.17 |  | 812.962 | 650.0405 | 500.1869 | 500.1869 | 250.0935 | 250.0935 | 250.0935 | 250.0935 | 72.70093 | 72.70093 | 72.70093
W190307-R-001-1292 | TN19-001 Is RAFT better than control? (Jasjeet's Killer experiments) Running in He gas in the dope tank, but the head pressure has been increased to 3 Bar. | M |  | 20% | 8 | 0.9 | 1.115 | 1.16 | 1.6056 | 1.97 | 2.47 | 3.21 | 3.21 | 8.03 | 8.03 | 8.03 | 8.03 | 28.11 | 28.11 | 28.11 |  | 815.0254 | 650.0405 | 500.1869 | 500.1869 | 199.9502 | 199.9502 | 199.9502 | 199.9502 | 57.11846 | 57.11846 | 57.11846
W190307-R-001-1293 | TN19-001 Is RAFT better than control? (Jasjeet's Killer experiments) Running in He gas in the dope tank, but the head pressure has been increased to 3 Bar. | M1 |  | 20% | 8 | 0.9 | 1.115 | 1.16 | 1.6056 | 1.97 | 2.47 | 3.21 | 3.21 | 8.03 | 8.03 | 8.03 | 8.03 | 22.08 | 22.08 | 22.08 |  | 815.0254 | 650.0405 | 500.1869 | 500.1869 | 199.9502 | 199.9502 | 199.9502 | 199.9502 | 72.71739 | 72.71739 | 72.71739
W190307-R-001-1294 | TN19-001 Is RAFT better than control? (Jasjeet's Killer experiments) Running in He gas in the dope tank, but the head pressure has been increased to 3 Bar. | N |  | 20% | 8 | 0.9 | 1.115 | 1.16 | 1.6056 | 4.02 | 5.03 | 6.54 | 6.54 | 16.35 | 16.35 | 16.35 | 16.35 | 57.25 | 57.25 | 57.25 |  | 399.403 | 319.2048 | 245.5046 | 245.5046 | 98.20183 | 98.20183 | 98.20183 | 98.20183 | 28.04541 | 28.04541 | 28.04541
W190307-R-001-1295 | TN19-001 Is RAFT better than control? (Jasjeet's Killer experiments) Running in He gas in the dope tank, but the head pressure has been increased to 3 Bar. | N1 |  | 20% | 8 | 0.9 | 1.115 | 1.16 | 1.6056 | 4.02 | 5.03 | 6.54 | 6.54 | 16.35 | 16.35 | 16.35 | 16.35 | 44.98 | 44.98 | 44.98 |  | 399.403 | 319.2048 | 245.5046 | 245.5046 | 98.20183 | 98.20183 | 98.20183 | 98.20183 | 35.69586 | 35.69586 | 35.69586
W190307-R-001-1296 | TN19-001 Is RAFT better than control? (Jasjeet's Killer experiments) Running in He gas in the dope tank, but the head pressure has been increased to 3 Bar. | N2 |  | 20% | 8 | 0.9 | 1.115 | 1.16 | 1.6056 | 4.02 | 5.03 | 5.03 | 5.03 | 8.05 | 8.05 | 8.05 | 8.05 | 28.11 | 28.11 | 28.11 |  | 399.403 | 319.2048 | 319.2048 | 319.2048 | 199.4534 | 199.4534 | 199.4534 | 199.4534 | 57.11846 | 57.11846 | 57.11846
W190307-R-001-1297 | TN19-001 Is RAFT better than control? (Jasjeet's Killer experiments) Running in He gas in the dope tank, but the head pressure has been increased to 3 Bar. | O2 |  | 20% | 8 | 0.9 | 1.115 | 1.16 | 1.6056 | 6.37 | 7.96 | 7.96 | 7.96 | 12.74 | 12.74 | 12.74 | 12.74 | 28.11 | 28.11 | 28.11 |  | 252.0565 | 201.7085 | 201.7085 | 201.7085 | 126.0283 | 126.0283 | 126.0283 | 126.0283 | 57.11846 | 57.11846 | 57.11846
W190307-R-001-1298 | TN19-001 Is RAFT better than control? (Jasjeet's Killer experiments) Running in He gas in the dope tank, but the head pressure has been increased to 3 Bar. | O3 |  | 20% | 8 | 0.9 | 1.115 | 1.16 | 1.6056 | 6.37 | 6.37 | 6.37 | 6.37 | 12.74 | 12.74 | 12.74 | 12.74 | 28.11 | 28.11 | 28.11 |  | 252.0565 | 252.0565 | 252.0565 | 252.0565 | 126.0283 | 126.0283 | 126.0283 | 126.0283 | 57.11846 | 57.11846 | 57.11846
W190307-R-001-1299 | TN19-001 Is RAFT better than control? (Jasjeet's Killer experiments) Running in He gas in the dope tank, but the head pressure has been increased to 3 Bar. | O1 |  | 20% | 8 | 0.9 | 1.115 | 1.16 | 1.6056 | 6.37 | 7.96 | 10.35 | 10.35 | 25.87 | 25.87 | 25.87 | 25.87 | 71.16 | 71.16 | 71.16 |  | 252.0565 | 201.7085 | 155.1304 | 155.1304 | 62.06417 | 62.06417 | 62.06417 | 62.06417 | 22.56324 | 22.56324 | 22.56324
W190308-R-001-1300 | TN19-001 Is RAFT better than control? (Jasjeet's Killer experiments) Running in He gas in the dope tank, but the head pressure has been increased to 3 Bar. | S1 |  | 20% | 20 | 0.9 | 1.115 | 1.16 | 4.014 | 4.94 | 6.17 | 8.02 | 8.02 | 20.06 | 20.06 | 20.06 | 20.06 | 55.18 | 55.18 | 55.18 |  | 812.5506 | 650.5673 | 500.4988 | 500.4988 | 200.0997 | 200.0997 | 200.0997 | 200.0997 | 72.74375 | 72.74375 | 72.74375
W190308-R-001-1301 | TN19-001 Is RAFT better than control? (Jasjeet's Killer experiments) Running in He gas in the dope tank, but the head pressure has been increased to 3 Bar. | T2 |  | 20% | 20 | 0.9 | 1.115 | 1.16 | 4.014 | 10.06 | 12.57 | 12.57 | 12.57 | 20.12 | 20.12 | 20.12 | 20.12 | 70.42 | 70.42 | 70.42 |  | 399.006 | 319.3317 | 319.3317 | 319.3317 | 199.503 | 199.503 | 199.503 | 199.503 | 57.00085 | 57.00085 | 57.00085
W190308-R-001-1302 | TN19-001 Is RAFT better than control? (Jasjeet's Killer experiments) Running in He gas in the dope tank, but the head pressure has been increased to 3 Bar. | T3 |  | 20% | 20 | 0.9 | 1.115 | 1.16 | 4.014 | 10.06 | 10.06 | 10.06 | 10.06 | 20.12 | 20.12 | 20.12 | 20.12 | 70.42 | 70.42 | 70.42 |  | 399.006 | 399.006 | 399.006 | 399.006 | 199.503 | 199.503 | 199.503 | 199.503 | 57.00085 | 57.00085 | 57.00085
W190308-R-001-1303 | TN19-001 Is RAFT better than control? (Jasjeet's Killer experiments) Running in He gas in the dope tank, but the head pressure has been increased to 3 Bar. | T4 |  | 20% | 20 | 0.9 | 1.115 | 1.16 | 4.014 | 10.06 | 10.06 | 10.06 | 10.06 | 20.12 | 20.12 | 20.12 | 20.12 | 60.34 | 60.34 | 60.34 |  | 399.006 | 399.006 | 399.006 | 399.006 | 199.503 | 199.503 | 199.503 | 199.503 | 66.52304 | 66.52304 | 66.52304
W190308-R-001-1304 | TN19-001 Is RAFT better than control? (Jasjeet's Killer experiments) Running in He gas in the dope tank, but the head pressure has been increased to 3 Bar. | T5 |  | 20% | 20 | 0.9 | 1.115 | 1.16 | 4.014 | 10.06 | 10.06 | 10.06 | 10.06 | 20.12 | 20.12 | 20.12 | 20.12 | 55.33 | 55.33 | 55.33 |  | 399.006 | 399.006 | 399.006 | 399.006 | 199.503 | 199.503 | 199.503 | 199.503 | 72.54654 | 72.54654 | 72.54654
W190315-SC-006-1305 | TN19-006 SIEF Control PAN 3% MA precursor spinning | Package 1 |  | 22% | 16 | 0.9 | 1.115 | 1.16 | 3.53232 | 3.95 | 4.94 | 6.42 | 6.42 | 16.06 | 16.06 | 16.06 | 16.06 | 56.22 | 56.22 | 56.22 |  | 894.2582 | 715.0445 | 550.2056 | 550.2056 | 219.9452 | 219.9452 | 219.9452 | 219.9452 | 62.83031 | 62.83031 | 62.83031
W190315-SC-006-1305 | TN19-006 SIEF Control PAN 3% MA precursor spinning | Package 2 |  | 22% | 16 | 0.9 | 1.115 | 1.16 | 3.53232 | 3.95 | 4.94 | 6.42 | 6.42 | 16.06 | 16.06 | 16.06 | 16.06 | 56.22 | 56.22 | 56.22 |  | 894.2582 | 715.0445 | 550.2056 | 550.2056 | 219.9452 | 219.9452 | 219.9452 | 219.9452 | 62.83031 | 62.83031 | 62.83031
W190320-E-007-1306 | TN19-007 50 micron spinneret Precursor spinning with 002/003 spin finish combination (for April 2019 carbonisation) | Package 1 |  | 20% | 16 | 0.9 | 1.115 | 1.16 | 3.2112 | 3.95 | 4.94 | 6.42 | 6.42 | 16.06 | 16.06 | 16.06 | 16.06 | 56.22 | 56.22 | 56.22 |  | 812.962 | 650.0405 | 500.1869 | 500.1869 | 199.9502 | 199.9502 | 199.9502 | 199.9502 | 57.11846 | 57.11846 | 57.11846
W190320-E-007-1306 | TN19-007 50 micron spinneret Precursor spinning with 002/003 spin finish combination (for April 2019 carbonisation) | Package 2 |  | 20% | 16 | 0.9 | 1.115 | 1.16 | 3.2112 | 3.95 | 4.94 | 6.42 | 6.42 | 16.06 | 16.06 | 16.06 | 16.06 | 56.22 | 56.22 | 56.22 |  | 812.962 | 650.0405 | 500.1869 | 500.1869 | 199.9502 | 199.9502 | 199.9502 | 199.9502 | 57.11846 | 57.11846 | 57.11846
W190320-E-007-1306 | TN19-007 50 micron spinneret Precursor spinning with 002/003 spin finish combination (for April 2019 carbonisation) | Package 3 |  | 20% | 16 | 0.9 | 1.115 | 1.16 | 3.2112 | 3.95 | 4.94 | 6.42 | 6.42 | 16.06 | 16.06 | 16.06 | 16.06 | 56.22 | 56.22 | 56.22 |  | 812.962 | 650.0405 | 500.1869 | 500.1869 | 199.9502 | 199.9502 | 199.9502 | 199.9502 | 57.11846 | 57.11846 | 57.11846
W190320-E-007-1306 | TN19-007 50 micron spinneret Precursor spinning with 002/003 spin finish combination (for April 2019 carbonisation) | Package 4 |  | 20% | 16 | 0.9 | 1.115 | 1.16 | 3.2112 | 3.95 | 4.94 | 6.42 | 6.42 | 16.06 | 16.06 | 16.06 | 16.06 | 56.22 | 56.22 | 56.22 |  | 812.962 | 650.0405 | 500.1869 | 500.1869 | 199.9502 | 199.9502 | 199.9502 | 199.9502 | 57.11846 | 57.11846 | 57.11846
W190320-E-007-1306 | TN19-007 50 micron spinneret Precursor spinning with 002/003 spin finish combination (for April 2019 carbonisation) | Package 5 |  | 20% | 16 | 0.9 | 1.115 | 1.16 | 3.2112 | 3.95 | 4.94 | 6.42 | 6.42 | 16.06 | 16.06 | 16.06 | 16.06 | 56.22 | 56.22 | 56.22 |  | 812.962 | 650.0405 | 500.1869 | 500.1869 | 199.9502 | 199.9502 | 199.9502 | 199.9502 | 57.11846 | 57.11846 | 57.11846
W190322-E-008-1307 | TN19-008 80 micron spinneret Exlan Precursor spinning with 002/003 spin finish combination (for April 2019 carbonisation) | Package 1 |  | 20% | 7 | 0.9 | 1.115 | 1.16 | 1.4049 | 1.75 | 2.19 | 2.84 | 2.84 | 7.1 | 7.1 | 7.1 | 7.1 | 24.9 | 24.9 | 24.9 |  | 802.8 | 641.5068 | 494.6831 | 494.6831 | 197.8732 | 197.8732 | 197.8732 | 197.8732 | 56.42169 | 56.42169 | 56.42169
W190322-E-008-1307 | TN19-008 80 micron spinneret Exlan Precursor spinning with 002/003 spin finish combination (for April 2019 carbonisation) | Package 2 |  | 20% | 7 | 0.9 | 1.115 | 1.16 | 1.4049 | 1.75 | 2.19 | 2.84 | 2.84 | 7.1 | 7.1 | 7.1 | 7.1 | 24.9 | 24.9 | 24.9 |  | 802.8 | 641.5068 | 494.6831 | 494.6831 | 197.8732 | 197.8732 | 197.8732 | 197.8732 | 56.42169 | 56.42169 | 56.42169
W190322-E-008-1307 | TN19-008 80 micron spinneret Exlan Precursor spinning with 002/003 spin finish combination (for April 2019 carbonisation) | Package 3 |  | 20% | 7 | 0.9 | 1.115 | 1.16 | 1.4049 | 1.75 | 2.19 | 2.84 | 2.84 | 7.1 | 7.1 | 7.1 | 7.1 | 24.9 | 24.9 | 24.9 |  | 802.8 | 641.5068 | 494.6831 | 494.6831 | 197.8732 | 197.8732 | 197.8732 | 197.8732 | 56.42169 | 56.42169 | 56.42169
#REF! | #REF! | #REF! |  | #REF! | #REF! | 0.9 | 1.115 | 1.16 | #REF! | #REF! | #REF! | #REF! | #REF! | #REF! | #REF! | #REF! | #REF! | #REF! | #REF! | #REF! |  | #REF! | #REF! | #REF! | #REF! | #REF! | #REF! | #REF! | #REF! | #REF! | #REF! | #REF!
#REF! | #REF! | #REF! |  | #REF! | #REF! | 0.9 | 1.115 | 1.16 | #REF! | #REF! | #REF! | #REF! | #REF! | #REF! | #REF! | #REF! | #REF! | #REF! | #REF! | #REF! |  | #REF! | #REF! | #REF! | #REF! | #REF! | #REF! | #REF! | #REF! | #REF! | #REF! | #REF!
W190327-SC-009-1308 | TN19-009 50 micron spinneret SIEF Precursor spinning with 002/003 spin finish combination (for April 2019 carbonisation) | Package 1 |  | 22% | 16 | 0.9 | 1.115 | 1.16 | 3.532756 | 3.95 | 4.94 | 6.42 | 6.42 | 16.06 | 16.06 | 16.06 | 16.06 | 56.22 | 56.22 | 56.22 |  | 894.3685 | 715.1327 | 550.2735 | 550.2735 | 219.9723 | 219.9723 | 219.9723 | 219.9723 | 62.83806 | 62.83806 | 62.83806
W190327-SC-009-1308 | TN19-009 50 micron spinneret SIEF Precursor spinning with 002/003 spin finish combination (for April 2019 carbonisation) | Package 2 |  | 22% | 16 | 0.9 | 1.115 | 1.16 | 3.532756 | 3.95 | 4.94 | 6.42 | 6.42 | 16.06 | 16.06 | 16.06 | 16.06 | 56.22 | 56.22 | 56.22 |  | 894.3685 | 715.1327 | 550.2735 | 550.2735 | 219.9723 | 219.9723 | 219.9723 | 219.9723 | 62.83806 | 62.83806 | 62.83806
W190328-R-001-1309 | TN19-001 Is RAFT better than control? (Jasjeet's Killer experiments) Running in He gas in the dope tank, but the head pressure has been increased to 3 Bar. | J |  | 20% | 8 | 0.9 | 1.115 | 1.16 | 1.6056 | 1.97 | 2.47 | 3.21 | 3.21 | 8.03 | 8.03 | 8.03 | 8.03 | 28.11 | 28.11 | 28.11 |  | 815.0254 | 650.0405 | 500.1869 | 500.1869 | 199.9502 | 199.9502 | 199.9502 | 199.9502 | 57.11846 | 57.11846 | 57.11846
W190328-R-001-1310 | TN19-001 Is RAFT better than control? (Jasjeet's Killer experiments) Running in He gas in the dope tank, but the head pressure has been increased to 3 Bar. | J1 |  | 20% | 8 | 0.9 | 1.115 | 1.16 | 1.6056 | 1.97 | 2.47 | 3.21 | 3.21 | 8.03 | 8.03 | 8.03 | 8.03 | 22.08 | 22.08 | 22.08 |  | 815.0254 | 650.0405 | 500.1869 | 500.1869 | 199.9502 | 199.9502 | 199.9502 | 199.9502 | 72.71739 | 72.71739 | 72.71739
W190328-R-001-1311 | TN19-001 Is RAFT better than control? (Jasjeet's Killer experiments) Running in He gas in the dope tank, but the head pressure has been increased to 3 Bar. | K |  | 20% | 8 | 0.9 | 1.115 | 1.16 | 1.6056 | 4.02 | 5.03 | 6.54 | 6.54 | 16.36 | 16.36 | 16.36 | 16.36 | 57.25 | 57.25 | 57.25 |  | 399.403 | 319.2048 | 245.5046 | 245.5046 | 98.14181 | 98.14181 | 98.14181 | 98.14181 | 28.04541 | 28.04541 | 28.04541
W190328-R-001-1312 | TN19-001 Is RAFT better than control? (Jasjeet's Killer experiments) Running in He gas in the dope tank, but the head pressure has been increased to 3 Bar. | K1 |  | 20% | 8 | 0.9 | 1.115 | 1.16 | 1.6056 | 4.02 | 5.03 | 6.54 | 6.54 | 16.36 | 16.36 | 16.36 | 16.36 | 44.98 | 44.98 | 44.98 |  | 399.403 | 319.2048 | 245.5046 | 245.5046 | 98.14181 | 98.14181 | 98.14181 | 98.14181 | 35.69586 | 35.69586 | 35.69586
W190328-R-001-1313 | TN19-001 Is RAFT better than control? (Jasjeet's Killer experiments) Running in He gas in the dope tank, but the head pressure has been increased to 3 Bar. | K2 |  | 20% | 8 | 0.9 | 1.115 | 1.16 | 1.6056 | 4.02 | 5.03 | 6.54 | 6.54 | 8.05 | 8.05 | 8.05 | 8.05 | 28.11 | 28.11 | 28.11 |  | 399.403 | 319.2048 | 245.5046 | 245.5046 | 199.4534 | 199.4534 | 199.4534 | 199.4534 | 57.11846 | 57.11846 | 57.11846
W190328-R-001-1314 | TN19-001 Is RAFT better than control? (Jasjeet's Killer experiments) Running in He gas in the dope tank, but the head pressure has been increased to 3 Bar. | P |  | 20% | 8 | 0.9 | 1.115 | 1.16 | 1.6056 | 1.97 | 2.47 | 3.21 | 3.21 | 8.05 | 8.05 | 8.05 | 8.05 | 28.11 | 28.11 | 28.11 |  | 815.0254 | 650.0405 | 500.1869 | 500.1869 | 199.4534 | 199.4534 | 199.4534 | 199.4534 | 57.11846 | 57.11846 | 57.11846
W190328-R-001-1315 | TN19-001 Is RAFT better than control? (Jasjeet's Killer experiments) Running in He gas in the dope tank, but the head pressure has been increased to 3 Bar. | P1 |  | 20% | 8 | 0.9 | 1.115 | 1.16 | 1.6056 | 1.97 | 2.47 | 3.21 | 3.21 | 8.03 | 8.03 | 8.03 | 8.03 | 22.08 | 22.08 | 22.08 |  | 815.0254 | 650.0405 | 500.1869 | 500.1869 | 199.9502 | 199.9502 | 199.9502 | 199.9502 | 72.71739 | 72.71739 | 72.71739
W190328-R-001-1316 | TN19-001 Is RAFT better than control? (Jasjeet's Killer experiments) Running in He gas in the dope tank, but the head pressure has been increased to 3 Bar. | L2 |  | 20% | 8 | 0.9 | 1.115 | 1.16 | 1.6056 | 6.37 | 7.96 | 7.96 | 7.96 | 12.74 | 12.74 | 12.74 | 12.74 | 28.11 | 28.11 | 28.11 |  | 252.0565 | 201.7085 | 201.7085 | 201.7085 | 126.0283 | 126.0283 | 126.0283 | 126.0283 | 57.11846 | 57.11846 | 57.11846
W190328-R-001-1317 | TN19-001 Is RAFT better than control? (Jasjeet's Killer experiments) Running in He gas in the dope tank, but the head pressure has been increased to 3 Bar. | L4 |  | 20% | 8 | 0.9 | 1.115 | 1.16 | 1.6056 | 6.37 | 7.96 | 7.96 | 7.96 | 15.92 | 15.92 | 15.92 | 15.92 | 63.68 | 63.68 | 63.68 |  | 252.0565 | 201.7085 | 201.7085 | 201.7085 | 100.8543 | 100.8543 | 100.8543 | 100.8543 | 25.21357 | 25.21357 | 25.21357
W190328-R-001-1318 | TN19-001 Is RAFT better than control? (Jasjeet's Killer experiments) Running in He gas in the dope tank, but the head pressure has been increased to 3 Bar. | N |  | 20% | 8 | 0.9 | 1.115 | 1.16 | 1.6056 | 4.02 | 5.03 | 6.54 | 6.54 | 16.36 | 16.36 | 16.36 | 16.36 | 57.25 | 57.25 | 57.25 |  | 399.403 | 319.2048 | 245.5046 | 245.5046 | 98.14181 | 98.14181 | 98.14181 | 98.14181 | 28.04541 | 28.04541 | 28.04541
W190328-R-001-1319 | TN19-001 Is RAFT better than control? (Jasjeet's Killer experiments) Running in He gas in the dope tank, but the head pressure has been increased to 3 Bar. | Q1 |  | 20% | 8 | 0.9 | 1.115 | 1.16 | 1.6056 | 4.02 | 5.03 | 6.54 | 6.54 | 16.36 | 16.36 | 16.36 | 16.36 | 44.98 | 44.98 | 44.98 |  | 399.403 | 319.2048 | 245.5046 | 245.5046 | 98.14181 | 98.14181 | 98.14181 | 98.14181 | 35.69586 | 35.69586 | 35.69586
W190328-R-001-1320 | TN19-001 Is RAFT better than control? (Jasjeet's Killer experiments) Running in He gas in the dope tank, but the head pressure has been increased to 3 Bar. | Q2 |  | 20% | 8 | 0.9 | 1.115 | 1.16 | 1.6056 | 4.02 | 5.03 | 5.03 | 5.03 | 8.05 | 8.05 | 8.05 | 8.05 | 28.11 | 28.11 | 28.11 |  | 399.403 | 319.2048 | 319.2048 | 319.2048 | 199.4534 | 199.4534 | 199.4534 | 199.4534 | 57.11846 | 57.11846 | 57.11846
W190328-R-001-1321 | TN19-001 Is RAFT better than control? (Jasjeet's Killer experiments) Running in He gas in the dope tank, but the head pressure has been increased to 3 Bar. | Q4 |  | 20% | 8 | 0.9 | 1.115 | 1.16 | 1.6056 | 4.02 | 5.03 | 5.03 | 5.03 | 8.05 | 8.05 | 8.05 | 8.05 | 36.22 | 36.22 | 36.22 |  | 399.403 | 319.2048 | 319.2048 | 319.2048 | 199.4534 | 199.4534 | 199.4534 | 199.4534 | 44.3291 | 44.3291 | 44.3291
W190328-R-001-1322 | TN19-001 Is RAFT better than control? (Jasjeet's Killer experiments) Running in He gas in the dope tank, but the head pressure has been increased to 3 Bar. | R2 |  | 20% | 8 | 0.9 | 1.115 | 1.16 | 1.6056 | 6.37 | 7.96 | 7.96 | 7.96 | 12.74 | 12.74 | 12.74 | 12.74 | 28.11 | 28.11 | 28.11 |  | 252.0565 | 201.7085 | 201.7085 | 201.7085 | 126.0283 | 126.0283 | 126.0283 | 126.0283 | 57.11846 | 57.11846 | 57.11846
W190328-R-001-1323 | TN19-001 Is RAFT better than control? (Jasjeet's Killer experiments) Running in He gas in the dope tank, but the head pressure has been increased to 3 Bar. | R3 |  | 20% | 8 | 0.9 | 1.115 | 1.16 | 1.6056 | 6.37 | 6.37 | 6.37 | 6.37 | 10.19 | 10.19 | 12.74 | 12.74 | 28.11 | 28.11 | 28.11 |  | 252.0565 | 252.0565 | 252.0565 | 252.0565 | 157.5662 | 157.5662 | 126.0283 | 126.0283 | 57.11846 | 57.11846 | 57.11846
W190328-R-001-1324 | TN19-001 Is RAFT better than control? (Jasjeet's Killer experiments) Running in He gas in the dope tank, but the head pressure has been increased to 3 Bar. | C3 |  | 20% | 16 | 0.9 | 1.115 | 1.16 | 3.2112 | 12.74 | 12.74 | 12.74 | 12.74 | 25.48 | 25.48 | 25.48 | 25.48 | 56.22 | 56.22 | 56.22 |  | 252.0565 | 252.0565 | 252.0565 | 252.0565 | 126.0283 | 126.0283 | 126.0283 | 126.0283 | 57.11846 | 57.11846 | 57.11846
#REF! | #REF! | #REF! |  | #REF! | #REF! | 0.9 | 1.115 | 1.16 | #REF! | #REF! | #REF! | #REF! | #REF! | #REF! | #REF! | #REF! | #REF! | #REF! | #REF! | #REF! |  | #REF! | #REF! | #REF! | #REF! | #REF! | #REF! | #REF! | #REF! | #REF! | #REF! | #REF!
W190416-SC-012-1335 | TN19-012 SIEF Control PAN 2% MA precursor spinning and also to understand the settling in and warm up tome required for this SIEF polymer blend | Warm up package |  | 22.01% | 7 | 0.9 | 1.115 | 1.16 | 1.545756 | 1.75 | 2.19 | 2.84 | 2.84 | 7.1 | 7.1 | 7.1 | 7.1 | 24.9 | 24.9 | 24.9 |  | 883.2892 | 705.8247 | 544.2803 | 544.2803 | 217.7121 | 217.7121 | 217.7121 | 217.7121 | 62.07856 | 62.07856 | 62.07856
W190416-SC-012-1335 | TN19-012 SIEF Control PAN 2% MA precursor spinning and also to understand the settling in and warm up tome required for this SIEF polymer blend | Package 1 |  | 22.01% | 7 | 0.9 | 1.115 | 1.16 | 1.545756 | 1.75 | 2.19 | 2.84 | 2.84 | 7.1 | 7.1 | 7.1 | 7.1 | 24.9 | 24.9 | 24.9 |  | 883.2892 | 705.8247 | 544.2803 | 544.2803 | 217.7121 | 217.7121 | 217.7121 | 217.7121 | 62.07856 | 62.07856 | 62.07856
W190416-SC-012-1335 | TN19-012 SIEF Control PAN 2% MA precursor spinning and also to understand the settling in and warm up tome required for this SIEF polymer blend | Package 2 |  | 22.01% | 7 | 0.9 | 1.115 | 1.16 | 1.545756 | 1.75 | 2.19 | 2.84 | 2.84 | 7.1 | 7.1 | 7.1 | 7.1 | 24.9 | 24.9 | 24.9 |  | 883.2892 | 705.8247 | 544.2803 | 544.2803 | 217.7121 | 217.7121 | 217.7121 | 217.7121 | 62.07856 | 62.07856 | 62.07856
W190416-SC-012-1335 | TN19-012 SIEF Control PAN 2% MA precursor spinning and also to understand the settling in and warm up time required for this SIEF polymer blend | Package 3 |  | 22.01% | 7 | 0.9 | 1.115 | 1.16 | 1.545756 | 1.75 | 2.19 | 2.84 | 2.84 | 7.1 | 7.1 | 7.1 | 7.1 | 24.9 | 24.9 | 24.9 |  | 883.2892 | 705.8247 | 544.2803 | 544.2803 | 217.7121 | 217.7121 | 217.7121 | 217.7121 | 62.07856 | 62.07856 | 62.07856
W190418-E-013-1338 | Trilobal spinneret 200 holes - Huma's PhD work | Package 3 |  | 20% | 4 | 0.9 | 1.115 | 1.16 | 0.8028 | 1.97 | 2.47 | 3.21 | 3.21 | 8.03 | 8.03 | 8.03 | 8.03 | 28.11 | 28.11 | 28.11 |  | 407.5127 | 325.0202 | 250.0935 | 250.0935 | 99.97509 | 99.97509 | 99.97509 | 99.97509 | 28.55923 | 28.55923 | 28.55923
0 | 0 | 0 |  | 0% | 0 | 0.9 | 1.115 | 1.16 | 0 | 0 | 0 | 0 | 0 | 0 | 0 | 0 | 0 | 0 | 0 | 0 |  | #DIV/0! | #DIV/0! | #DIV/0! | #DIV/0! | #DIV/0! | #DIV/0! | #DIV/0! | #DIV/0! | #DIV/0! | #DIV/0! | #DIV/0!
W190501-SC-014-1339 | Optimising the density of SIEF PAN 22% solids and 2% MA | Warm up package 15 minutes collected |  | 22% | 7 | 0.9 | 1.115 | 1.16 | 1.545431 | 1.75 | 2.19 | 2.84 | 2.85 | 7.12 | 7.12 | 7.12 | 7.12 | 24.91 | 24.91 | 24.91 |  | 883.1035 | 705.6764 | 544.1659 | 542.2566 | 217.0549 | 217.0549 | 217.0549 | 217.0549 | 62.04059 | 62.04059 | 62.04059
W190501-SC-014-1340 | Optimising the density of SIEF PAN 22% solids and 2% MA | A |  | 22% | 7 | 0.9 | 1.115 | 1.16 | 1.545431 | 1.75 | 2.19 | 2.84 | 2.85 | 7.12 | 7.12 | 7.12 | 7.12 | 24.91 | 24.91 | 24.91 |  | 883.1035 | 705.6764 | 544.1659 | 542.2566 | 217.0549 | 217.0549 | 217.0549 | 217.0549 | 62.04059 | 62.04059 | 62.04059
W190501-SC-014-1341 | Optimising the density of SIEF PAN 22% solids and 2% MA | B |  | 22% | 7 | 0.9 | 1.115 | 1.16 | 1.545431 | 1.75 | 2.19 | 2.84 | 2.85 | 7.12 | 7.12 | 7.12 | 7.12 | 19.57 | 19.57 | 19.57 |  | 883.1035 | 705.6764 | 544.1659 | 542.2566 | 217.0549 | 217.0549 | 217.0549 | 217.0549 | 78.9694 | 78.9694 | 78.9694
W190501-SC-014-1342 | Optimising the density of SIEF PAN 22% solids and 2% MA | C |  | 22% | 7 | 0.9 | 1.115 | 1.16 | 1.545431 | 1.75 | 1.75 | 2.28 | 2.28 | 5.96 | 5.96 | 5.96 | 5.96 | 19.57 | 19.57 | 19.57 |  | 883.1035 | 883.1035 | 677.8207 | 677.8207 | 259.3005 | 259.3005 | 259.3005 | 259.3005 | 78.9694 | 78.9694 | 78.9694
W190501-SC-014-1343 | Optimising the density of SIEF PAN 22% solids and 2% MA | D |  | 22% | 7 | 0.9 | 1.115 | 1.16 | 1.545431 | 1.75 | 1.75 | 2.28 | 2.28 | 5.96 | 5.96 | 5.96 | 5.96 | 24.91 | 24.91 | 24.91 |  | 883.1035 | 883.1035 | 677.8207 | 677.8207 | 259.3005 | 259.3005 | 259.3005 | 259.3005 | 62.04059 | 62.04059 | 62.04059
W190501-SC-014-1344 | Optimising the density of SIEF PAN 22% solids and 2% MA | I |  | 22% | 7 | 0.9 | 1.115 | 1.16 | 1.545431 | 2 | 2.5 | 3.25 | 3.25 | 8.13 | 8.13 | 8.13 | 8.13 | 28.44 | 28.44 | 28.44 |  | 772.7156 | 618.1725 | 475.5173 | 475.5173 | 190.0899 | 190.0899 | 190.0899 | 190.0899 | 54.34006 | 54.34006 | 54.34006
[7 empty] | 1.115 | [14 empty] | #DIV/0! | #DIV/0! | #DIV/0! | #DIV/0! | #DIV/0! | #DIV/0! | #DIV/0! | #DIV/0! | #DIV/0! | #DIV/0! | #DIV/0!
[7 empty] | 1.115 | [14 empty] | #DIV/0! | #DIV/0! | #DIV/0! | #DIV/0! | #DIV/0! | #DIV/0! | #DIV/0! | #DIV/0! | #DIV/0! | #DIV/0! | #DIV/0!
[7 empty] | 1.115 | [14 empty] | #DIV/0! | #DIV/0! | #DIV/0! | #DIV/0! | #DIV/0! | #DIV/0! | #DIV/0! | #DIV/0! | #DIV/0! | #DIV/0! | #DIV/0!
[7 empty] | 1.115 | [14 empty] | #DIV/0! | #DIV/0! | #DIV/0! | #DIV/0! | #DIV/0! | #DIV/0! | #DIV/0! | #DIV/0! | #DIV/0! | #DIV/0! | #DIV/0!
[7 empty] | 1.115 | [14 empty] | #DIV/0! | #DIV/0! | #DIV/0! | #DIV/0! | #DIV/0! | #DIV/0! | #DIV/0! | #DIV/0! | #DIV/0! | #DIV/0! | #DIV/0!
[7 empty] | 1.115 | [14 empty] | #DIV/0! | #DIV/0! | #DIV/0! | #DIV/0! | #DIV/0! | #DIV/0! | #DIV/0! | #DIV/0! | #DIV/0! | #DIV/0! | #DIV/0!
[7 empty] | 1.115 | [14 empty] | #DIV/0! | #DIV/0! | #DIV/0! | #DIV/0! | #DIV/0! | #DIV/0! | #DIV/0! | #DIV/0! | #DIV/0! | #DIV/0! | #DIV/0!
[7 empty] | 1.115 | [14 empty] | #DIV/0! | #DIV/0! | #DIV/0! | #DIV/0! | #DIV/0! | #DIV/0! | #DIV/0! | #DIV/0! | #DIV/0! | #DIV/0! | #DIV/0!
[7 empty] | 1.115 | [14 empty] | #DIV/0! | #DIV/0! | #DIV/0! | #DIV/0! | #DIV/0! | #DIV/0! | #DIV/0! | #DIV/0! | #DIV/0! | #DIV/0! | #DIV/0!
[7 empty] | 1.115 | [14 empty] | #DIV/0! | #DIV/0! | #DIV/0! | #DIV/0! | #DIV/0! | #DIV/0! | #DIV/0! | #DIV/0! | #DIV/0! | #DIV/0! | #DIV/0!
[7 empty] | 1.115 | [14 empty] | #DIV/0! | #DIV/0! | #DIV/0! | #DIV/0! | #DIV/0! | #DIV/0! | #DIV/0! | #DIV/0! | #DIV/0! | #DIV/0! | #DIV/0!
[7 empty] | 1.115 | [14 empty] | #DIV/0! | #DIV/0! | #DIV/0! | #DIV/0! | #DIV/0! | #DIV/0! | #DIV/0! | #DIV/0! | #DIV/0! | #DIV/0! | #DIV/0!
[7 empty] | 1.115 | [14 empty] | #DIV/0! | #DIV/0! | #DIV/0! | #DIV/0! | #DIV/0! | #DIV/0! | #DIV/0! | #DIV/0! | #DIV/0! | #DIV/0! | #DIV/0!
[7 empty] | 1.115 | [14 empty] | #DIV/0! | #DIV/0! | #DIV/0! | #DIV/0! | #DIV/0! | #DIV/0! | #DIV/0! | #DIV/0! | #DIV/0! | #DIV/0! | #DIV/0!
[7 empty] | 1.115 | [14 empty] | #DIV/0! | #DIV/0! | #DIV/0! | #DIV/0! | #DIV/0! | #DIV/0! | #DIV/0! | #DIV/0! | #DIV/0! | #DIV/0! | #DIV/0!
[7 empty] | 1.115 | [14 empty] | #DIV/0! | #DIV/0! | #DIV/0! | #DIV/0! | #DIV/0! | #DIV/0! | #DIV/0! | #DIV/0! | #DIV/0! | #DIV/0! | #DIV/0!
[7 empty] | 1.115 | [14 empty] | #DIV/0! | #DIV/0! | #DIV/0! | #DIV/0! | #DIV/0! | #DIV/0! | #DIV/0! | #DIV/0! | #DIV/0! | #DIV/0! | #DIV/0!
[7 empty] | 1.115 | [14 empty] | #DIV/0! | #DIV/0! | #DIV/0! | #DIV/0! | #DIV/0! | #DIV/0! | #DIV/0! | #DIV/0! | #DIV/0! | #DIV/0! | #DIV/0!
[7 empty] | 1.115 | [14 empty] | #DIV/0! | #DIV/0! | #DIV/0! | #DIV/0! | #DIV/0! | #DIV/0! | #DIV/0! | #DIV/0! | #DIV/0! | #DIV/0! | #DIV/0!
[7 empty] | 1.115 | [14 empty] | #DIV/0! | #DIV/0! | #DIV/0! | #DIV/0! | #DIV/0! | #DIV/0! | #DIV/0! | #DIV/0! | #DIV/0! | #DIV/0! | #DIV/0!
[7 empty] | 1.115 | [14 empty] | #DIV/0! | #DIV/0! | #DIV/0! | #DIV/0! | #DIV/0! | #DIV/0! | #DIV/0! | #DIV/0! | #DIV/0! | #DIV/0! | #DIV/0!
[7 empty] | 1.115 | [14 empty] | #DIV/0! | #DIV/0! | #DIV/0! | #DIV/0! | #DIV/0! | #DIV/0! | #DIV/0! | #DIV/0! | #DIV/0! | #DIV/0! | #DIV/0!
[7 empty] | 1.115 | [14 empty] | #DIV/0! | #DIV/0! | #DIV/0! | #DIV/0! | #DIV/0! | #DIV/0! | #DIV/0! | #DIV/0! | #DIV/0! | #DIV/0! | #DIV/0!
[7 empty] | 1.115 | [14 empty] | #DIV/0! | #DIV/0! | #DIV/0! | #DIV/0! | #DIV/0! | #DIV/0! | #DIV/0! | #DIV/0! | #DIV/0! | #DIV/0! | #DIV/0!
[7 empty] | 1.115 | [14 empty] | #DIV/0! | #DIV/0! | #DIV/0! | #DIV/0! | #DIV/0! | #DIV/0! | #DIV/0! | #DIV/0! | #DIV/0! | #DIV/0! | #DIV/0!
[7 empty] | 1.115 | [14 empty] | #DIV/0! | #DIV/0! | #DIV/0! | #DIV/0! | #DIV/0! | #DIV/0! | #DIV/0! | #DIV/0! | #DIV/0! | #DIV/0! | #DIV/0!
[7 empty] | 1.115 | [14 empty] | #DIV/0! | #DIV/0! | #DIV/0! | #DIV/0! | #DIV/0! | #DIV/0! | #DIV/0! | #DIV/0! | #DIV/0! | #DIV/0! | #DIV/0!
[7 empty] | 1.115 | [14 empty] | #DIV/0! | #DIV/0! | #DIV/0! | #DIV/0! | #DIV/0! | #DIV/0! | #DIV/0! | #DIV/0! | #DIV/0! | #DIV/0! | #DIV/0!
[7 empty] | 1.115 | [14 empty] | #DIV/0! | #DIV/0! | #DIV/0! | #DIV/0! | #DIV/0! | #DIV/0! | #DIV/0! | #DIV/0! | #DIV/0! | #DIV/0! | #DIV/0!
[7 empty] | 1.115 | [14 empty] | #DIV/0! | #DIV/0! | #DIV/0! | #DIV/0! | #DIV/0! | #DIV/0! | #DIV/0! | #DIV/0! | #DIV/0! | #DIV/0! | #DIV/0!
[7 empty] | 1.115 | [14 empty] | #DIV/0! | #DIV/0! | #DIV/0! | #DIV/0! | #DIV/0! | #DIV/0! | #DIV/0! | #DIV/0! | #DIV/0! | #DIV/0! | #DIV/0!
[7 empty] | 1.115 | [14 empty] | #DIV/0! | #DIV/0! | #DIV/0! | #DIV/0! | #DIV/0! | #DIV/0! | #DIV/0! | #DIV/0! | #DIV/0! | #DIV/0! | #DIV/0!
[7 empty] | 1.115 | [14 empty] | #DIV/0! | #DIV/0! | #DIV/0! | #DIV/0! | #DIV/0! | #DIV/0! | #DIV/0! | #DIV/0! | #DIV/0! | #DIV/0! | #DIV/0!
[7 empty] | 1.115 | [14 empty] | #DIV/0! | #DIV/0! | #DIV/0! | #DIV/0! | #DIV/0! | #DIV/0! | #DIV/0! | #DIV/0! | #DIV/0! | #DIV/0! | #DIV/0!
[7 empty] | 1.115 | [14 empty] | #DIV/0! | #DIV/0! | #DIV/0! | #DIV/0! | #DIV/0! | #DIV/0! | #DIV/0! | #DIV/0! | #DIV/0! | #DIV/0! | #DIV/0!
[7 empty] | 1.115 | [14 empty] | #DIV/0! | #DIV/0! | #DIV/0! | #DIV/0! | #DIV/0! | #DIV/0! | #DIV/0! | #DIV/0! | #DIV/0! | #DIV/0! | #DIV/0!
[7 empty] | 1.115 | [14 empty] | #DIV/0! | #DIV/0! | #DIV/0! | #DIV/0! | #DIV/0! | #DIV/0! | #DIV/0! | #DIV/0! | #DIV/0! | #DIV/0! | #DIV/0!
[7 empty] | 1.115 | [14 empty] | #DIV/0! | #DIV/0! | #DIV/0! | #DIV/0! | #DIV/0! | #DIV/0! | #DIV/0! | #DIV/0! | #DIV/0! | #DIV/0! | #DIV/0!
[7 empty] | 1.115 | [14 empty] | #DIV/0! | #DIV/0! | #DIV/0! | #DIV/0! | #DIV/0! | #DIV/0! | #DIV/0! | #DIV/0! | #DIV/0! | #DIV/0! | #DIV/0!
[7 empty] | 1.115 | [14 empty] | #DIV/0! | #DIV/0! | #DIV/0! | #DIV/0! | #DIV/0! | #DIV/0! | #DIV/0! | #DIV/0! | #DIV/0! | #DIV/0! | #DIV/0!
[7 empty] | 1.115 | [14 empty] | #DIV/0! | #DIV/0! | #DIV/0! | #DIV/0! | #DIV/0! | #DIV/0! | #DIV/0! | #DIV/0! | #DIV/0! | #DIV/0! | #DIV/0!
[7 empty] | 1.115 | [14 empty] | #DIV/0! | #DIV/0! | #DIV/0! | #DIV/0! | #DIV/0! | #DIV/0! | #DIV/0! | #DIV/0! | #DIV/0! | #DIV/0! | #DIV/0!
[7 empty] | 1.115 | [14 empty] | #DIV/0! | #DIV/0! | #DIV/0! | #DIV/0! | #DIV/0! | #DIV/0! | #DIV/0! | #DIV/0! | #DIV/0! | #DIV/0! | #DIV/0!
[7 empty] | 1.115 | [14 empty] | #DIV/0! | #DIV/0! | #DIV/0! | #DIV/0! | #DIV/0! | #DIV/0! | #DIV/0! | #DIV/0! | #DIV/0! | #DIV/0! | #DIV/0!
[7 empty] | 1.115 | [14 empty] | #DIV/0! | #DIV/0! | #DIV/0! | #DIV/0! | #DIV/0! | #DIV/0! | #DIV/0! | #DIV/0! | #DIV/0! | #DIV/0! | #DIV/0!
[7 empty] | 1.115 | [14 empty] | #DIV/0! | #DIV/0! | #DIV/0! | #DIV/0! | #DIV/0! | #DIV/0! | #DIV/0! | #DIV/0! | #DIV/0! | #DIV/0! | #DIV/0!
[7 empty] | 1.115 | [14 empty] | #DIV/0! | #DIV/0! | #DIV/0! | #DIV/0! | #DIV/0! | #DIV/0! | #DIV/0! | #DIV/0! | #DIV/0! | #DIV/0! | #DIV/0!
[7 empty] | 1.115 | [14 empty] | #DIV/0! | #DIV/0! | #DIV/0! | #DIV/0! | #DIV/0! | #DIV/0! | #DIV/0! | #DIV/0! | #DIV/0! | #DIV/0! | #DIV/0!
[7 empty] | 1.115 | [14 empty] | #DIV/0! | #DIV/0! | #DIV/0! | #DIV/0! | #DIV/0! | #DIV/0! | #DIV/0! | #DIV/0! | #DIV/0! | #DIV/0! | #DIV/0!
[7 empty] | 1.115 | [14 empty] | #DIV/0! | #DIV/0! | #DIV/0! | #DIV/0! | #DIV/0! | #DIV/0! | #DIV/0! | #DIV/0! | #DIV/0! | #DIV/0! | #DIV/0!
[7 empty] | 1.115 | [14 empty] | #DIV/0! | #DIV/0! | #DIV/0! | #DIV/0! | #DIV/0! | #DIV/0! | #DIV/0! | #DIV/0! | #DIV/0! | #DIV/0! | #DIV/0!
[7 empty] | 1.115 | [14 empty] | #DIV/0! | #DIV/0! | #DIV/0! | #DIV/0! | #DIV/0! | #DIV/0! | #DIV/0! | #DIV/0! | #DIV/0! | #DIV/0! | #DIV/0!
[7 empty] | 1.115 | [14 empty] | #DIV/0! | #DIV/0! | #DIV/0! | #DIV/0! | #DIV/0! | #DIV/0! | #DIV/0! | #DIV/0! | #DIV/0! | #DIV/0! | #DIV/0!
[7 empty] | 1.115 | [14 empty] | #DIV/0! | #DIV/0! | #DIV/0! | #DIV/0! | #DIV/0! | #DIV/0! | #DIV/0! | #DIV/0! | #DIV/0! | #DIV/0! | #DIV/0!
[7 empty] | 1.115 | [14 empty] | #DIV/0! | #DIV/0! | #DIV/0! | #DIV/0! | #DIV/0! | #DIV/0! | #DIV/0! | #DIV/0! | #DIV/0! | #DIV/0! | #DIV/0!
[7 empty] | 1.115 | [14 empty] | #DIV/0! | #DIV/0! | #DIV/0! | #DIV/0! | #DIV/0! | #DIV/0! | #DIV/0! | #DIV/0! | #DIV/0! | #DIV/0! | #DIV/0!
[7 empty] | 1.115 | [14 empty] | #DIV/0! | #DIV/0! | #DIV/0! | #DIV/0! | #DIV/0! | #DIV/0! | #DIV/0! | #DIV/0! | #DIV/0! | #DIV/0! | #DIV/0!
[7 empty] | 1.115 | [14 empty] | #DIV/0! | #DIV/0! | #DIV/0! | #DIV/0! | #DIV/0! | #DIV/0! | #DIV/0! | #DIV/0! | #DIV/0! | #DIV/0! | #DIV/0!
[7 empty] | 1.115 | [14 empty] | #DIV/0! | #DIV/0! | #DIV/0! | #DIV/0! | #DIV/0! | #DIV/0! | #DIV/0! | #DIV/0! | #DIV/0! | #DIV/0! | #DIV/0!
[7 empty] | 1.115 | [14 empty] | #DIV/0! | #DIV/0! | #DIV/0! | #DIV/0! | #DIV/0! | #DIV/0! | #DIV/0! | #DIV/0! | #DIV/0! | #DIV/0! | #DIV/0!
[7 empty] | 1.115 | [14 empty] | #DIV/0! | #DIV/0! | #DIV/0! | #DIV/0! | #DIV/0! | #DIV/0! | #DIV/0! | #DIV/0! | #DIV/0! | #DIV/0! | #DIV/0!
[7 empty] | 1.115 | [14 empty] | #DIV/0! | #DIV/0! | #DIV/0! | #DIV/0! | #DIV/0! | #DIV/0! | #DIV/0! | #DIV/0! | #DIV/0! | #DIV/0! | #DIV/0!
[7 empty] | 1.115 | [14 empty] | #DIV/0! | #DIV/0! | #DIV/0! | #DIV/0! | #DIV/0! | #DIV/0! | #DIV/0! | #DIV/0! | #DIV/0! | #DIV/0! | #DIV/0!
[7 empty] | 1.115 | [14 empty] | #DIV/0! | #DIV/0! | #DIV/0! | #DIV/0! | #DIV/0! | #DIV/0! | #DIV/0! | #DIV/0! | #DIV/0! | #DIV/0! | #DIV/0!
[7 empty] | 1.115 | [14 empty] | #DIV/0! | #DIV/0! | #DIV/0! | #DIV/0! | #DIV/0! | #DIV/0! | #DIV/0! | #DIV/0! | #DIV/0! | #DIV/0! | #DIV/0!
[7 empty] | 1.115 | [14 empty] | #DIV/0! | #DIV/0! | #DIV/0! | #DIV/0! | #DIV/0! | #DIV/0! | #DIV/0! | #DIV/0! | #DIV/0! | #DIV/0! | #DIV/0!
[7 empty] | 1.115 | [14 empty] | #DIV/0! | #DIV/0! | #DIV/0! | #DIV/0! | #DIV/0! | #DIV/0! | #DIV/0! | #DIV/0! | #DIV/0! | #DIV/0! | #DIV/0!
[7 empty] | 1.115 | [14 empty] | #DIV/0! | #DIV/0! | #DIV/0! | #DIV/0! | #DIV/0! | #DIV/0! | #DIV/0! | #DIV/0! | #DIV/0! | #DIV/0! | #DIV/0!
[7 empty] | 1.115 | [14 empty] | #DIV/0! | #DIV/0! | #DIV/0! | #DIV/0! | #DIV/0! | #DIV/0! | #DIV/0! | #DIV/0! | #DIV/0! | #DIV/0! | #DIV/0!
[7 empty] | 1.115 | [14 empty] | #DIV/0! | #DIV/0! | #DIV/0! | #DIV/0! | #DIV/0! | #DIV/0! | #DIV/0! | #DIV/0! | #DIV/0! | #DIV/0! | #DIV/0!
[7 empty] | 1.115 | [14 empty] | #DIV/0! | #DIV/0! | #DIV/0! | #DIV/0! | #DIV/0! | #DIV/0! | #DIV/0! | #DIV/0! | #DIV/0! | #DIV/0! | #DIV/0!
[7 empty] | 1.115 | [14 empty] | #DIV/0! | #DIV/0! | #DIV/0! | #DIV/0! | #DIV/0! | #DIV/0! | #DIV/0! | #DIV/0! | #DIV/0! | #DIV/0! | #DIV/0!
[7 empty] | 1.115 | [14 empty] | #DIV/0! | #DIV/0! | #DIV/0! | #DIV/0! | #DIV/0! | #DIV/0! | #DIV/0! | #DIV/0! | #DIV/0! | #DIV/0! | #DIV/0!
[7 empty] | 1.115 | [14 empty] | #DIV/0! | #DIV/0! | #DIV/0! | #DIV/0! | #DIV/0! | #DIV/0! | #DIV/0! | #DIV/0! | #DIV/0! | #DIV/0! | #DIV/0!
[7 empty] | 1.115 | [14 empty] | #DIV/0! | #DIV/0! | #DIV/0! | #DIV/0! | #DIV/0! | #DIV/0! | #DIV/0! | #DIV/0! | #DIV/0! | #DIV/0! | #DIV/0!
[7 empty] | 1.115 | [14 empty] | #DIV/0! | #DIV/0! | #DIV/0! | #DIV/0! | #DIV/0! | #DIV/0! | #DIV/0! | #DIV/0! | #DIV/0! | #DIV/0! | #DIV/0!
[7 empty] | 1.115 | [14 empty] | #DIV/0! | #DIV/0! | #DIV/0! | #DIV/0! | #DIV/0! | #DIV/0! | #DIV/0! | #DIV/0! | #DIV/0! | #DIV/0! | #DIV/0!
[7 empty] | 1.115 | [14 empty] | #DIV/0! | #DIV/0! | #DIV/0! | #DIV/0! | #DIV/0! | #DIV/0! | #DIV/0! | #DIV/0! | #DIV/0! | #DIV/0! | #DIV/0!
[7 empty] | 1.115 | [14 empty] | #DIV/0! | #DIV/0! | #DIV/0! | #DIV/0! | #DIV/0! | #DIV/0! | #DIV/0! | #DIV/0! | #DIV/0! | #DIV/0! | #DIV/0!
[7 empty] | 1.115 | [14 empty] | #DIV/0! | #DIV/0! | #DIV/0! | #DIV/0! | #DIV/0! | #DIV/0! | #DIV/0! | #DIV/0! | #DIV/0! | #DIV/0! | #DIV/0!
[7 empty] | 1.115 | [14 empty] | #DIV/0! | #DIV/0! | #DIV/0! | #DIV/0! | #DIV/0! | #DIV/0! | #DIV/0! | #DIV/0! | #DIV/0! | #DIV/0! | #DIV/0!
[7 empty] | 1.115 | [14 empty] | #DIV/0! | #DIV/0! | #DIV/0! | #DIV/0! | #DIV/0! | #DIV/0! | #DIV/0! | #DIV/0! | #DIV/0! | #DIV/0! | #DIV/0!
[7 empty] | 1.115 | [14 empty] | #DIV/0! | #DIV/0! | #DIV/0! | #DIV/0! | #DIV/0! | #DIV/0! | #DIV/0! | #DIV/0! | #DIV/0! | #DIV/0! | #DIV/0!
[7 empty] | 1.115 | [14 empty] | #DIV/0! | #DIV/0! | #DIV/0! | #DIV/0! | #DIV/0! | #DIV/0! | #DIV/0! | #DIV/0! | #DIV/0! | #DIV/0! | #DIV/0!
[7 empty] | 1.115 | [14 empty] | #DIV/0! | #DIV/0! | #DIV/0! | #DIV/0! | #DIV/0! | #DIV/0! | #DIV/0! | #DIV/0! | #DIV/0! | #DIV/0! | #DIV/0!
[7 empty] | 1.115 | [14 empty] | #DIV/0! | #DIV/0! | #DIV/0! | #DIV/0! | #DIV/0! | #DIV/0! | #DIV/0! | #DIV/0! | #DIV/0! | #DIV/0! | #DIV/0!
[7 empty] | 1.115 | [14 empty] | #DIV/0! | #DIV/0! | #DIV/0! | #DIV/0! | #DIV/0! | #DIV/0! | #DIV/0! | #DIV/0! | #DIV/0! | #DIV/0! | #DIV/0!
[7 empty] | 1.115 | [14 empty] | #DIV/0! | #DIV/0! | #DIV/0! | #DIV/0! | #DIV/0! | #DIV/0! | #DIV/0! | #DIV/0! | #DIV/0! | #DIV/0! | #DIV/0!
[7 empty] | 1.115 | [14 empty] | #DIV/0! | #DIV/0! | #DIV/0! | #DIV/0! | #DIV/0! | #DIV/0! | #DIV/0! | #DIV/0! | #DIV/0! | #DIV/0! | #DIV/0!
[7 empty] | 1.115 | [14 empty] | #DIV/0! | #DIV/0! | #DIV/0! | #DIV/0! | #DIV/0! | #DIV/0! | #DIV/0! | #DIV/0! | #DIV/0! | #DIV/0! | #DIV/0!
[7 empty] | 1.115 | [14 empty] | #DIV/0! | #DIV/0! | #DIV/0! | #DIV/0! | #DIV/0! | #DIV/0! | #DIV/0! | #DIV/0! | #DIV/0! | #DIV/0! | #DIV/0!
[7 empty] | 1.115 | [14 empty] | #DIV/0! | #DIV/0! | #DIV/0! | #DIV/0! | #DIV/0! | #DIV/0! | #DIV/0! | #DIV/0! | #DIV/0! | #DIV/0! | #DIV/0!
[7 empty] | 1.115 | [14 empty] | #DIV/0! | #DIV/0! | #DIV/0! | #DIV/0! | #DIV/0! | #DIV/0! | #DIV/0! | #DIV/0! | #DIV/0! | #DIV/0! | #DIV/0!
[7 empty] | 1.115 | [14 empty] | #DIV/0! | #DIV/0! | #DIV/0! | #DIV/0! | #DIV/0! | #DIV/0! | #DIV/0! | #DIV/0! | #DIV/0! | #DIV/0! | #DIV/0!
[7 empty] | 1.115 | [14 empty] | #DIV/0! | #DIV/0! | #DIV/0! | #DIV/0! | #DIV/0! | #DIV/0! | #DIV/0! | #DIV/0! | #DIV/0! | #DIV/0! | #DIV/0!
[22 empty] | #DIV/0! | #DIV/0! | #DIV/0! | #DIV/0! | #DIV/0! | #DIV/0! | #DIV/0! | #DIV/0! | #DIV/0! | #DIV/0! | #DIV/0!
[22 empty] | #DIV/0! | #DIV/0! | #DIV/0! | #DIV/0! | #DIV/0! | #DIV/0! | #DIV/0! | #DIV/0! | #DIV/0! | #DIV/0! | #DIV/0!
[22 empty] | #DIV/0! | #DIV/0! | #DIV/0! | #DIV/0! | #DIV/0! | #DIV/0! | #DIV/0! | #DIV/0! | #DIV/0! | #DIV/0! | #DIV/0!
[22 empty] | #DIV/0! | #DIV/0! | #DIV/0! | #DIV/0! | #DIV/0! | #DIV/0! | #DIV/0! | #DIV/0! | #DIV/0! | #DIV/0! | #DIV/0!
[22 empty] | #DIV/0! | #DIV/0! | #DIV/0! | #DIV/0! | #DIV/0! | #DIV/0! | #DIV/0! | #DIV/0! | #DIV/0! | #DIV/0! | #DIV/0!
[22 empty] | #DIV/0! | #DIV/0! | #DIV/0! | #DIV/0! | #DIV/0! | #DIV/0! | #DIV/0! | #DIV/0! | #DIV/0! | #DIV/0! | #DIV/0!
[22 empty] | #DIV/0! | #DIV/0! | #DIV/0! | #DIV/0! | #DIV/0! | #DIV/0! | #DIV/0! | #DIV/0! | #DIV/0! | #DIV/0! | #DIV/0!
[22 empty] | #DIV/0! | #DIV/0! | #DIV/0! | #DIV/0! | #DIV/0! | #DIV/0! | #DIV/0! | #DIV/0! | #DIV/0! | #DIV/0! | #DIV/0!
[22 empty] | #DIV/0! | #DIV/0! | #DIV/0! | #DIV/0! | #DIV/0! | #DIV/0! | #DIV/0! | #DIV/0! | #DIV/0! | #DIV/0! | #DIV/0!
[22 empty] | #DIV/0! | #DIV/0! | #DIV/0! | #DIV/0! | #DIV/0! | #DIV/0! | #DIV/0! | #DIV/0! | #DIV/0! | #DIV/0! | #DIV/0!
[22 empty] | #DIV/0! | #DIV/0! | #DIV/0! | #DIV/0! | #DIV/0! | #DIV/0! | #DIV/0! | #DIV/0! | #DIV/0! | #DIV/0! | #DIV/0!
[22 empty] | #DIV/0! | #DIV/0! | #DIV/0! | #DIV/0! | #DIV/0! | #DIV/0! | #DIV/0! | #DIV/0! | #DIV/0! | #DIV/0! | #DIV/0!
[22 empty] | #DIV/0! | #DIV/0! | #DIV/0! | #DIV/0! | #DIV/0! | #DIV/0! | #DIV/0! | #DIV/0! | #DIV/0! | #DIV/0! | #DIV/0!
[22 empty] | #DIV/0! | #DIV/0! | #DIV/0! | #DIV/0! | #DIV/0! | #DIV/0! | #DIV/0! | #DIV/0! | #DIV/0! | #DIV/0! | #DIV/0!
[22 empty] | #DIV/0! | #DIV/0! | #DIV/0! | #DIV/0! | #DIV/0! | #DIV/0! | #DIV/0! | #DIV/0! | #DIV/0! | #DIV/0! | #DIV/0!
[22 empty] | #DIV/0! | #DIV/0! | #DIV/0! | #DIV/0! | #DIV/0! | #DIV/0! | #DIV/0! | #DIV/0! | #DIV/0! | #DIV/0! | #DIV/0!
[22 empty] | #DIV/0! | #DIV/0! | #DIV/0! | #DIV/0! | #DIV/0! | #DIV/0! | #DIV/0! | #DIV/0! | #DIV/0! | #DIV/0! | #DIV/0!
[22 empty] | #DIV/0! | #DIV/0! | #DIV/0! | #DIV/0! | #DIV/0! | #DIV/0! | #DIV/0! | #DIV/0! | #DIV/0! | #DIV/0! | #DIV/0!
[22 empty] | #DIV/0! | #DIV/0! | #DIV/0! | #DIV/0! | #DIV/0! | #DIV/0! | #DIV/0! | #DIV/0! | #DIV/0! | #DIV/0! | #DIV/0!
[22 empty] | #DIV/0! | #DIV/0! | #DIV/0! | #DIV/0! | #DIV/0! | #DIV/0! | #DIV/0! | #DIV/0! | #DIV/0! | #DIV/0! | #DIV/0!
[22 empty] | #DIV/0! | #DIV/0! | #DIV/0! | #DIV/0! | #DIV/0! | #DIV/0! | #DIV/0! | #DIV/0! | #DIV/0! | #DIV/0! | #DIV/0!
[22 empty] | #DIV/0! | #DIV/0! | #DIV/0! | #DIV/0! | #DIV/0! | #DIV/0! | #DIV/0! | #DIV/0! | #DIV/0! | #DIV/0! | #DIV/0!
[22 empty] | #DIV/0! | #DIV/0! | #DIV/0! | #DIV/0! | #DIV/0! | #DIV/0! | #DIV/0! | #DIV/0! | #DIV/0! | #DIV/0! | #DIV/0!
[22 empty] | #DIV/0! | #DIV/0! | #DIV/0! | #DIV/0! | #DIV/0! | #DIV/0! | #DIV/0! | #DIV/0! | #DIV/0! | #DIV/0! | #DIV/0!
[22 empty] | #DIV/0! | #DIV/0! | #DIV/0! | #DIV/0! | #DIV/0! | #DIV/0! | #DIV/0! | #DIV/0! | #DIV/0! | #DIV/0! | #DIV/0!
[22 empty] | #DIV/0! | #DIV/0! | #DIV/0! | #DIV/0! | #DIV/0! | #DIV/0! | #DIV/0! | #DIV/0! | #DIV/0! | #DIV/0! | #DIV/0!
[22 empty] | #DIV/0! | #DIV/0! | #DIV/0! | #DIV/0! | #DIV/0! | #DIV/0! | #DIV/0! | #DIV/0! | #DIV/0! | #DIV/0! | #DIV/0!
[22 empty] | #DIV/0! | #DIV/0! | #DIV/0! | #DIV/0! | #DIV/0! | #DIV/0! | #DIV/0! | #DIV/0! | #DIV/0! | #DIV/0! | #DIV/0!
[22 empty] | #DIV/0! | #DIV/0! | #DIV/0! | #DIV/0! | #DIV/0! | #DIV/0! | #DIV/0! | #DIV/0! | #DIV/0! | #DIV/0! | #DIV/0!
[22 empty] | #DIV/0! | #DIV/0! | #DIV/0! | #DIV/0! | #DIV/0! | #DIV/0! | #DIV/0! | #DIV/0! | #DIV/0! | #DIV/0! | #DIV/0!
[22 empty] | #DIV/0! | #DIV/0! | #DIV/0! | #DIV/0! | #DIV/0! | #DIV/0! | #DIV/0! | #DIV/0! | #DIV/0! | #DIV/0! | #DIV/0!
[22 empty] | #DIV/0! | #DIV/0! | #DIV/0! | #DIV/0! | #DIV/0! | #DIV/0! | #DIV/0! | #DIV/0! | #DIV/0! | #DIV/0! | #DIV/0!
[22 empty] | #DIV/0! | #DIV/0! | #DIV/0! | #DIV/0! | #DIV/0! | #DIV/0! | #DIV/0! | #DIV/0! | #DIV/0! | #DIV/0! | #DIV/0!
[22 empty] | #DIV/0! | #DIV/0! | #DIV/0! | #DIV/0! | #DIV/0! | #DIV/0! | #DIV/0! | #DIV/0! | #DIV/0! | #DIV/0! | #DIV/0!
[22 empty] | #DIV/0! | #DIV/0! | #DIV/0! | #DIV/0! | #DIV/0! | #DIV/0! | #DIV/0! | #DIV/0! | #DIV/0! | #DIV/0! | #DIV/0!
[22 empty] | #DIV/0! | #DIV/0! | #DIV/0! | #DIV/0! | #DIV/0! | #DIV/0! | #DIV/0! | #DIV/0! | #DIV/0! | #DIV/0! | #DIV/0!
[22 empty] | #DIV/0! | #DIV/0! | #DIV/0! | #DIV/0! | #DIV/0! | #DIV/0! | #DIV/0! | #DIV/0! | #DIV/0! | #DIV/0! | #DIV/0!
[22 empty] | #DIV/0! | #DIV/0! | #DIV/0! | #DIV/0! | #DIV/0! | #DIV/0! | #DIV/0! | #DIV/0! | #DIV/0! | #DIV/0! | #DIV/0!
[22 empty] | #DIV/0! | #DIV/0! | #DIV/0! | #DIV/0! | #DIV/0! | #DIV/0! | #DIV/0! | #DIV/0! | #DIV/0! | #DIV/0! | #DIV/0!
[22 empty] | #DIV/0! | #DIV/0! | #DIV/0! | #DIV/0! | #DIV/0! | #DIV/0! | #DIV/0! | #DIV/0! | #DIV/0! | #DIV/0! | #DIV/0!
[22 empty] | #DIV/0! | #DIV/0! | #DIV/0! | #DIV/0! | #DIV/0! | #DIV/0! | #DIV/0! | #DIV/0! | #DIV/0! | #DIV/0! | #DIV/0!
[22 empty] | #DIV/0! | #DIV/0! | #DIV/0! | #DIV/0! | #DIV/0! | #DIV/0! | #DIV/0! | #DIV/0! | #DIV/0! | #DIV/0! | #DIV/0!
[22 empty] | #DIV/0! | #DIV/0! | #DIV/0! | #DIV/0! | #DIV/0! | #DIV/0! | #DIV/0! | #DIV/0! | #DIV/0! | #DIV/0! | #DIV/0!
[22 empty] | #DIV/0! | #DIV/0! | #DIV/0! | #DIV/0! | #DIV/0! | #DIV/0! | #DIV/0! | #DIV/0! | #DIV/0! | #DIV/0! | #DIV/0!
[22 empty] | #DIV/0! | #DIV/0! | #DIV/0! | #DIV/0! | #DIV/0! | #DIV/0! | #DIV/0! | #DIV/0! | #DIV/0! | #DIV/0! | #DIV/0!
[22 empty] | #DIV/0! | #DIV/0! | #DIV/0! | #DIV/0! | #DIV/0! | #DIV/0! | #DIV/0! | #DIV/0! | #DIV/0! | #DIV/0! | #DIV/0!
[22 empty] | #DIV/0! | #DIV/0! | #DIV/0! | #DIV/0! | #DIV/0! | #DIV/0! | #DIV/0! | #DIV/0! | #DIV/0! | #DIV/0! | #DIV/0!
[22 empty] | #DIV/0! | #DIV/0! | #DIV/0! | #DIV/0! | #DIV/0! | #DIV/0! | #DIV/0! | #DIV/0! | #DIV/0! | #DIV/0! | #DIV/0!
[22 empty] | #DIV/0! | #DIV/0! | #DIV/0! | #DIV/0! | #DIV/0! | #DIV/0! | #DIV/0! | #DIV/0! | #DIV/0! | #DIV/0! | #DIV/0!
[22 empty] | #DIV/0! | #DIV/0! | #DIV/0! | #DIV/0! | #DIV/0! | #DIV/0! | #DIV/0! | #DIV/0! | #DIV/0! | #DIV/0! | #DIV/0!
[22 empty] | #DIV/0! | #DIV/0! | #DIV/0! | #DIV/0! | #DIV/0! | #DIV/0! | #DIV/0! | #DIV/0! | #DIV/0! | #DIV/0! | #DIV/0!
[22 empty] | #DIV/0! | #DIV/0! | #DIV/0! | #DIV/0! | #DIV/0! | #DIV/0! | #DIV/0! | #DIV/0! | #DIV/0! | #DIV/0! | #DIV/0!
[22 empty] | #DIV/0! | #DIV/0! | #DIV/0! | #DIV/0! | #DIV/0! | #DIV/0! | #DIV/0! | #DIV/0! | #DIV/0! | #DIV/0! | #DIV/0!
[22 empty] | #DIV/0! | #DIV/0! | #DIV/0! | #DIV/0! | #DIV/0! | #DIV/0! | #DIV/0! | #DIV/0! | #DIV/0! | #DIV/0! | #DIV/0!
[22 empty] | #DIV/0! | #DIV/0! | #DIV/0! | #DIV/0! | #DIV/0! | #DIV/0! | #DIV/0! | #DIV/0! | #DIV/0! | #DIV/0! | #DIV/0!
[22 empty] | #DIV/0! | #DIV/0! | #DIV/0! | #DIV/0! | #DIV/0! | #DIV/0! | #DIV/0! | #DIV/0! | #DIV/0! | #DIV/0! | #DIV/0!
[22 empty] | #DIV/0! | #DIV/0! | #DIV/0! | #DIV/0! | #DIV/0! | #DIV/0! | #DIV/0! | #DIV/0! | #DIV/0! | #DIV/0! | #DIV/0!
[22 empty] | #DIV/0! | #DIV/0! | #DIV/0! | #DIV/0! | #DIV/0! | #DIV/0! | #DIV/0! | #DIV/0! | #DIV/0! | #DIV/0! | #DIV/0!
[22 empty] | #DIV/0! | #DIV/0! | #DIV/0! | #DIV/0! | #DIV/0! | #DIV/0! | #DIV/0! | #DIV/0! | #DIV/0! | #DIV/0! | #DIV/0!
[22 empty] | #DIV/0! | #DIV/0! | #DIV/0! | #DIV/0! | #DIV/0! | #DIV/0! | #DIV/0! | #DIV/0! | #DIV/0! | #DIV/0! | #DIV/0!
[22 empty] | #DIV/0! | #DIV/0! | #DIV/0! | #DIV/0! | #DIV/0! | #DIV/0! | #DIV/0! | #DIV/0! | #DIV/0! | #DIV/0! | #DIV/0!
[22 empty] | #DIV/0! | #DIV/0! | #DIV/0! | #DIV/0! | #DIV/0! | #DIV/0! | #DIV/0! | #DIV/0! | #DIV/0! | #DIV/0! | #DIV/0!
[22 empty] | #DIV/0! | #DIV/0! | #DIV/0! | #DIV/0! | #DIV/0! | #DIV/0! | #DIV/0! | #DIV/0! | #DIV/0! | #DIV/0! | #DIV/0!
[22 empty] | #DIV/0! | #DIV/0! | #DIV/0! | #DIV/0! | #DIV/0! | #DIV/0! | #DIV/0! | #DIV/0! | #DIV/0! | #DIV/0! | #DIV/0!
[22 empty] | #DIV/0! | #DIV/0! | #DIV/0! | #DIV/0! | #DIV/0! | #DIV/0! | #DIV/0! | #DIV/0! | #DIV/0! | #DIV/0! | #DIV/0!
[22 empty] | #DIV/0! | #DIV/0! | #DIV/0! | #DIV/0! | #DIV/0! | #DIV/0! | #DIV/0! | #DIV/0! | #DIV/0! | #DIV/0! | #DIV/0!
[22 empty] | #DIV/0! | #DIV/0! | #DIV/0! | #DIV/0! | #DIV/0! | #DIV/0! | #DIV/0! | #DIV/0! | #DIV/0! | #DIV/0! | #DIV/0!
[22 empty] | #DIV/0! | #DIV/0! | #DIV/0! | #DIV/0! | #DIV/0! | #DIV/0! | #DIV/0! | #DIV/0! | #DIV/0! | #DIV/0! | #DIV/0!
[22 empty] | #DIV/0! | #DIV/0! | #DIV/0! | #DIV/0! | #DIV/0! | #DIV/0! | #DIV/0! | #DIV/0! | #DIV/0! | #DIV/0! | #DIV/0!
[22 empty] | #DIV/0! | #DIV/0! | #DIV/0! | #DIV/0! | #DIV/0! | #DIV/0! | #DIV/0! | #DIV/0! | #DIV/0! | #DIV/0! | #DIV/0!
[22 empty] | #DIV/0! | #DIV/0! | #DIV/0! | #DIV/0! | #DIV/0! | #DIV/0! | #DIV/0! | #DIV/0! | #DIV/0! | #DIV/0! | #DIV/0!

## Sheet3
Ticks
Y
N
Pass
Fail
Spinneret
Dome | Dome
Flat | Flat
0.6/0.09 (M1) | 0.05/0.075 (S1)
0.065/0.0975 (M2) | 0.05/0.075 (S2)
0.05/0.1 (M3) | 0.05/0.075 (S3)
0.06/0.12 (M4) | 0.05/0.075 (S4)
(S1) 0.08/0.12 | 0.1/0.15 (S5)
(S2) 0.05/0.075 | 0.1/0.15 (S6)
(S3) 0.1/0.15 | 0.08/0.12 (S7)
0.08/0.12 (S8)
0.6/0.09 (MA)
0.05/0.1 (MB)
0.065/0.0975 (MC)
0.06/0.12 (MD)
Coag Condition
Fresh
Old
Filters
New
Old

## trial sheets old
Note on AF17: Deb: Bath concentration found to be 70%
Note on AG17: Deb: Bath concentration found to be 70%
Note on AH17: Deb: Bath concentration found to be 70%
Note on AI17: Deb: Bath concentration found to be 70%
Note on AJ17: Deb: Bath concentration found to be 70%
Note on BQ17: Deb: New Bath
Note on CD17: Deb: New Bath
Note on DN17: Deb: New Bath
Note on EX17: Deb: New Bath
Note on FP17: Deb: New Bath
Note on FV17: Deb: New Bath
Note on GH17: Deb: New Bath
Note on AY25: Deb: These speeds are a guess as it wasn't recorded at the time.
Note on A37: Deb: Equals Extrusion Volume/ Area of holes; ie : extrusion Velocity/ (501*pi*0.025^2)
Note on A38: Deb: Jet Stretch equals speed coming out of coag bath / Extrusion Volume; ie: Coag Roller speed/ Extrusion Volume
Note on A39: Deb: Extrusion volume equals RPM of pump * 0.9
Note on A40: Deb: Residence time is time in the coag bath (assuming bath 0.98m long) ie: 0.98/coag speed and * by 60 to get to seconds.

## SAMPLE ID
Protected: CarbonID
WSL Processing Date | Code | Dope ID
Typical
180125 | WSL180125
180215 | WSL180215
180216 | WSL180216
180220 | WSL180220
180221 | WSL180221
180222 | WSL180222
180223 | WSL180223A
180223 | WSL180223B
180315 | WSL180315
180316 | WSL180316
180320 | WSL180320
180321 | WSL180321
180326 | WSL180326
180413 | WSL180413#1
WSL180413#2
WSL180413#3
180417 | WSL180417#4
WSL180417#5
WSL180417#7
WSL180417#8
WSL180417#9
WSL180417#10
180419 | WSL180419#1
WSL180419#2
WSL180419#3
180508 | WSLO180508
180515 | WSL180515#1
WSL180515#5
WSL180515#10
180522 | WSL180522A#1
WSL180522A#3
WSL180522A#4
WSL180522A#8
WSL180522A#10
WSL180522A#11
180522 | WSL180522B#8
WSL180522B#10
WSL180522B#11
180524 | WSL180524B#1
WSL180524B#3
WSL180524B#4
180524 | WSL180524C#1
WSL180524C#3
WSL180524C#4
WSL180524C#8
WSL180524C#10
WSL180524C#11
180529 | WSL180529D#1
WSL180529D#3
WSL180529D#4
WSL180529D#8
WSL180529D#10
WSL180529D#11
180529 | WSL180529E#8
WSL180529E#10
WSL180529E#11
WSL180529E#4
180531 | WSL180531E#1
WSL180531E#3
180531 | WSL180531F#1
WSL180531F#4
180602 | WSL180602F#8
WSL180602F#10
WSL180602F#11
WSL180602F#3
180614 | WSL180614G#1
WSL180614G#3
WSL180614g#4
WSL180614G#8
WSL180614G#10
WSL180614G#11
WSL180614H#8
WSL180614H#10
WSL180614H#11
180615 | WSL180615H#1
WSL180615H#3
WSL180615H#4
WSL180615i#1
WSL180615I#3
WSL180615I#4
WSL180615I#8
WSL180615I#10
WSL180605I#11
WSL180604I#4
180705 | WSL180705#1A/W180705_E_0_967
WSL180705#1B/W180705_E_0_968
WSL180705#1C/W180705_E_O_969
180706 | WSL180706#1C/W180706_E_0_970
WSL180706#1D/W180706_E_0_971
WSL180706#1E/W180706_E_0_972
WSL180706#4E LS/W180706_E_0_973
WSL180706#4E MS/W180706_E_0_974
WSL180706#4E HS/W180706_E_0_975
WSL180706#4D LS/W180706_E_0_976
WSL180706#4D HS/W180706_E_0_977
WSL180706#4CE LS/W180706_E_0_978
WSL180706#4C HS/W180706_E_0_979
180710 | WSL180710#4B HS/W180710_E_0_980
WSL180710#4B LS/W180710_E_0_981
WSL180710#4B MS/W180710_E_0_982
WSL180710#4A HS/W180710_E_0_983
180710-60deg | WSL180710#1 60DEG/W180710_E_0_984
180710 | WSL180710#12D LS/W180710_E_0_985
WSL180710#12D HS/W180710_E_0_986
180718 | LKH18001/W180718_R_1_987
LKH18011A/W180718_R_1_988
LKH18011B/W180718_1_R_989
LKH18021A/W180718_1_R_990
LKH18021B/W180718_1_R_991
180720 | LKH18004/W180720_R_1_992
LKH18014/W180720_R_1_993
LKH18024/w180720_R_1_994
LKH18005/W180720_R_1_995
LKH18015/W180720_R_1_996
LKH18025/W180720_R_1_997
LKH18006/W180720_R_1_998
LKH18016/w180720_R_1_999
LKH18026/W180720_R_1_1000
180726 | WSL180726-1001/W180726_R_2_1001
WSL180726-1002/W180726_R_2_1002
180726 | WSL180725-1003
WSL18072-1004
WSL180726-1005
WSL108726-1006
WSL180726-1007
WSL180726-1008
180731 | W180731_E_4_1009 | D180730_E_16_1001
| W180731_E_4_1010 | D180730_E_16_1001
| W180731_E_4_1011 | D180730_E_16_1001
180802 | W180802_E_5_1012 | D180801_E_16_1002
180807 | W180807_E_5_1013 | D180807_E_16_1003
180808 | W180808_E_4_1014 | D180806_E_16_1003 & 4
| W180808_E_4_1015 | D180806_E_16_1003 & 4
| W180808_E_4_1016 | D180806_E_16_1003 & 4
| W180808_E_4_1017 | D180806_E_16_1003 & 4
| W180808_E_4_1018 | D180806_E_16_1003 & 4
| W180808_E_4_1019 | D180806_E_16_1003 & 4
| W180808_E_4_1020 | D180806_E_16_1003 & 4
| W180808_E_4_1021 | D180806_E_16_1003 & 4
| W180808_E_4_1022 | D180806_E_16_1003 & 4
| W180808_E_4_1023 | D180806_E_16_1003 & 4
| W180808_E_4_1024 | D180806_E_16_1003 & 4
| W180808_E_4_1025 | D180806_E_16_1003 & 4
| W180808_E_4_1026 | D180806_E_16_1003 & 4
| W180808_E_4_1027 | D180806_E_16_1003 & 4
| W180808_E_4_1028 | D180806_E_16_1003 & 4
| W180808_E_4_1029 | D180806_E_16_1003 & 4
| W180808_E_4_1030 | D180806_E_16_1003 & 4
| W180808_E_5_1031 | D180806_E_16_1003 & 4
180814 | W180814_E_6_1032 | D180813_E_16_1005
| W180814_E_6_1033 | D180813_E_16_1005
180815 | W180815_E_6_1034 | D180813_E_16_1005
| W180815_E_7_1035 | D180813_E_16_1005
| W180815_E_7_1036 | D180813_E_16_1005
| W180815_E_7_1037 | D180813_E_16_1005
180817 | w180817-r-8-1038 | D180815_R_17_1006
| w180817-r-8-1039 | D180815_R_17_1006
| w180817-r-8-1040 | D180815_R_17_1006
| w180817-r-8-1041 | D180815_R_17_1006
| w180817-r-8-1042 | D180815_R_17_1006
| w180817-r-8-1043 | D180815_R_17_1006
| w180817-r-8-1044 | D180815_R_17_1006
| w180817-r-8-1045 | D180815_R_17_1006
| w180817-r-8-1046 | D180815_R_17_1006
| w180817-r-8-1047 | D180815_R_17_1006
| w180817-r-8-1048 | D180815_R_17_1006
| W180818_R_8_1049 | D180815_R_17_1006
180823 | W180822_A_9_1050 | D180820_A_16_1007
| W180822_A_9_1051 | D180820_A_16_1007
| W180822_A_9_1052 | D180820_A_16_1007
| W180822_A_9_1053 | D180820_A_16_1007
| W180822_A_9_1054 | D180820_A_16_1007
| W180822_A_9_1055 | D180820_A_16_1007
| W180822_A_9_1056 | D180820_A_16_1007
180907 | W180907-R-10-1057 | D180904_R_17_1008
| W180907-R-10-1058 | D180904_R_17_1008
| W180907-R-10-1059 | D180904_R_17_1008
| W180907-R-10-1060 | D180904_R_17_1008
| W180907-R-10-1061 | D180904_R_17_1008
| W180907-R-10-1062 | D180904_R_17_1008
| W180907-R-10-1063 | D180904_R_17_1008
| W180907-R-10-1064 | D180904_R_17_1008
| W180907-R-10-1065 | D180904_R_17_1008
180912 | W180912-E-11-1066 | D180911_E_20_1010
| W180912-E-11-1067 | D180911_E_20_1010
| W180912-E-11-1068 | D180911_E_20_1010
| W180912-E-11-1069 | D180911_E_20_1010
| W180912-E-11-1070 | D180911_E_20_1010
| W180912-E-11-1071 | D180911_E_20_1010
| W180912-E-11-1072 | D180911_E_20_1010
180919 | W180919-E-11-1073 | D180917_E_0_1011
| W180919-E-11-1074 | D180917_E_0_1011
| W180919-E-11-1075 | D180917_E_0_1011
| W180919-E-11-1076 | D180917_E_0_1011
| W180919-E-11-1077 | D180917_E_0_1011
| W180919-E-11-1078 | D180917_E_0_1011
| W180919-E-12-1079 | D180917_E_0_1011
| W180919-E-12-1080 | D180917_E_0_1011
180921 | W180921-R-13-1081 | D180917-R-21-1014
| W180921-R-13-1082 | D180917-R-21-1014
| W180921-R-13-1083 | D180917-R-21-1014
| W180921-R-13-1084 | D180917-R-21-1014
| W180921-R-13-1085 | D180917-R-21-1014
| W180921-R-13-1086 | D180917-R-21-1014
| W180921-R-13-1087 | D180917-R-21-1014
| W180921-R-13-1088 | D180917-R-21-1014
| W180921-R-13-1089 | D180917-R-21-1014
| W180921-R-13-1090 | D180917-R-21-1014
| W180921_R-12-1091 | D180917-R-21-1014
| W180921_R-12-1092 | D180917-R-21-1014
| W180921_R-12-1093 | D180917-R-21-1014
| W180921_R-12-1094 | D180917-R-21-1014
| W180921_R-12-1095 | D180917-R-21-1014
180926 | W180926-R-13-1096 | D18092-R-21-1015
| W180926-R-13-1097 | D18092-R-21-1015
| W180926-R-13-1098 | D18092-R-21-1015
| W180926-R-13-1099 | D18092-R-21-1015
| W180926-R-13-1100 | D18092-R-21-1015
| W180926-R-13-1101 | D18092-R-21-1015
| W180926-R-13-1102 | D18092-R-21-1015
181005 | W181005-R-14-1103 | D181001_R_21_1016
| W181005-R-14-1104 | D181001_R_21_1016
181010 | W181010-R-14-1105 | D181001-R-21-1017
| W181010-R-14-1106 | D181001-R-21-1017
| W181010-R-14-1107 | D181001-R-21-1017
| W181010-R-14-1108 | D181001-R-21-1017
181017 | W181017-R-14-1109 | D181015-R-21-1018
181017 | W181017-R-14-1110 | D181015-R-21-1018
181017 | W181017-R-14-1111 | D181015-R-21-1018
181017 | W181017-R-14-1112 | D181015-R-21-1018
181017 | W181017-R-14-1113 | D181015-R-21-1018
181017 | W181017-R-14-1114 | D181015-R-21-1018
181017 | W181017-R-14-1115 | D181015-R-21-1018
181019 | W181019-R-14-1116 | D181017-R-21-1019
181019 | W181019-R-14-1117 | D181017-R-21-1019
181019 | W181019-R-14-1118 | D181017-R-21-1019
181019 | W181019-R-14-1119 | D181017-R-21-1019
181019 | W181019-R-14-1120 | D181017-R-21-1019
181019 | W181019-R-14-1121 | D181017-R-21-1019
181019 | W181019-R-14-1122 | D181017-R-21-1019
181026 | W181026-R-15-1123 | D181017-R-21-1020
181026 | W181026-R-15-1124 | D181017-R-21-1020
181026 | W181026-R-15-1125 | D181017-R-21-1020
181026 | W181026-R-15-1126 | D181017-R-21-1020
181026 | W181026-R-15-1127 | D181017-R-21-1020
181026 | W181026-R-15-1128 | D181017-R-21-1020
181026 | W181026-R-15-1128B | D181017-R-21-1020
181102 | W181102-R16-1129 | D181031_R_19_1021
181102 | W181102-R16-1130 | D181031_R_19_1021
181102 | W181102-R16-1131 | D181031_R_19_1021
181102 | W181102-R16-1132 | D181031_R_19_1021
181102 | W181102-R16-1133 | D181031_R_19_1021
181102 | W181102-R16-1134 | D181031_R_19_1021
181102 | W181102-R16-1135 | D181031_R_19_1021
181102 | W181102-R16-1136 | D181031_R_19_1021
181107 | W181107-SC-17-1137 | D181105-R-23-1022
181113 | W18181113-E-18-1138P1 | D181112-E-20-1023
| W18181113-E-18-1138P2 | D181112-E-20-1023
| W181113-E-18-1139 | D181112-E-20-1023
| W181113-E-18-1140P1 | D181112-E-20-1023
| W181113-E-18-1140P2 | D181112-E-20-1023
181114 | W181114-E-18-1141 | D181113-E-20-1034
| W181114-E-18-1142P1 | D181113-E-20-1034
| W181114-E-18-1142P2 | D181113-E-20-1034
| W181114-E-18-1142P3 | D181113-E-20-1034
181114 | W181114-E-19-1143P1 | D181113-E-20-1034
| W181114-E-19-1143P2 | D181113-E-20-1034
181116 | W181116-E-20-1144 | D181113-E-20-1034
| W181116-E-20-1145 | D181113-E-20-1034
| W181116-E-20-1146 | D181113-E-20-1034
| W181116-E-20-1147 | D181113-E-20-1034
| W181116-E-20-1148 | D181113-E-20-1034
| W181116-E-20-1149 | D181113-E-20-1034
| W181116-E-20-1150 | D181113-E-20-1034
| W181116-E-20-1151 | D181113-E-20-1034
| W181116-E-20-1152 | D181113-E-20-1034
| W181116-E-20-1153 | D181113-E-20-1034
| W181116-E-20-1154 | D181113-E-20-1034
| W181116-E-20-1155 | D181113-E-20-1034
| W181116-E-20-1156 | D181113-E-20-1034
| W181116-E-20-1157 | D181113-E-20-1034
181121 | W181121-E-21-1158 | D181120_E_20_1026
| W181121-E-21-1159 | D181120_E_20_1026
| W181121-E-21-1160 | D181120_E_20_1026
| W181121-E-21-1161 | D181120_E_20_1026
| W181121-E-21-1162 | D181120_E_20_1026
| W181121-E-21-1163 | D181120_E_20_1026
| W181121-E-21-1164 | D181120_E_20_1026
| W181121-E-21-1165 | D181120_E_20_1026
| W181121-E-21-1166 | D181120_E_20_1026
| W181121-E-21-1167 | D181120_E_20_1026
| W181121-E-21-1168 | D181120_E_20_1026
181122 | W181122-E-21-1169P1 | D181120_E_20_1026
| W181122-E-21-1169P2 | D181120_E_20_1026
181128 | W181128-E-22-1170 | D181127-E-20-1027
| W181128-E-22-1171 | D181127-E-20-1027
| W181128-E-22-1172 | D181127-E-20-1027
| W181128-E-22-1173 | D181127-E-20-1027
| W181128-E-22-1174 | D181127-E-20-1027
| W181128-E-22-1175 | D181127-E-20-1027
181130 | W181130-E-22-1176 | D181127-E-20-1027
| W181130-E-22-1177 | D181127-E-20-1027
| W181130-E-22-1178 | D181127-E-20-1027
| W181130-E-22-1179 | D181127-E-20-1027
| W181130-E-22-1180 | D181127-E-20-1027
| W181130-E-22-1181 | D181127-E-20-1027
| W181130-E-22-1182 | D181127-E-20-1027
| W181130-E-22-1183 | D181127-E-20-1027
| W181130-E-22-1184 | D181127-E-20-1027
| W181130-E-22-1185 | D181127-E-20-1027
| W181130-E-22-1186 | D181127-E-20-1027
| W181130-E-22-1187 | D181127-E-20-1027
| W181130-E-22-1188 | D181127-E-20-1027
| W181130-E-22-1189 | D181127-E-20-1027
| W181130-E-22-1190 | D181127-E-20-1027
| W181130-E-22-1191 | D181127-E-20-1027
| W181130-E-22-1192 | D181127-E-20-1027
181204 | W181204-E-23-1193 | D181127_E_20_1028
| W181204-E-23-1194 | D181127_E_20_1028
| W181204-E-23-1195 | D181127_E_20_1028
| W181204-E-23-1196 | D181127_E_20_1028
| W181204-E-23-1197 | D181127_E_20_1028
| W181204-E-23-1198 | D181127_E_20_1028
| W181204-E-23-1199 | D181127_E_20_1028
| W181204-E-23-1200 | D181127_E_20_1028
181205 | W181205-E-23-1201 | D181127_E_20_1028
| W181205-E-23-1202 | D181127_E_20_1028
| W181205-E-23-1203 | D181127_E_20_1028
181210 | W181210-E-24-1204 | D181206-E-20-1029
| W181210-E-24-1205 | D181206-E-20-1029
| W181210-E-24-1206 | D181206-E-20-1029
| W181210-E-24-1207 | D181206-E-20-1029
| W181210-E-24-1208 | D181206-E-20-1029
| W181210-E-24-1209 | D181206-E-20-1029
| W181210-E-24-1210 | D181206-E-20-1029
181211 | W181211-E-24-1211 | D181206-E-20-1029
| W181211-E-24-1212 | D181206-E-20-1029
| W181211-E-24-1213 | D181206-E-20-1029
| W181211-E-24-1214 | D181206-E-20-1029
181213 | W181213-SC-25-1215 | D181212-SC-1030
190122 | W190122-E-001-1216 | D190117_E_20_1031
190122 | W190122-E-001-1217 | D190117_E_20_1031
190122 | W190122-E-001-1218 | D190117_E_20_1031
190122 | W190122-E-001-1219 | D190117_E_20_1031
190122 | W190122-E-001-1220 | D190117_E_20_1031
190122 | W190122-E-001-1221 | D190117_E_20_1031
190122 | W190122-E-001-1222 | D190117_E_20_1031
190124 | W190124-E-001-1223 | D190123_E_20_1032
190124 | W190124-E-001-1224 | D190123_E_20_1032
190124 | W190124-E-001-1225 | D190123_E_20_1032
190124 | W190124-E-001-1226 | D190123_E_20_1032
190124 | W190124-E-001-1227 | D190123_E_20_1032
190131 | W190131-E-001-1228 | D190130_E_20_1033
190131 | W190131-E-001-1229 | D190130_E_20_1033
190131 | W190131-E-001-1230 | D190130_E_20_1033
190131 | W190131-E-001-1231 | D190130_E_20_1033
190131 | W190131-E-001-1232 | D190130_E_20_1033
190131 | W190131-E-001-1233 | D190130_E_20_1033
190131 | W190131-E-001-1234 | D190130_E_20_1033
190131 | W190131-E-001-1235 | D190130_E_20_1033
190131 | W190131-E-001-1236 | D190130_E_20_1033
190131 | W190131-E-001-1237 | D190130_E_20_1033
190131 | W190131-E-001-1238 | D190130_E_20_1033
190131 | W190131-E-001-1239 | D190130_E_20_1033
190201 | W190201-E-001-1240 | D190131_E_20_1034
190201 | W190201-E-001-1241 | D190131_E_20_1034
190201 | W190201-E-001-1242 | D190131_E_20_1034
190201 | W190201-E-001-1243 | D190131_E_20_1034
190201 | W190201-E-001-1244 | D190131_E_20_1034
190201 | W190201-E-001-1245 | D190131_E_20_1034
190201 | W190201-E-001-1246 | D190131_E_20_1034
190201 | W190201-E-001-1247 | D190131_E_20_1034
190201 | W190201-E-001-1248 | D190131_E_20_1034
190201 | W190201-E-001-1249 | D190131_E_20_1034
190201 | W190201-E-001-1250 | D190131_E_20_1034
190201 | W190201-E-001-1251 | D190131_E_20_1034
190205 | W190205-E-001-1252 | D190204_E_20_1035
190205 | W190205-E-001-1253 | D190204_E_20_1035
190205 | W190205-E-001-1254 | D190204_E_20_1035
190205 | W190205-E-001-1255 | D190204_E_20_1035
190205 | W190205-E-001-1256 | D190204_E_20_1035
190205 | W190205-E-001-1257 | D190204_E_20_1035
190205 | W190205-E-001-1258 | D190204_E_20_1035
190205 | W190205-E-001-1259 | D190204_E_20_1035
190205 | W190205-E-001-1260 | D190204_E_20_1035
190205 | W190205-E-001-1260 | D190204_E_20_1035
190205 | W190205-E-001-1261 | D190204_E_20_1035
190205 | W190205-E-001-1262 | D190204_E_20_1035
190205 | W190205-E-001-1263 | D190204_E_20_1035
190205 | W190205-E-001-1264 | D190204_E_20_1035
190205 | W190205-E-001-1265 | D190204_E_20_1035
190205 | W190205-E-001-1266 | D190204_E_20_1035
190206 | W190206-E-001-1267 | D190204_E_20_1035 (left over in dope tank) + bottle no. 1 of D190205_E_20_1036 (mixed together with the dope tank agitator as these were from different batches of Exlan PAN)
190206 | W190206-E-001-1268 | D190204_E_20_1035 (left over in dope tank) + bottle no. 1 of D190205_E_20_1036 (mixed together with the dope tank agitator as these were from different batches of Exlan PAN)
190206 | W190206-E-001-1269 | D190204_E_20_1035 (left over in dope tank) + bottle no. 1 of D190205_E_20_1036 (mixed together with the dope tank agitator as these were from different batches of Exlan PAN)
190206 | W190206-E-001-1270 | D190204_E_20_1035 (left over in dope tank) + bottle no. 1 of D190205_E_20_1036 (mixed together with the dope tank agitator as these were from different batches of Exlan PAN)
190206 | W190206-E-001-1271 | D190204_E_20_1035 (left over in dope tank) + bottle no. 1 of D190205_E_20_1036 (mixed together with the dope tank agitator as these were from different batches of Exlan PAN)
190206 | W190206-E-001-1272 | D190204_E_20_1035 (left over in dope tank) + bottle no. 1 of D190205_E_20_1036 (mixed together with the dope tank agitator as these were from different batches of Exlan PAN)
190206 | W190206-E-001-1273 | D190204_E_20_1035 (left over in dope tank) + bottle no. 1 of D190205_E_20_1036 (mixed together with the dope tank agitator as these were from different batches of Exlan PAN)
190206 | W190206-E-001-1274 | D190204_E_20_1035 (left over in dope tank) + bottle no. 1 of D190205_E_20_1036 (mixed together with the dope tank agitator as these were from different batches of Exlan PAN)
190206 | W190206-E-001-1275 | D190204_E_20_1035 (left over in dope tank) + bottle no. 1 of D190205_E_20_1036 (mixed together with the dope tank agitator as these were from different batches of Exlan PAN)
190207 | W190207-E-001-1276 | D190205_E_20_1036 (bottle 2)
190207 | W190207-E-001-1277 | D190205_E_20_1036 (bottle 2)
190207 | W190207-E-001-1278 | D190205_E_20_1036 (bottle 2)
190207 | W190207-E-001-1279 | D190205_E_20_1036 (bottle 2)
190207 | W190207-E-001-1280 | D190205_E_20_1036 (bottle 2)
190207 | W190207-E-001-1281 | D190205_E_20_1036 (bottle 2)
190207 | W190207-E-001-1282 | D190205_E_20_1036 (bottle 2)
190214 | W190214-E-002-1283 | D190212_E_20_1037
190214 | W190214-E-002-1283 | D190212_E_20_1037
190214 | W190214-E-002-1283 | D190212_E_20_1037
190215 | W190215-E-003-1284 | D190212_E_20_1037
190215 | W190215-E-003-1284 | D190212_E_20_1037
190215 | W190215-E-003-1284 | D190212_E_20_1037
190227 | W190227-SC-004-1285 | D190226-SC-21-1038
190227 | W190227-SC-004-1285 | D190226-SC-21-1038
190227 | W190227-SC-004-1285 | D190226-SC-21-1038
190227 | W190227-SC-004-1286 | D190226-SC-21-1038
190305 | W190305-SC-005-1287 | D190304-SC-21-1039
190307 | W190307-R-001-1288 | D190306-R-20-1040
190307 | W190307-R-001-1289 | D190306-R-20-1040
190307 | W190307-R-001-1290 | D190306-R-20-1040
190307 | W190307-R-001-1291 | D190306-R-20-1040
190307 | W190307-R-001-1292 | D190306-R-20-1040
190307 | W190307-R-001-1293 | D190306-R-20-1040
190307 | W190307-R-001-1294 | D190306-R-20-1040
190307 | W190307-R-001-1295 | D190306-R-20-1040
190307 | W190307-R-001-1296 | D190306-R-20-1040
190307 | W190307-R-001-1297 | D190306-R-20-1040
190307 | W190307-R-001-1298 | D190306-R-20-1040
190307 | W190307-R-001-1299 | D190306-R-20-1040
190308 | W190308-R-001-1300 | D190306-R-20-1040
190308 | W190308-R-001-1301 | D190306-R-20-1040
190308 | W190308-R-001-1302 | D190306-R-20-1040
190308 | W190308-R-001-1303 | D190306-R-20-1040
190308 | W190308-R-001-1304 | D190306-R-20-1040
190315 | W190315-SC-006-1305 | D190313_SC_22_1041 D190314_SC_22_1042
190315 | W190315-SC-006-1305 | D190313_SC_22_1041 D190314_SC_22_1042
190320 | W190320-E-007-1306 | D190318_E_20_1043 D190319_E_20_1044
190320 | W190320-E-007-1306 | D190318_E_20_1043 D190319_E_20_1044
190320 | W190320-E-007-1306 | D190318_E_20_1043 D190319_E_20_1044
190320 | W190320-E-007-1306 | D190318_E_20_1043 D190319_E_20_1044
190320 | W190320-E-007-1306 | D190318_E_20_1043 D190319_E_20_1044
190322 | W190322-E-008-1307 | D190321-E-20-1045
190322 | W190322-E-008-1307 | D190321-E-20-1045
190322 | W190322-E-008-1307 | D190321-E-20-1045
190327 | W190327-SC-009-1308 | D190326-SC-22-1046
190327 | W190327-SC-009-1308 | D190326-SC-22-1046
190328 | W190328-R-001-1309 | D190327-R-20-1047
190328 | W190328-R-001-1310 | D190327-R-20-1047
190328 | W190328-R-001-1311 | D190327-R-20-1047
190328 | W190328-R-001-1312 | D190327-R-20-1047
190328 | W190328-R-001-1313 | D190327-R-20-1047
190328 | W190328-R-001-1314 | D190327-R-20-1047
190328 | W190328-R-001-1315 | D190327-R-20-1047
190328 | W190328-R-001-1316 | D190327-R-20-1047
190328 | W190328-R-001-1317 | D190327-R-20-1047
190328 | W190328-R-001-1318 | D190327-R-20-1047
190328 | W190328-R-001-1319 | D190327-R-20-1047
190328 | W190328-R-001-1320 | D190327-R-20-1047
190328 | W190328-R-001-1321 | D190327-R-20-1047
190329 | W190328-R-001-1322 | D190327-R-20-1047
190329 | W190328-R-001-1323 | D190327-R-20-1047
190329 | W190328-R-001-1324 | D190327-R-20-1047
190329 | W190328-R-001-1325 | D190327-R-20-1047
190329 | W190328-R-001-1326 | D190327-R-20-1047
190329 | W190328-R-001-1327 | D190327-R-20-1047
190329 | W190328-R-001-1328 | D190327-R-20-1047
190329 | W190328-R-001-1329 | D190327-R-20-1047
190329 | W190328-R-001-1330 | D190327-R-20-1047
190329 | W190328-R-001-1331 | D190327-R-20-1047
190404 | W190404-E-010-1332 | D190403_E_20_1048
190404 | W190404-E-010-1332 | D190403_E_20_1048
190404 | W190404-E-010-1333 | D190403_E_20_1048
190405 | W190404-E-010-1333 | D190403_E_20_1048
190410 | W190410-E-011-1334 | D190403_E_20_1048
190410 | W190410-E-011-1334 | D190403_E_20_1048
190410 | W190410-E-011-1334 | D190403_E_20_1048
190411 | W190411-E-011-1334
190416 | W190416-SC-012-1335 | D190415_SC_22_1050
190416 | W190416-SC-012-1335 | D190415_SC_22_1050
190416 | W190416-SC-012-1335 | D190415_SC_22_1050
190416 | W190416-SC-012-1335 | D190415_SC_22_1050
190418 | W190418-E-013-1336 | D190403_E_20_1048
| W190418-E-013-1337 | D190403_E_20_1048
| W190418-E-013-1337 | D190403_E_20_1048
| W190418-E-013-1337 | D190403_E_20_1048
| W190418-E-013-1338 | D190403_E_20_1048
| W190418-E-013-1338 | D190403_E_20_1048
| W190418-E-013-1338 | D190403_E_20_1048
| W190418-E-013-1338 | D190403_E_20_1048
190501 | W190501-SC-014-1339
190501 | W190501-SC-014-1340
190501 | W190501-SC-014-1341
190501 | W190501-SC-014-1342
190501 | W190501-SC-014-1343
190501 | W190501-SC-014-1344
190501 | W190501-SC-014-1345
190501 | W190501-SC-014-1346
190501 | W190501-SC-014-1347
190501 | W190501-SC-014-1348
190501 | W190501-SC-014-1349
190501 | W190501-SC-014-1350
190501 | W190501-SC-014-1351
190501 | W190501-SC-014-1352
190501 | W190501-SC-014-1353
190501 | W190501-SC-014-1354
190501 | W190501-SC-014-1355
190503 | W190501-SC-015-1356 | D190502_SC_22_1053
190503 | W190501-SC-015-1356 | D190502_SC_22_1053
190503 | W190501-SC-015-1356 | D190502_SC_22_1053
190503 | W190501-SC-015-1356 | D190502_SC_22_1053
190503 | W190501-SC-015-1356 | D190502_SC_22_1053
190503 | W190501-SC-015-1356 | D190502_SC_22_1053
190508 | W190501-SC-016-1357 | D190502_SC_22_1053
190508 | W190501-SC-016-1357 | D190502_SC_22_1053
190508 | W190501-SC-015-1357 | D190502_SC_22_1053
190508 | W190501-SC-016-1357 | D190502_SC_22_1053
190508 | W190501-SC-016-1357 | D190502_SC_22_1053
190508 | W190501-SC-016-1358 | D190502_SC_22_1053
190508 | W190501-SC-016-1359 | D190502_SC_22_1053
190515 | W190515-GF-017-1360 Warmup Package 1 | D190514_GF_26_1055
| W190515-GF-017-1360 Warmup Package 2 | D190514_GF_26_1055
| W190515-GF-017-1360 | D190514_GF_26_1055
| W190515-GF-017-1360 | D190514_GF_26_1055
| W190515-GF-017-1360 | D190514_GF_26_1055
190517 | W190515-GFE-018-1361 | D190516_GFE_24_1056
| W190515-GFE-018-1361 | D190516_GFE_24_1056
| W190515-GFE-018-1361 | D190516_GFE_24_1056
| W190515-GFE-018-1361 | D190516_GFE_24_1056
| W190515-GFE-018-1362 | D190516_GFE_24_1056
| W190515-GFE-018-1362 | D190516_GFE_24_1056
190524 | W190524-E1-19-1363 | D190522_E1_16_1057
| W190524-E1-19-1364 | D190522_E1_16_1057
| W190524-E1-19-1365 | D190522_E1_16_1057
| W190524-E1-19-1366 | D190522_E1_16_1057
| W190524-E1-19-1367 | D190522_E1_16_1057
| W190524-E1-19-1368 | D190522_E1_16_1057
| W190524-E1-19-1369 | D190522_E1_16_1057
190604 | W190604-E-20-1370 | D190603_E2_22_1058
| W190604-E-20-1371 | D190603_E2_22_1058
| W190604-E-20-1372 | D190603_E2_22_1058
| W190604-E-20-1373 | D190603_E2_22_1058
| W190604-E-20-1374 | D190603_E2_22_1058
| W190604-E-20-1375 | D190603_E2_22_1058
| W190604-E-20-1376 | D190603_E2_22_1058
| W190604-E-20-1377 | D190603_E2_22_1058
190606 | W190606-E-21-1378 | D190605_(E+E2)_21_1059
| W190606-E-21-1379 | D190605_(E+E2)_21_1059
| W190606-E-21-1380 | D190605_(E+E2)_21_1059
| W190606-E-21-1381 | D190605_(E+E2)_21_1059
| W190606-E-21-1382 | D190605_(E+E2)_21_1059
| W190606-E-21-1383 | D190605_(E+E2)_21_1059
| W190606-E-21-1384 | D190605_(E+E2)_21_1059
| W190606-E-21-1385 | D190605_(E+E2)_21_1059
190612 | W190612-E-22-1386 | D190611_E_20_1060
| W190612-E-22-1387 | D190611_E_20_1060
| W190612-E-22-1388 | D190611_E_20_1060
| W190612-E-22-1389 | D190611_E_20_1060
| W190612-E-22-1390 | D190611_E_20_1060
| W190612-E-22-1391 | D190611_E_20_1060
| W190612-E-22-1392 | D190611_E_20_1060
| W190612-E-22-1393 | D190611_E_20_1060
| W190612-E-22-1394 | D190611_E_20_1060
| W190612-E-22-1395 | D190611_E_20_1060
| W190612-E-22-1396 | D190611_E_20_1060
| W190612-E-22-1397 | D190611_E_20_1060
| W190612-E-22-1398 | D190611_E_20_1060
| W190612-E-22-1399 | D190611_E_20_1060
| W190612-E-22-1400 | D190611_E_20_1060
190614 | W190614-E-023-1401 | D190613-E3-11-1061
| W190614-E-023-1401 | D190613-E3-11-1061
| W190614-E-023-1402 | D190613-E3-11-1061
| W190614-E-023-1403 | D190613-E3-11-1061
| W190614-E-023-1404 | D190613-E3-11-1061
| W190614-E-023-1405 | D190613-E3-11-1061
| W190614-E-023-1406 | D190613-E3-11-1061
| W190614-E-023-1407 | D190613-E3-11-1061
| W190614-E-023-1408 | D190613-E3-11-1061
190618 | W190618-E-024-1409
W190618-E-024-1410
W190618-E-024-1411
W190618-E-024-1412
W190618-E-024-1413
W190618-E-024-1414
W190618-E-024-1415
190620 | W190620-E-025-1416 | D190619_E_20_1062
| W190620-E-025-1416 | D190619_E_20_1062
| W190620-E-025-1417 | D190619_E_20_1062
| W190620-E-025-1418 | D190619_E_20_1062
| W190620-E-025-1419 | D190619_E_20_1062
| W190620-E-025-1420 | D190619_E_20_1062
| W190620-E-025-1421 | D190619_E_20_1062
| W190620-E-025-1422 | D190619_E_20_1062
| W190620-E-025-1423 | D190619_E_20_1062
190625 | W190625-SC-026-1424 | D190624_SC_22_1063
| W190625-SC-026-1424 | D190624_SC_22_1063
| W190625-SC-026-1425 | D190624_SC_22_1063
| W190625-SC-026-1426 | D190624_SC_22_1063
| W190625-SC-026-1427 | D190624_SC_22_1063
| W190625-SC-026-1428 | D190624_SC_22_1063
| W190625-SC-026-1429 | D190624_SC_22_1063
| W190625-SC-026-1430 | D190624_SC_22_1063
190719 | W190719-E-027-1431 | D190717_E_20_1064
190806 | W1433 | 0
190806 | W1434 | 0
190806 | W1435 | 0
190808 | W1436 | D1067
190808 | W1437 | D1067
190808 | W1438 | D1067
190808 | W1439 | D1067
190808 | W1440 | D1067
190808 | W1441 | D1067
190808 | W1442 | D1067
190808 | W1443 | D1067
190808 | W1444 | D1067
190809 | W1445 | D1067
190809 | W1446 | D1067
190809 | W1447 | D1067
190809 | W1448 | D1067
190809 | W1449 | D1067
190809 | W1450 | D1067
190813 | W1451 | D1068
190813 | W1452 | D1068
190813 | W1453 | D1068
190813 | W1454 | D1068
190813 | W1455 | D1068
190814 | W1456 | D1068
190814 | W1457 | D1068
190814 | W1458 | D1068
190814 | W1459 | D1068
190814 | W1460 | D1068
190814 | W1461 | D1068
190814 | W1462 | D1068
190815 | W1463 | D1068
190815 | W1464 | D1068
190815 | W1465 | D1068
190815 | W1466 | D1068
190820 | W1467 | D1069
190820 | W1468 | D1069
190820 | W1469 | D1069
190822 | W1470 | D1070
190822 | W1471 | D1070
190822 | W1472 | D1070
190822 | W1473 | D1070
190822 | W1474 | D1070
190822 | W1475 | D1070
190822 | W1476 | D1070
190822 | W1477 | D1070
190822 | W1478 | D1070
190822 | W1479 | D1070
190829 | W1480 | D1071
190829 | W1481 | D1071
190829 | W1482 | D1071
190829 | W1483 | D1071
190829 | W1484 | D1071
190829 | W1485 | D1071
190829 | W1486 | D1071
190829 | W1487 | D1071
190829 | W1488 | D1071
190829 | W1489 | D1071
190829 | W1490 | D1071
190829 | W1491 | D1071
190829 | W1492 | D1071
190829 | W1493 | D1071
190829 | W1494 | D1071
190829 | W1495 | D1071
190829 | W1496 | D1071
190829 | W1497 | D1071
190829 | W1498 | D1071
190829 | W1499 | D1071
190829 | W1500 | D1071
190829 | W1501 | D1071
190829 | W1502 | D1071
190829 | W1503 | D1071
190829 | W1504 | D1071
190829 | W1505 | D1071
190917 | W1506 | D1072
190917 | W1507 | D1072
190917 | W1508 | D1072
190917 | W1509 | D1072
190917 | W1510 | D1072
190917 | W1511 | D1072
190917 | W1512 | D1072
190917 | W1513 | D1072
190918 | W1514 | D1072
190918 | W1515 | D1072
190918 | W1516 | D1072
190918 | W1517 | D1072
190918 | W1518 | D1072
190918 | W1519 | D1072
190918 | W1520 | D1072
190918 | W1521 | D1072
190918 | W1522 | D1072
190918 | W1523 | D1072
190925 | W1524 | D1073
190925 | W1525 | D1073
190925 | W1526 | D1073
190925 | W1527 | D1073
190925 | W1528 | D1073
190925 | W1529 | D1073
190925 | W1530 | D1073
190926 | W1531 | D1074
190926 | W1532 | D1074
190926 | W1533 | D1074
190926 | W1534 | D1074
190926 | W1535 | D1074
190926 | W1536 | D1074
190926 | W1537 | D1074
190926 | W1538 | D1074
190926 | W1539 | D1074
190926 | W1540 | D1074
190926 | W1541 | D1074
190926 | W1542 | D1074
190926 | W1543 | D1074
191001 | W1544 | D1075
191001 | W1545 | D1075
191001 | W1546 | D1075
191001 | W1547 | D1075
191001 | W1548 | D1075
191001 | W1549 | D1075
191001 | W1550 | D1075
191004 | W1551 | D1076
191004 | W1552 | D1076
191004 | W1553 | D1076
191004 | W1554 | D1076
191004 | W1555 | D1076
191010 | W1556 | D1077
191010 | W1557 | D1077
191010 | W1558 | D1077
191010 | W1559 | D1077
191010 | W1560 | D1077
191010 | W1561 | D1077
191010 | W1562 | D1077
191011 | W1563 | D1078
191011 | W1564 | D1078
191011 | W1565 | D1078
191011 | W1566 | D1078
191011 | W1567 | D1078
191011 | W1568 | D1078
191011 | W1569 | D1078
191011 | W1570 | D1078
191011 | W1571 | D1078
191011 | W1572 | D1078
191025 | W1573 | D1079
191025 | W1574 | D1079
191025 | W1575 | D1079
191025 | W1576 | D1079
191025 | W1577 | D1079
191025 | W1578 | D1079
191025 | W1579 | D1079
191025 | W1580 | D1079
191030 | W1581 | D1080
191030 | W1582 | D1080
191030 | W1583 | D1080
191030 | W1584 | D1080
191030 | W1585 | D1080
191030 | W1586 | D1080
191030 | W1587 | D1080
191101 | W1588 | D1081
191101 | W1589 | D1081
191101 | W1590 | D1081
191101 | W1591 | D1081
191101 | W1592 | D1081
191101 | W1593 | D1081
191101 | W1594 | D1081
191101 | W1595 | D1081
191108 | W1596 | D1082
191108 | W1597 | D1082
191108 | W1598 | D1082
191108 | W1599 | D1082
191108 | W1600 | D1082
191108 | W1601 | D1082
191108 | W1602 | D1082
191108 | W1603 | D1082
191108 | W1604 | D1082
191108 | W1605 | D1082
191108 | W1606 | D1082
191108 | W1607 | D1082
0 | 0 | 0
0 | 0 | 0
0 | 0 | 0
0 | 0 | 0
0 | 0 | 0
0 | 0 | 0
0 | 0 | 0
0 | 0 | 0
0 | 0 | 0
0 | 0 | 0
0 | 0 | 0
0 | 0 | 0
0 | 0 | 0
0 | 0 | 0
0 | 0 | 0
0 | 0 | 0
0 | 0 | 0
0 | 0 | 0
0 | 0 | 0
0 | 0 | 0
0 | 0 | 0
0 | 0 | 0
0 | 0 | 0
0 | 0 | 0
0 | 0 | 0
0 | 0 | 0
0 | 0 | 0
0 | 0 | 0
0 | 0 | 0
0 | 0 | 0
0 | 0 | 0
0 | 0 | 0
0 | 0 | 0
0 | 0 | 0
0 | 0 | 0
0 | 0 | 0
0 | 0 | 0
0 | 0 | 0
0 | 0 | 0
0 | 0 | 0
0 | 0 | 0
0 | 0 | 0
0 | 0 | 0
0 | 0 | 0
0 | 0 | 0
0 | 0 | 0
0 | 0 | 0
0 | 0 | 0
0 | 0 | 0
0 | 0 | 0
0 | 0 | 0
0 | 0 | 0
0 | 0 | 0
0 | 0 | 0
0 | 0 | 0
0 | 0 | 0
0 | 0 | 0
0 | 0 | 0
0 | 0 | 0
0 | 0 | 0
0 | 0 | 0
0 | 0 | 0
0 | 0 | 0
0 | 0 | 0
0 | 0 | 0
0 | 0 | 0
0 | 0 | 0
0 | 0 | 0
0 | 0 | 0
0 | 0 | 0
0 | 0 | 0
0 | 0 | 0
0 | 0 | 0
0 | 0 | 0
0 | 0 | 0
0 | 0 | 0
0 | 0 | 0
0 | 0 | 0
0 | 0 | 0
0 | 0 | 0
0 | 0 | 0
0 | 0 | 0
0 | 0 | 0
0 | 0 | 0
0 | 0 | 0
0 | 0 | 0
0 | 0 | 0
0 | 0 | 0
0 | 0 | 0
0 | 0 | 0
0 | 0 | 0
0 | 0 | 0
0 | 0 | 0
0 | 0 | 0
0 | 0 | 0
0 | 0 | 0
0 | 0 | 0
0 | 0 | 0
0 | 0 | 0
0 | 0 | 0
0 | 0 | 0
0 | 0 | 0
0 | 0 | 0
0 | 0 | 0
0 | 0 | 0
0 | 0 | 0
0 | 0 | 0
0 | 0 | 0
0 | 0 | 0
0 | 0 | 0
0 | 0 | 0
0 | 0 | 0
0 | 0 | 0
0 | 0 | 0
0 | 0 | 0
0 | 0 | 0
0 | 0 | 0
0 | 0 | 0
0 | 0 | 0
0 | 0 | 0
0 | 0 | 0
0 | 0 | 0
0 | 0 | 0
0 | 0 | 0
0 | 0 | 0
0 | 0 | 0
0 | 0 | 0
0 | 0 | 0
0 | 0 | 0
0 | 0 | 0
0 | 0 | 0
0 | 0 | 0
0 | 0 | 0
0 | 0 | 0
0 | 0 | 0
0 | 0 | 0
0 | 0 | 0
0 | 0 | 0
0 | 0 | 0
0 | 0 | 0
0 | 0 | 0
0 | 0 | 0
0 | 0 | 0
0 | 0 | 0
0 | 0 | 0
0 | 0 | 0
0 | 0 | 0
0 | 0 | 0
0 | 0 | 0
0 | 0 | 0
0 | 0 | 0
0 | 0 | 0
0 | 0 | 0
0 | 0 | 0
0 | 0 | 0
0 | 0 | 0
0 | 0 | 0
0 | 0 | 0
0 | 0 | 0
0 | 0 | 0
0 | 0 | 0
0 | 0 | 0
0 | 0 | 0
0 | 0 | 0
0 | 0 | 0
0 | 0 | 0
0 | 0 | 0
0 | 0 | 0
0 | 0 | 0
0 | 0 | 0
0 | 0 | 0
0 | 0 | 0
0 | 0 | 0
0 | 0 | 0
0 | 0 | 0
0 | 0 | 0
0 | 0 | 0
0 | 0 | 0
0 | 0 | 0
0 | 0 | 0
0 | 0 | 0
0 | 0 | 0
0 | 0 | 0
0 | 0 | 0
0 | 0 | 0
0 | 0 | 0
0 | 0 | 0
0 | 0 | 0
0 | 0 | 0
0 | 0 | 0
0 | 0 | 0
0 | 0 | 0
0 | 0 | 0
0 | 0 | 0
0 | 0 | 0
0 | 0 | 0
0 | 0 | 0
0 | 0 | 0
0 | 0 | 0
0 | 0 | 0
0 | 0 | 0
0 | 0 | 0
0 | 0 | 0
0 | 0 | 0
0 | 0 | 0
0 | 0 | 0
0 | 0 | 0
0 | 0 | 0
0 | 0 | 0
0 | 0 | 0
0 | 0 | 0
0 | 0 | 0
0 | 0 | 0
0 | 0 | 0
0 | 0 | 0
0 | 0 | 0
0 | 0 | 0
0 | 0 | 0
0 | 0 | 0
0 | 0 | 0
0 | 0 | 0
0 | 0 | 0
0 | 0 | 0
0 | 0 | 0
0 | 0 | 0
0 | 0 | 0
0 | 0 | 0
0 | 0 | 0
0 | 0 | 0
0 | 0 | 0
0 | 0 | 0
0 | 0 | 0
0 | 0 | 0
0 | 0 | 0
0 | 0 | 0
0 | 0 | 0
0 | 0 | 0
0 | 0 | 0
0 | 0 | 0
0 | 0 | 0
0 | 0 | 0
0 | 0 | 0
0 | 0 | 0
0 | 0 | 0
0 | 0 | 0
0 | 0 | 0
0 | 0 | 0
0 | 0 | 0
0 | 0 | 0
0 | 0 | 0
0 | 0 | 0
0 | 0 | 0
0 | 0 | 0
0 | 0 | 0
0 | 0 | 0
0 | 0 | 0
0 | 0 | 0
0 | 0 | 0
0 | 0 | 0
0 | 0 | 0
0 | 0 | 0
0 | 0 | 0
0 | 0 | 0
0 | 0 | 0
0 | 0 | 0
0 | 0 | 0
0 | 0 | 0
0 | 0 | 0
0 | 0 | 0
0 | 0 | 0
0 | 0 | 0
0 | 0 | 0
0 | 0 | 0
0 | 0 | 0
0 | 0 | 0
0 | 0 | 0
0 | 0 | 0
0 | 0 | 0
0 | 0 | 0
0 | 0 | 0
0 | 0 | 0
0 | 0 | 0
0 | 0 | 0
0 | 0 | 0
0 | 0 | 0
0 | 0 | 0
0 | 0 | 0
0 | 0 | 0
0 | 0 | 0
0 | 0 | 0
0 | 0 | 0
0 | 0 | 0
0 | 0 | 0
0 | 0 | 0
0 | 0 | 0
0 | 0 | 0
0 | 0 | 0
0 | 0 | 0
0 | 0 | 0
0 | 0 | 0
0 | 0 | 0
0 | 0 | 0
0 | 0 | 0
0 | 0 | 0
0 | 0 | 0
0 | 0 | 0
0 | 0 | 0
0 | 0 | 0
0 | 0 | 0
0 | 0 | 0
0 | 0 | 0
0 | 0 | 0
0 | 0 | 0
0 | 0 | 0
0 | 0 | 0
0 | 0 | 0
0 | 0 | 0
0 | 0 | 0
0 | 0 | 0
0 | 0 | 0
0 | 0 | 0
0 | 0 | 0
0 | 0 | 0
0 | 0 | 0
0 | 0 | 0
0 | 0 | 0
0 | 0 | 0
0 | 0 | 0
0 | 0 | 0
0 | 0 | 0
0 | 0 | 0
0 | 0 | 0
0 | 0 | 0
0 | 0 | 0
0 | 0 | 0
0 | 0 | 0
0 | 0 | 0
0 | 0 | 0
0 | 0 | 0
0 | 0 | 0
0 | 0 | 0
0 | 0 | 0
0 | 0 | 0
0 | 0 | 0
0 | 0 | 0
0 | 0 | 0
0 | 0 | 0
0 | 0 | 0
0 | 0 | 0
0 | 0 | 0
0 | 0 | 0
0 | 0 | 0
0 | 0 | 0
0 | 0 | 0
0 | 0 | 0
0 | 0 | 0
0 | 0 | 0
0 | 0 | 0
0 | 0 | 0
0 | 0 | 0
0 | 0 | 0
0 | 0 | 0
0 | 0 | 0
0 | 0 | 0
0 | 0 | 0
0 | 0 | 0
0 | 0 | 0
0 | 0 | 0
0 | 0 | 0
0 | 0 | 0
0 | 0 | 0
0 | 0 | 0
0 | 0 | 0
0 | 0 | 0
0 | 0 | 0
0 | 0 | 0
0 | 0 | 0
0 | 0 | 0
0 | 0 | 0
0 | 0 | 0
0 | 0 | 0
0 | 0 | 0
0 | 0 | 0
0 | 0 | 0
0 | 0 | 0
0 | 0 | 0
0 | 0 | 0
0 | 0 | 0
0 | 0 | 0
0 | 0 | 0
0 | 0 | 0
0 | 0 | 0
0 | 0 | 0
0 | 0 | 0
0 | 0 | 0
0 | 0 | 0
0 | 0 | 0
0 | 0 | 0
0 | 0 | 0
0 | 0 | 0
0 | 0 | 0
0 | 0 | 0
0 | 0 | 0
0 | 0 | 0
0 | 0 | 0
0 | 0 | 0
0 | 0 | 0
0 | 0 | 0
0 | 0 | 0
0 | 0 | 0
0 | 0 | 0
0 | 0 | 0
0 | 0 | 0
0 | 0 | 0
0 | 0 | 0
0 | 0 | 0
0 | 0 | 0
0 | 0 | 0
0 | 0 | 0
0 | 0 | 0
0 | 0 | 0
0 | 0 | 0
0 | 0 | 0
0 | 0 | 0
0 | 0 | 0
0 | 0 | 0
0 | 0 | 0
0 | 0 | 0
0 | 0 | 0
0 | 0 | 0
0 | 0 | 0
0 | 0 | 0
0 | 0 | 0
0 | 0 | 0
0 | 0 | 0
0 | 0 | 0
0 | 0 | 0
0 | 0 | 0
0 | 0 | 0
0 | 0 | 0
0 | 0 | 0
0 | 0 | 0
0 | 0 | 0
0 | 0 | 0
0 | 0 | 0
0 | 0 | 0
0 | 0 | 0
0 | 0 | 0
0 | 0 | 0
0 | 0 | 0
0 | 0 | 0
0 | 0 | 0
0 | 0 | 0
0 | 0 | 0
0 | 0 | 0
0 | 0 | 0
0 | 0 | 0
0 | 0 | 0
0 | 0 | 0
0 | 0 | 0
0 | 0 | 0
0 | 0 | 0
0 | 0 | 0
0 | 0 | 0
0 | 0 | 0
0 | 0 | 0
0 | 0 | 0
0 | 0 | 0
0 | 0 | 0
0 | 0 | 0
0 | 0 | 0
0 | 0 | 0
0 | 0 | 0
0 | 0 | 0
0 | 0 | 0
0 | 0 | 0
0 | 0 | 0
0 | 0 | 0
0 | 0 | 0
0 | 0 | 0
0 | 0 | 0
0 | 0 | 0
0 | 0 | 0
0 | 0 | 0
0 | 0 | 0
0 | 0 | 0
0 | 0 | 0
0 | 0 | 0
0 | 0 | 0
0 | 0 | 0
0 | 0 | 0
0 | 0 | 0
0 | 0 | 0
0 | 0 | 0
0 | 0 | 0
0 | 0 | 0
0 | 0 | 0
0 | 0 | 0
0 | 0 | 0
0 | 0 | 0
0 | 0 | 0
0 | 0 | 0
0 | 0 | 0
0 | 0 | 0
0 | 0 | 0
0 | 0 | 0
0 | 0 | 0
0 | 0 | 0
0 | 0 | 0
0 | 0 | 0
0 | 0 | 0
0 | 0 | 0
0 | 0 | 0
0 | 0 | 0
0 | 0 | 0
0 | 0 | 0
0 | 0 | 0
0 | 0 | 0
0 | 0 | 0
0 | 0 | 0
0 | 0 | 0
0 | 0 | 0
0 | 0 | 0
0 | 0 | 0
0 | 0 | 0
0 | 0 | 0
0 | 0 | 0
0 | 0 | 0
0 | 0 | 0
0 | 0 | 0
0 | 0 | 0
0 | 0 | 0
0 | 0 | 0
0 | 0 | 0
0 | 0 | 0
0 | 0 | 0
0 | 0 | 0
0 | 0 | 0
0 | 0 | 0
0 | 0 | 0
0 | 0 | 0
0 | 0 | 0
0 | 0 | 0
0 | 0 | 0
0 | 0 | 0
0 | 0 | 0
0 | 0 | 0
0 | 0 | 0
0 | 0 | 0
0 | 0 | 0
0 | 0 | 0
0 | 0 | 0
0 | 0 | 0
0 | 0 | 0
0 | 0 | 0
0 | 0 | 0
0 | 0 | 0
0 | 0 | 0
0 | 0 | 0
0 | 0 | 0
0 | 0 | 0
0 | 0 | 0
0 | 0 | 0
0 | 0 | 0
0 | 0 | 0
0 | 0 | 0
0 | 0 | 0
0 | 0 | 0
0 | 0 | 0
0 | 0 | 0
0 | 0 | 0
0 | 0 | 0
0 | 0 | 0
0 | 0 | 0
0 | 0 | 0
0 | 0 | 0
0 | 0 | 0
0 | 0 | 0
0 | 0 | 0
0 | 0 | 0
0 | 0 | 0
0 | 0 | 0
0 | 0 | 0
0 | 0 | 0
0 | 0 | 0
0 | 0 | 0
0 | 0 | 0
0 | 0 | 0
0 | 0 | 0
0 | 0 | 0
0 | 0 | 0
0 | 0 | 0
0 | 0 | 0
0 | 0 | 0
0 | 0 | 0
0 | 0 | 0
0 | 0 | 0
0 | 0 | 0
0 | 0 | 0
0 | 0 | 0
0 | 0 | 0
0 | 0 | 0
0 | 0 | 0
0 | 0 | 0
0 | 0 | 0
0 | 0 | 0
0 | 0 | 0
0 | 0 | 0
0 | 0 | 0
0 | 0 | 0
0 | 0 | 0
0 | 0 | 0
0 | 0 | 0
0 | 0 | 0
0 | 0 | 0
0 | 0 | 0
0 | 0 | 0
0 | 0 | 0
0 | 0 | 0
0 | 0 | 0
0 | 0 | 0
0 | 0 | 0
0 | 0 | 0
0 | 0 | 0
0 | 0 | 0
0 | 0 | 0
0 | 0 | 0
0 | 0 | 0
0 | 0 | 0
0 | 0 | 0
0 | 0 | 0
0 | 0 | 0
0 | 0 | 0
0 | 0 | 0
0 | 0 | 0
0 | 0 | 0
0 | 0 | 0
0 | 0 | 0
0 | 0 | 0
0 | 0 | 0
0 | 0 | 0
0 | 0 | 0
0 | 0 | 0
0 | 0 | 0
0 | 0 | 0
0 | 0 | 0
0 | 0 | 0
0 | 0 | 0
0 | 0 | 0
0 | 0 | 0
0 | 0 | 0
0 | 0 | 0
0 | 0 | 0
0 | 0 | 0
0 | 0 | 0
0 | 0 | 0
0 | 0 | 0
0 | 0 | 0
0 | 0 | 0
0 | 0 | 0
0 | 0 | 0
0 | 0 | 0
0 | 0 | 0
0 | 0 | 0
0 | 0 | 0
0 | 0 | 0
0 | 0 | 0
0 | 0 | 0
0 | 0 | 0
0 | 0 | 0
0 | 0 | 0
0 | 0 | 0
0 | 0 | 0
0 | 0 | 0
0 | 0 | 0
0 | 0 | 0
0 | 0 | 0
0 | 0 | 0
0 | 0 | 0
0 | 0 | 0
0 | 0 | 0
0 | 0 | 0
0 | 0 | 0
0 | 0 | 0
0 | 0 | 0
0 | 0 | 0
0 | 0 | 0
0 | 0 | 0
0 | 0 | 0
0 | 0 | 0
0 | 0 | 0
0 | 0 | 0
0 | 0 | 0
0 | 0 | 0
0 | 0 | 0
0 | 0 | 0
0 | 0 | 0
0 | 0 | 0
0 | 0 | 0
0 | 0 | 0
0 | 0 | 0
0 | 0 | 0
0 | 0 | 0
0 | 0 | 0
0 | 0 | 0
0 | 0 | 0
0 | 0 | 0
0 | 0 | 0
0 | 0 | 0
0 | 0 | 0
0 | 0 | 0
0 | 0 | 0
0 | 0 | 0
0 | 0 | 0
0 | 0 | 0
0 | 0 | 0
0 | 0 | 0
0 | 0 | 0
0 | 0 | 0
0 | 0 | 0
0 | 0 | 0
0 | 0 | 0
0 | 0 | 0
0 | 0 | 0
0 | 0 | 0
0 | 0 | 0
0 | 0 | 0
0 | 0 | 0
0 | 0 | 0
0 | 0 | 0
0 | 0 | 0
0 | 0 | 0
0 | 0 | 0
0 | 0 | 0
0 | 0 | 0
0 | 0 | 0
0 | 0 | 0
0 | 0 | 0
0 | 0 | 0
0 | 0 | 0
0 | 0 | 0
0 | 0 | 0
0 | 0 | 0
0 | 0 | 0
0 | 0 | 0
0 | 0 | 0
0 | 0 | 0
0 | 0 | 0
0 | 0 | 0
0 | 0 | 0
0 | 0 | 0
0 | 0 | 0
0 | 0 | 0
0 | 0 | 0
0 | 0 | 0
0 | 0 | 0
0 | 0 | 0
0 | 0 | 0
0 | 0 | 0
0 | 0 | 0
0 | 0 | 0
0 | 0 | 0
0 | 0 | 0
0 | 0 | 0
0 | 0 | 0
0 | 0 | 0
0 | 0 | 0
0 | 0 | 0
0 | 0 | 0
0 | 0 | 0
0 | 0 | 0
0 | 0 | 0
0 | 0 | 0
0 | 0 | 0
0 | 0 | 0
0 | 0 | 0
0 | 0 | 0
0 | 0 | 0
0 | 0 | 0
0 | 0 | 0
0 | 0 | 0
0 | 0 | 0
0 | 0 | 0
0 | 0 | 0
0 | 0 | 0
0 | 0 | 0
0 | 0 | 0
0 | 0 | 0
0 | 0 | 0
0 | 0 | 0
0 | 0 | 0
0 | 0 | 0
0 | 0 | 0
0 | 0 | 0
0 | 0 | 0
0 | 0 | 0
0 | 0 | 0
0 | 0 | 0
0 | 0 | 0
0 | 0 | 0
0 | 0 | 0
0 | 0 | 0
0 | 0 | 0
0 | 0 | 0
0 | 0 | 0
0 | 0 | 0
0 | 0 | 0
0 | 0 | 0
0 | 0 | 0
0 | 0 | 0
0 | 0 | 0
0 | 0 | 0
0 | 0 | 0
0 | 0 | 0
0 | 0 | 0
0 | 0 | 0
0 | 0 | 0
0 | 0 | 0
0 | 0 | 0
0 | 0 | 0
0 | 0 | 0
0 | 0 | 0
0 | 0 | 0
0 | 0 | 0
0 | 0 | 0
0 | 0 | 0
0 | 0 | 0
0 | 0 | 0
0 | 0 | 0
0 | 0 | 0
0 | 0 | 0
0 | 0 | 0
0 | 0 | 0
0 | 0 | 0
0 | 0 | 0
0 | 0 | 0
0 | 0 | 0
0 | 0 | 0
0 | 0 | 0
0 | 0 | 0
0 | 0 | 0
0 | 0 | 0
0 | 0 | 0
0 | 0 | 0
0 | 0 | 0
0 | 0 | 0
0 | 0 | 0
0 | 0 | 0
0 | 0 | 0
0 | 0 | 0
0 | 0 | 0
0 | 0 | 0
0 | 0 | 0
0 | 0 | 0
0 | 0 | 0
0 | 0 | 0
0 | 0 | 0
0 | 0 | 0
0 | 0 | 0
0 | 0 | 0
0 | 0 | 0
0 | 0 | 0
0 | 0 | 0
0 | 0 | 0
0 | 0 | 0
0 | 0 | 0
0 | 0 | 0
0 | 0 | 0
0 | 0 | 0
0 | 0 | 0
0 | 0 | 0
0 | 0 | 0
0 | 0 | 0
0 | 0 | 0
0 | 0 | 0
0 | 0 | 0
0 | 0 | 0
0 | 0 | 0
0 | 0 | 0
0 | 0 | 0
0 | 0 | 0
0 | 0 | 0
0 | 0 | 0
0 | 0 | 0
0 | 0 | 0
0 | 0 | 0
0 | 0 | 0
0 | 0 | 0
0 | 0 | 0
0 | 0 | 0
0 | 0 | 0
0 | 0 | 0
0 | 0 | 0
0 | 0 | 0
0 | 0 | 0
0 | 0 | 0
0 | 0 | 0
0 | 0 | 0
0 | 0 | 0
0 | 0 | 0
0 | 0 | 0
0 | 0 | 0
0 | 0 | 0
0 | 0 | 0
0 | 0 | 0
0 | 0 | 0
0 | 0 | 0
0 | 0 | 0
0 | 0 | 0
0 | 0 | 0
0 | 0 | 0
0 | 0 | 0
0 | 0 | 0
0 | 0 | 0
0 | 0 | 0
0 | 0 | 0
0 | 0 | 0
0 | 0 | 0
0 | 0 | 0
0 | 0 | 0
0 | 0 | 0
0 | 0 | 0
0 | 0 | 0
0 | 0 | 0
0 | 0 | 0
0 | 0 | 0
0 | 0 | 0
0 | 0 | 0
0 | 0 | 0
0 | 0 | 0
0 | 0 | 0
0 | 0 | 0
0 | 0 | 0
0 | 0 | 0
0 | 0 | 0
0 | 0 | 0
0 | 0 | 0
0 | 0 | 0
0 | 0 | 0
0 | 0 | 0
0 | 0 | 0
0 | 0 | 0
0 | 0 | 0
0 | 0 | 0
0 | 0 | 0
0 | 0 | 0
0 | 0 | 0
0 | 0 | 0
0 | 0 | 0
0 | 0 | 0
0 | 0 | 0
0 | 0 | 0
0 | 0 | 0
0 | 0 | 0
0 | 0 | 0
0 | 0 | 0
0 | 0 | 0
0 | 0 | 0
0 | 0 | 0
0 | 0 | 0
0 | 0 | 0
0 | 0 | 0
0 | 0 | 0
0 | 0 | 0
0 | 0 | 0
0 | 0 | 0
0 | 0 | 0
0 | 0 | 0
0 | 0 | 0
0 | 0 | 0
0 | 0 | 0
0 | 0 | 0
0 | 0 | 0
0 | 0 | 0
0 | 0 | 0
0 | 0 | 0
0 | 0 | 0
0 | 0 | 0
0 | 0 | 0
0 | 0 | 0
0 | 0 | 0
0 | 0 | 0
0 | 0 | 0
0 | 0 | 0
0 | 0 | 0
0 | 0 | 0
0 | 0 | 0
0 | 0 | 0
0 | 0 | 0
0 | 0 | 0
0 | 0 | 0
0 | 0 | 0
0 | 0 | 0
0 | 0 | 0
0 | 0 | 0
0 | 0 | 0
0 | 0 | 0
0 | 0 | 0
0 | 0 | 0
0 | 0 | 0
0 | 0 | 0
0 | 0 | 0
0 | 0 | 0
0 | 0 | 0
0 | 0 | 0
0 | 0 | 0
0 | 0 | 0
0 | 0 | 0
0 | 0 | 0
0 | 0 | 0
0 | 0 | 0
0 | 0 | 0
0 | 0 | 0
0 | 0 | 0
0 | 0 | 0
0 | 0 | 0
0 | 0 | 0
0 | 0 | 0
0 | 0 | 0
0 | 0 | 0
0 | 0 | 0
0 | 0 | 0
0 | 0 | 0
0 | 0 | 0
0 | 0 | 0
0 | 0 | 0
0 | 0 | 0
0 | 0 | 0
0 | 0 | 0
0 | 0 | 0
0 | 0 | 0
0 | 0 | 0
0 | 0 | 0
0 | 0 | 0
0 | 0 | 0
0 | 0 | 0
0 | 0 | 0
0 | 0 | 0
0 | 0 | 0
0 | 0 | 0
0 | 0 | 0
0 | 0 | 0
0 | 0 | 0
0 | 0 | 0
0 | 0 | 0
0 | 0 | 0
0 | 0 | 0
0 | 0 | 0
0 | 0 | 0
0 | 0 | 0
0 | 0 | 0
0 | 0 | 0
0 | 0 | 0
0 | 0 | 0
0 | 0 | 0
0 | 0 | 0
0 | 0 | 0
0 | 0 | 0
0 | 0 | 0
0 | 0 | 0
0 | 0 | 0
0 | 0 | 0
0 | 0 | 0
0 | 0 | 0
0 | 0 | 0
0 | 0 | 0
0 | 0 | 0
0 | 0 | 0
0 | 0 | 0
0 | 0 | 0
0 | 0 | 0
0 | 0 | 0
0 | 0 | 0
0 | 0 | 0
0 | 0 | 0
0 | 0 | 0
0 | 0 | 0
0 | 0 | 0
0 | 0 | 0
0 | 0 | 0
0 | 0 | 0
0 | 0 | 0
0 | 0 | 0
0 | 0 | 0
0 | 0 | 0
0 | 0 | 0
0 | 0 | 0
0 | 0 | 0
0 | 0 | 0
0 | 0 | 0
0 | 0 | 0
0 | 0 | 0
0 | 0 | 0
0 | 0 | 0
0 | 0 | 0
0 | 0 | 0
0 | 0 | 0
0 | 0 | 0
0 | 0 | 0
0 | 0 | 0
0 | 0 | 0
0 | 0 | 0
0 | 0 | 0
0 | 0 | 0
0 | 0 | 0
0 | 0 | 0
0 | 0 | 0
0 | 0 | 0
0 | 0 | 0
0 | 0 | 0
0 | 0 | 0
0 | 0 | 0
0 | 0 | 0
0 | 0 | 0
0 | 0 | 0
0 | 0 | 0
0 | 0 | 0
0 | 0 | 0
0 | 0 | 0
0 | 0 | 0
0 | 0 | 0
0 | 0 | 0
0 | 0 | 0
0 | 0 | 0
0 | 0 | 0
0 | 0 | 0
0 | 0 | 0
0 | 0 | 0
0 | 0 | 0
0 | 0 | 0
0 | 0 | 0
0 | 0 | 0
0 | 0 | 0
0 | 0 | 0
0 | 0 | 0
0 | 0 | 0
0 | 0 | 0
0 | 0 | 0
0 | 0 | 0
0 | 0 | 0
0 | 0 | 0
0 | 0 | 0
0 | 0 | 0
0 | 0 | 0
0 | 0 | 0
0 | 0 | 0
0 | 0 | 0
0 | 0 | 0
0 | 0 | 0
0 | 0 | 0
0 | 0 | 0
0 | 0 | 0
0 | 0 | 0
0 | 0 | 0
0 | 0 | 0
0 | 0 | 0
0 | 0 | 0
0 | 0 | 0
0 | 0 | 0
0 | 0 | 0
0 | 0 | 0
0 | 0 | 0
0 | 0 | 0
0 | 0 | 0
0 | 0 | 0
0 | 0 | 0
0 | 0 | 0
0 | 0 | 0
0 | 0 | 0
0 | 0 | 0
0 | 0 | 0
0 | 0 | 0
0 | 0 | 0
0 | 0 | 0
0 | 0 | 0
0 | 0 | 0
0 | 0 | 0
0 | 0 | 0
0 | 0 | 0
0 | 0 | 0
0 | 0 | 0
0 | 0 | 0
0 | 0 | 0
0 | 0 | 0
0 | 0 | 0
0 | 0 | 0
0 | 0 | 0
0 | 0 | 0
0 | 0 | 0
0 | 0 | 0
0 | 0 | 0
0 | 0 | 0
0 | 0 | 0
0 | 0 | 0
0 | 0 | 0
0 | 0 | 0
0 | 0 | 0
0 | 0 | 0
0 | 0 | 0
0 | 0 | 0
0 | 0 | 0
0 | 0 | 0
0 | 0 | 0
0 | 0 | 0
0 | 0 | 0
0 | 0 | 0
0 | 0 | 0
0 | 0 | 0
0 | 0 | 0
0 | 0 | 0
0 | 0 | 0
0 | 0 | 0
0 | 0 | 0
0 | 0 | 0
0 | 0 | 0
0 | 0 | 0
0 | 0 | 0
0 | 0 | 0
0 | 0 | 0
0 | 0 | 0
0 | 0 | 0
0 | 0 | 0
0 | 0 | 0
0 | 0 | 0
0 | 0 | 0
0 | 0 | 0
0 | 0 | 0
0 | 0 | 0
0 | 0 | 0
0 | 0 | 0
0 | 0 | 0
0 | 0 | 0
0 | 0 | 0
0 | 0 | 0
0 | 0 | 0
0 | 0 | 0
0 | 0 | 0
0 | 0 | 0
0 | 0 | 0
0 | 0 | 0
0 | 0 | 0
0 | 0 | 0
0 | 0 | 0
0 | 0 | 0
0 | 0 | 0
0 | 0 | 0
0 | 0 | 0
0 | 0 | 0
0 | 0 | 0
0 | 0 | 0
0 | 0 | 0
0 | 0 | 0
0 | 0 | 0
0 | 0 | 0
0 | 0 | 0
0 | 0 | 0
0 | 0 | 0
0 | 0 | 0
0 | 0 | 0
0 | 0 | 0
0 | 0 | 0
0 | 0 | 0
0 | 0 | 0
0 | 0 | 0
0 | 0 | 0
0 | 0 | 0
0 | 0 | 0
0 | 0 | 0
0 | 0 | 0
0 | 0 | 0
0 | 0 | 0
0 | 0 | 0
0 | 0 | 0
0 | 0 | 0
0 | 0 | 0
0 | 0 | 0
0 | 0 | 0
0 | 0 | 0
0 | 0 | 0
0 | 0 | 0
0 | 0 | 0
0 | 0 | 0
0 | 0 | 0
0 | 0 | 0
0 | 0 | 0
0 | 0 | 0
0 | 0 | 0
0 | 0 | 0
0 | 0 | 0
0 | 0 | 0
0 | 0 | 0
0 | 0 | 0
0 | 0 | 0
0 | 0 | 0
0 | 0 | 0
0 | 0 | 0
0 | 0 | 0
0 | 0 | 0
0 | 0 | 0
0 | 0 | 0
0 | 0 | 0
0 | 0 | 0
0 | 0 | 0
0 | 0 | 0
0 | 0 | 0
0 | 0 | 0
0 | 0 | 0
0 | 0 | 0
0 | 0 | 0
0 | 0 | 0
0 | 0 | 0
0 | 0 | 0
0 | 0 | 0
0 | 0 | 0
0 | 0 | 0
0 | 0 | 0
0 | 0 | 0
0 | 0 | 0
0 | 0 | 0
0 | 0 | 0
0 | 0 | 0
0 | 0 | 0
0 | 0 | 0
0 | 0 | 0
0 | 0 | 0
0 | 0 | 0
0 | 0 | 0
0 | 0 | 0
0 | 0 | 0
0 | 0 | 0
0 | 0 | 0
0 | 0 | 0
0 | 0 | 0
0 | 0 | 0
0 | 0 | 0
0 | 0 | 0
0 | 0 | 0
0 | 0 | 0
0 | 0 | 0
0 | 0 | 0
0 | 0 | 0
0 | 0 | 0
0 | 0 | 0
0 | 0 | 0
0 | 0 | 0
0 | 0 | 0
0 | 0 | 0
0 | 0 | 0
0 | 0 | 0
0 | 0 | 0
0 | 0 | 0
0 | 0 | 0
0 | 0 | 0
0 | 0 | 0
0 | 0 | 0
0 | 0 | 0
0 | 0 | 0
0 | 0 | 0
0 | 0 | 0
0 | 0 | 0
0 | 0 | 0
0 | 0 | 0
0 | 0 | 0
0 | 0 | 0
0 | 0 | 0
0 | 0 | 0
0 | 0 | 0
0 | 0 | 0
0 | 0 | 0
0 | 0 | 0
0 | 0 | 0
0 | 0 | 0
0 | 0 | 0
0 | 0 | 0
0 | 0 | 0
0 | 0 | 0
0 | 0 | 0
0 | 0 | 0
0 | 0 | 0
0 | 0 | 0
0 | 0 | 0
0 | 0 | 0
0 | 0 | 0
0 | 0 | 0
0 | 0 | 0
0 | 0 | 0
0 | 0 | 0
0 | 0 | 0
0 | 0 | 0
0 | 0 | 0
0 | 0 | 0
0 | 0 | 0
0 | 0 | 0
0 | 0 | 0
0 | 0 | 0
0 | 0 | 0
0 | 0 | 0
0 | 0 | 0
0 | 0 | 0
0 | 0 | 0
0 | 0 | 0
0 | 0 | 0
0 | 0 | 0
0 | 0 | 0
0 | 0 | 0
0 | 0 | 0
0 | 0 | 0
0 | 0 | 0
0 | 0 | 0
0 | 0 | 0
0 | 0 | 0
0 | 0 | 0
0 | 0 | 0
0 | 0 | 0
0 | 0 | 0
0 | 0 | 0
0 | 0 | 0
0 | 0 | 0
0 | 0 | 0
0 | 0 | 0
0 | 0 | 0
0 | 0 | 0
0 | 0 | 0
0 | 0 | 0
0 | 0 | 0
0 | 0 | 0
0 | 0 | 0
0 | 0 | 0
0 | 0 | 0
0 | 0 | 0
0 | 0 | 0
0 | 0 | 0
0 | 0 | 0
0 | 0 | 0
0 | 0 | 0
0 | 0 | 0
0 | 0 | 0
0 | 0 | 0
0 | 0 | 0
0 | 0 | 0
0 | 0 | 0
0 | 0 | 0
0 | 0 | 0
0 | 0 | 0
0 | 0 | 0
0 | 0 | 0
0 | 0 | 0
0 | 0 | 0
0 | 0 | 0
0 | 0 | 0
0 | 0 | 0
0 | 0 | 0
0 | 0 | 0
0 | 0 | 0
0 | 0 | 0
0 | 0 | 0
0 | 0 | 0
0 | 0 | 0
0 | 0 | 0
0 | 0 | 0
0 | 0 | 0
0 | 0 | 0
0 | 0 | 0
0 | 0 | 0
0 | 0 | 0
0 | 0 | 0
0 | 0 | 0
0 | 0 | 0
0 | 0 | 0
0 | 0 | 0
0 | 0 | 0
0 | 0 | 0
0 | 0 | 0
0 | 0 | 0
0 | 0 | 0
0 | 0 | 0
0 | 0 | 0
0 | 0 | 0
0 | 0 | 0
0 | 0 | 0
0 | 0 | 0
0 | 0 | 0
0 | 0 | 0
0 | 0 | 0
0 | 0 | 0
0 | 0 | 0
0 | 0 | 0
0 | 0 | 0
0 | 0 | 0
0 | 0 | 0
0 | 0 | 0
0 | 0 | 0
0 | 0 | 0
0 | 0 | 0
0 | 0 | 0
0 | 0 | 0
0 | 0 | 0
0 | 0 | 0
0 | 0 | 0
0 | 0 | 0
0 | 0 | 0
0 | 0 | 0
0 | 0 | 0
0 | 0 | 0
0 | 0 | 0
0 | 0 | 0
0 | 0 | 0
0 | 0 | 0
0 | 0 | 0
0 | 0 | 0
0 | 0 | 0
0 | 0 | 0
0 | 0 | 0
0 | 0 | 0
0 | 0 | 0
0 | 0 | 0
0 | 0 | 0
0 | 0 | 0
0 | 0 | 0
0 | 0 | 0
0 | 0 | 0
0 | 0 | 0
0 | 0 | 0
0 | 0 | 0
0 | 0 | 0
0 | 0 | 0
0 | 0 | 0
0 | 0 | 0
0 | 0 | 0
0 | 0 | 0
0 | 0 | 0
0 | 0 | 0
0 | 0 | 0
0 | 0 | 0
0 | 0 | 0
0 | 0 | 0
0 | 0 | 0
0 | 0 | 0
0 | 0 | 0
0 | 0 | 0
0 | 0 | 0
0 | 0 | 0
0 | 0 | 0
0 | 0 | 0
0 | 0 | 0
0 | 0 | 0
0 | 0 | 0
0 | 0 | 0
0 | 0 | 0
0 | 0 | 0
0 | 0 | 0
0 | 0 | 0
0 | 0 | 0
0 | 0 | 0
0 | 0 | 0
0 | 0 | 0
0 | 0 | 0
0 | 0 | 0
0 | 0 | 0
0 | 0 | 0
0 | 0 | 0
0 | 0 | 0
0 | 0 | 0
0 | 0 | 0
0 | 0 | 0
0 | 0 | 0
0 | 0 | 0
0 | 0 | 0
0 | 0 | 0
0 | 0 | 0
0 | 0 | 0
0 | 0 | 0
0 | 0 | 0
0 | 0 | 0
0 | 0 | 0
0 | 0 | 0
0 | 0 | 0
0 | 0 | 0
0 | 0 | 0
0 | 0 | 0
0 | 0 | 0
0 | 0 | 0
0 | 0 | 0
0 | 0 | 0
0 | 0 | 0
0 | 0 | 0
0 | 0 | 0
0 | 0 | 0
0 | 0 | 0
0 | 0 | 0
0 | 0 | 0
0 | 0 | 0
0 | 0 | 0
0 | 0 | 0
0 | 0 | 0
0 | 0 | 0
0 | 0 | 0
0 | 0 | 0
0 | 0 | 0
0 | 0 | 0
0 | 0 | 0
0 | 0 | 0
0 | 0 | 0
0 | 0 | 0
0 | 0 | 0
0 | 0 | 0
0 | 0 | 0
0 | 0 | 0
0 | 0 | 0
0 | 0 | 0
0 | 0 | 0
0 | 0 | 0
0 | 0 | 0
0 | 0 | 0
0 | 0 | 0
0 | 0 | 0
0 | 0 | 0
0 | 0 | 0
0 | 0 | 0
0 | 0 | 0
0 | 0 | 0
0 | 0 | 0
0 | 0 | 0
0 | 0 | 0
0 | 0 | 0
0 | 0 | 0
0 | 0 | 0
0 | 0 | 0
0 | 0 | 0
0 | 0 | 0
0 | 0 | 0
0 | 0 | 0
0 | 0 | 0
0 | 0 | 0
0 | 0 | 0
0 | 0 | 0
0 | 0 | 0
0 | 0 | 0
0 | 0 | 0
0 | 0 | 0
0 | 0 | 0
0 | 0 | 0
0 | 0 | 0
0 | 0 | 0
0 | 0 | 0
0 | 0 | 0
0 | 0 | 0
0 | 0 | 0
0 | 0 | 0
0 | 0 | 0
0 | 0 | 0
0 | 0 | 0
0 | 0 | 0
0 | 0 | 0
0 | 0 | 0
0 | 0 | 0
0 | 0 | 0
0 | 0 | 0
0 | 0 | 0
0 | 0 | 0
0 | 0 | 0
0 | 0 | 0
0 | 0 | 0
0 | 0 | 0
0 | 0 | 0
0 | 0 | 0
0 | 0 | 0
0 | 0 | 0
0 | 0 | 0
0 | 0 | 0
0 | 0 | 0
0 | 0 | 0
0 | 0 | 0
0 | 0 | 0
0 | 0 | 0
0 | 0 | 0
0 | 0 | 0
0 | 0 | 0
0 | 0 | 0
0 | 0 | 0
0 | 0 | 0
0 | 0 | 0
0 | 0 | 0
0 | 0 | 0
0 | 0 | 0
0 | 0 | 0
0 | 0 | 0
0 | 0 | 0
0 | 0 | 0
0 | 0 | 0
0 | 0 | 0
0 | 0 | 0
0 | 0 | 0
0 | 0 | 0
0 | 0 | 0
0 | 0 | 0
0 | 0 | 0
0 | 0 | 0
0 | 0 | 0
0 | 0 | 0
0 | 0 | 0
0 | 0 | 0
0 | 0 | 0
0 | 0 | 0
0 | 0 | 0
0 | 0 | 0
0 | 0 | 0
0 | 0 | 0
0 | 0 | 0
0 | 0 | 0
0 | 0 | 0
0 | 0 | 0
0 | 0 | 0
0 | 0 | 0
0 | 0 | 0
0 | 0 | 0
0 | 0 | 0
0 | 0 | 0
0 | 0 | 0
0 | 0 | 0
0 | 0 | 0
0 | 0 | 0
0 | 0 | 0
0 | 0 | 0
0 | 0 | 0
0 | 0 | 0
0 | 0 | 0
0 | 0 | 0
0 | 0 | 0
0 | 0 | 0
0 | 0 | 0
0 | 0 | 0
0 | 0 | 0
0 | 0 | 0
0 | 0 | 0
0 | 0 | 0
0 | 0 | 0
0 | 0 | 0
0 | 0 | 0
0 | 0 | 0
0 | 0 | 0
0 | 0 | 0
0 | 0 | 0
0 | 0 | 0
0 | 0 | 0
0 | 0 | 0
0 | 0 | 0
0 | 0 | 0
0 | 0 | 0
0 | 0 | 0
0 | 0 | 0
0 | 0 | 0
0 | 0 | 0
0 | 0 | 0
0 | 0 | 0
0 | 0 | 0
0 | 0 | 0
0 | 0 | 0
0 | 0 | 0
0 | 0 | 0
0 | 0 | 0
0 | 0 | 0
0 | 0 | 0
0 | 0 | 0
0 | 0 | 0
0 | 0 | 0
0 | 0 | 0
0 | 0 | 0
0 | 0 | 0
0 | 0 | 0
0 | 0 | 0
0 | 0 | 0
0 | 0 | 0
0 | 0 | 0
0 | 0 | 0
0 | 0 | 0
0 | 0 | 0
0 | 0 | 0
0 | 0 | 0
0 | 0 | 0
0 | 0 | 0
0 | 0 | 0
0 | 0 | 0
0 | 0 | 0
0 | 0 | 0
0 | 0 | 0
0 | 0 | 0
0 | 0 | 0
0 | 0 | 0
0 | 0 | 0
0 | 0 | 0
0 | 0 | 0
0 | 0 | 0
0 | 0 | 0
0 | 0 | 0
0 | 0 | 0
0 | 0 | 0
0 | 0 | 0
0 | 0 | 0
0 | 0 | 0
0 | 0 | 0
0 | 0 | 0
0 | 0 | 0
0 | 0 | 0
0 | 0 | 0
0 | 0 | 0
0 | 0 | 0
0 | 0 | 0
0 | 0 | 0
0 | 0 | 0
0 | 0 | 0
0 | 0 | 0
0 | 0 | 0
0 | 0 | 0
0 | 0 | 0
0 | 0 | 0
0 | 0 | 0
0 | 0 | 0
0 | 0 | 0
0 | 0 | 0
0 | 0 | 0
0 | 0 | 0
0 | 0 | 0
0 | 0 | 0
0 | 0 | 0
0 | 0 | 0
0 | 0 | 0
0 | 0 | 0
0 | 0 | 0
0 | 0 | 0
0 | 0 | 0
0 | 0 | 0
0 | 0 | 0
0 | 0 | 0
0 | 0 | 0
0 | 0 | 0
0 | 0 | 0
0 | 0 | 0
0 | 0 | 0
0 | 0 | 0
0 | 0 | 0
0 | 0 | 0
0 | 0 | 0
0 | 0 | 0
0 | 0 | 0
0 | 0 | 0
0 | 0 | 0
0 | 0 | 0
0 | 0 | 0
0 | 0 | 0
0 | 0 | 0
0 | 0 | 0
0 | 0 | 0
0 | 0 | 0
0 | 0 | 0
0 | 0 | 0
0 | 0 | 0
0 | 0 | 0
0 | 0 | 0
0 | 0 | 0
0 | 0 | 0
0 | 0 | 0
0 | 0 | 0
0 | 0 | 0
0 | 0 | 0
0 | 0 | 0
0 | 0 | 0
0 | 0 | 0
0 | 0 | 0
0 | 0 | 0
0 | 0 | 0
0 | 0 | 0
0 | 0 | 0
0 | 0 | 0
0 | 0 | 0
0 | 0 | 0
0 | 0 | 0
0 | 0 | 0
0 | 0 | 0
0 | 0 | 0
0 | 0 | 0
0 | 0 | 0
0 | 0 | 0
0 | 0 | 0
0 | 0 | 0
0 | 0 | 0
0 | 0 | 0
0 | 0 | 0
0 | 0 | 0
0 | 0 | 0
0 | 0 | 0
0 | 0 | 0
0 | 0 | 0
0 | 0 | 0
0 | 0 | 0
0 | 0 | 0
0 | 0 | 0
0 | 0 | 0
0 | 0 | 0
0 | 0 | 0
0 | 0 | 0
0 | 0 | 0
0 | 0 | 0
0 | 0 | 0
0 | 0 | 0
0 | 0 | 0
0 | 0 | 0
0 | 0 | 0
0 | 0 | 0
0 | 0 | 0
0 | 0 | 0
0 | 0 | 0
0 | 0 | 0
0 | 0 | 0
0 | 0 | 0
0 | 0 | 0
0 | 0 | 0
0 | 0 | 0
0 | 0 | 0
0 | 0 | 0
0 | 0 | 0
0 | 0 | 0
0 | 0 | 0
0 | 0 | 0
0 | 0 | 0
0 | 0 | 0
0 | 0 | 0
0 | 0 | 0
0 | 0 | 0
0 | 0 | 0
0 | 0 | 0
0 | 0 | 0
0 | 0 | 0
0 | 0 | 0
0 | 0 | 0
0 | 0 | 0
0 | 0 | 0
0 | 0 | 0
0 | 0 | 0
0 | 0 | 0
0 | 0 | 0
0 | 0 | 0
0 | 0 | 0
0 | 0 | 0
0 | 0 | 0
0 | 0 | 0
0 | 0 | 0
0 | 0 | 0
0 | 0 | 0
0 | 0 | 0
0 | 0 | 0
0 | 0 | 0
0 | 0 | 0
0 | 0 | 0
0 | 0 | 0
0 | 0 | 0
0 | 0 | 0
0 | 0 | 0
0 | 0 | 0
0 | 0 | 0
0 | 0 | 0
0 | 0 | 0
0 | 0 | 0
0 | 0 | 0
0 | 0 | 0
0 | 0 | 0
0 | 0 | 0
0 | 0 | 0
0 | 0 | 0
0 | 0 | 0
0 | 0 | 0
0 | 0 | 0
0 | 0 | 0
0 | 0 | 0
0 | 0 | 0
0 | 0 | 0
0 | 0 | 0
0 | 0 | 0
0 | 0 | 0
0 | 0 | 0
0 | 0 | 0
0 | 0 | 0
0 | 0 | 0
0 | 0 | 0
0 | 0 | 0
0 | 0 | 0
0 | 0 | 0
0 | 0 | 0
0 | 0 | 0
0 | 0 | 0
0 | 0 | 0
0 | 0 | 0
0 | 0 | 0
0 | 0 | 0
0 | 0 | 0
0 | 0 | 0
0 | 0 | 0
0 | 0 | 0
0 | 0 | 0
0 | 0 | 0
0 | 0 | 0
0 | 0 | 0
0 | 0 | 0
0 | 0 | 0
0 | 0 | 0
0 | 0 | 0
0 | 0 | 0
0 | 0 | 0
0 | 0 | 0
0 | 0 | 0
0 | 0 | 0
0 | 0 | 0
0 | 0 | 0
0 | 0 | 0
0 | 0 | 0
0 | 0 | 0
0 | 0 | 0
0 | 0 | 0
0 | 0 | 0
0 | 0 | 0
0 | 0 | 0
0 | 0 | 0
0 | 0 | 0
0 | 0 | 0
0 | 0 | 0
0 | 0 | 0
0 | 0 | 0
0 | 0 | 0
0 | 0 | 0
0 | 0 | 0
0 | 0 | 0
0 | 0 | 0
0 | 0 | 0
0 | 0 | 0
0 | 0 | 0
0 | 0 | 0
0 | 0 | 0
0 | 0 | 0
0 | 0 | 0
0 | 0 | 0
0 | 0 | 0
0 | 0 | 0
0 | 0 | 0
0 | 0 | 0
0 | 0 | 0
0 | 0 | 0
0 | 0 | 0
0 | 0 | 0
0 | 0 | 0
0 | 0 | 0
0 | 0 | 0
0 | 0 | 0
0 | 0 | 0
0 | 0 | 0
0 | 0 | 0
0 | 0 | 0
0 | 0 | 0
0 | 0 | 0
0 | 0 | 0
0 | 0 | 0
0 | 0 | 0
0 | 0 | 0
0 | 0 | 0
0 | 0 | 0
0 | 0 | 0
0 | 0 | 0
0 | 0 | 0
0 | 0 | 0
0 | 0 | 0
0 | 0 | 0
0 | 0 | 0
0 | 0 | 0
0 | 0 | 0
0 | 0 | 0
0 | 0 | 0
0 | 0 | 0
0 | 0 | 0
0 | 0 | 0
0 | 0 | 0
0 | 0 | 0
0 | 0 | 0
0 | 0 | 0
0 | 0 | 0
0 | 0 | 0
0 | 0 | 0
0 | 0 | 0
0 | 0 | 0
0 | 0 | 0
0 | 0 | 0
0 | 0 | 0
0 | 0 | 0
0 | 0 | 0
0 | 0 | 0
0 | 0 | 0
0 | 0 | 0
0 | 0 | 0
0 | 0 | 0
0 | 0 | 0
0 | 0 | 0
0 | 0 | 0
0 | 0 | 0
0 | 0 | 0
0 | 0 | 0
0 | 0 | 0
0 | 0 | 0
0 | 0 | 0
0 | 0 | 0
0 | 0 | 0
0 | 0 | 0
0 | 0 | 0
0 | 0 | 0
0 | 0 | 0
0 | 0 | 0
0 | 0 | 0
0 | 0 | 0
0 | 0 | 0
0 | 0 | 0
0 | 0 | 0
0 | 0 | 0
0 | 0 | 0
0 | 0 | 0
0 | 0 | 0
0 | 0 | 0
0 | 0 | 0
0 | 0 | 0
0 | 0 | 0
0 | 0 | 0
0 | 0 | 0
0 | 0 | 0
0 | 0 | 0
0 | 0 | 0
0 | 0 | 0
0 | 0 | 0
0 | 0 | 0
0 | 0 | 0
0 | 0 | 0
0 | 0 | 0
0 | 0 | 0
0 | 0 | 0
0 | 0 | 0
0 | 0 | 0
0 | 0 | 0
0 | 0 | 0
0 | 0 | 0
0 | 0 | 0
0 | 0 | 0
0 | 0 | 0
0 | 0 | 0
0 | 0 | 0
0 | 0 | 0
0 | 0 | 0
0 | 0 | 0
0 | 0 | 0
0 | 0 | 0
0 | 0 | 0
0 | 0 | 0
0 | 0 | 0
0 | 0 | 0
0 | 0 | 0
0 | 0 | 0
0 | 0 | 0
0 | 0 | 0
0 | 0 | 0
0 | 0 | 0
0 | 0 | 0
0 | 0 | 0
0 | 0 | 0
0 | 0 | 0
0 | 0 | 0
0 | 0 | 0
0 | 0 | 0
0 | 0 | 0
0 | 0 | 0
0 | 0 | 0
0 | 0 | 0
0 | 0 | 0
0 | 0 | 0
0 | 0 | 0
0 | 0 | 0
0 | 0 | 0
0 | 0 | 0
0 | 0 | 0
0 | 0 | 0
0 | 0 | 0
0 | 0 | 0
0 | 0 | 0
0 | 0 | 0
0 | 0 | 0
0 | 0 | 0
0 | 0 | 0
0 | 0 | 0
0 | 0 | 0
0 | 0 | 0
0 | 0 | 0
0 | 0 | 0
0 | 0 | 0
0 | 0 | 0
0 | 0 | 0
0 | 0 | 0
0 | 0 | 0
0 | 0 | 0
0 | 0 | 0
0 | 0 | 0
0 | 0 | 0
0 | 0 | 0
0 | 0 | 0
0 | 0 | 0
0 | 0 | 0
0 | 0 | 0
0 | 0 | 0
0 | 0 | 0
0 | 0 | 0
0 | 0 | 0
0 | 0 | 0
0 | 0 | 0
0 | 0 | 0
0 | 0 | 0
0 | 0 | 0
0 | 0 | 0
0 | 0 | 0
0 | 0 | 0
0 | 0 | 0
0 | 0 | 0
0 | 0 | 0
0 | 0 | 0
0 | 0 | 0
0 | 0 | 0
0 | 0 | 0
0 | 0 | 0
0 | 0 | 0
0 | 0 | 0
0 | 0 | 0
0 | 0 | 0
0 | 0 | 0
0 | 0 | 0
0 | 0 | 0
0 | 0 | 0
0 | 0 | 0
0 | 0 | 0
0 | 0 | 0
0 | 0 | 0
0 | 0 | 0
0 | 0 | 0
0 | 0 | 0
0 | 0 | 0
0 | 0 | 0
0 | 0 | 0
0 | 0 | 0
0 | 0 | 0
0 | 0 | 0
0 | 0 | 0
0 | 0 | 0
0 | 0 | 0
0 | 0 | 0
0 | 0 | 0
0 | 0 | 0
0 | 0 | 0
0 | 0 | 0
0 | 0 | 0
0 | 0 | 0
0 | 0 | 0
0 | 0 | 0
0 | 0 | 0
0 | 0 | 0
0 | 0 | 0
0 | 0 | 0
0 | 0 | 0
0 | 0 | 0
0 | 0 | 0
0 | 0 | 0
0 | 0 | 0
0 | 0 | 0
0 | 0 | 0
0 | 0 | 0
0 | 0 | 0
0 | 0 | 0
0 | 0 | 0
0 | 0 | 0
0 | 0 | 0
0 | 0 | 0
0 | 0 | 0
0 | 0 | 0
0 | 0 | 0
0 | 0 | 0
0 | 0 | 0
0 | 0 | 0
0 | 0 | 0
0 | 0 | 0
0 | 0 | 0
0 | 0 | 0
0 | 0 | 0
0 | 0 | 0
0 | 0 | 0
0 | 0 | 0
0 | 0 | 0
0 | 0 | 0
0 | 0 | 0
0 | 0 | 0
0 | 0 | 0
0 | 0 | 0
0 | 0 | 0
0 | 0 | 0
0 | 0 | 0
0 | 0 | 0
0 | 0 | 0
0 | 0 | 0
0 | 0 | 0
0 | 0 | 0
0 | 0 | 0
0 | 0 | 0
0 | 0 | 0
0 | 0 | 0
0 | 0 | 0
0 | 0 | 0
0 | 0 | 0
0 | 0 | 0
0 | 0 | 0
0 | 0 | 0
0 | 0 | 0
0 | 0 | 0
0 | 0 | 0
0 | 0 | 0
0 | 0 | 0
0 | 0 | 0
0 | 0 | 0
0 | 0 | 0
0 | 0 | 0
0 | 0 | 0
0 | 0 | 0
0 | 0 | 0
0 | 0 | 0
0 | 0 | 0
0 | 0 | 0
0 | 0 | 0
0 | 0 | 0
0 | 0 | 0
0 | 0 | 0
0 | 0 | 0
0 | 0 | 0
0 | 0 | 0
0 | 0 | 0
0 | 0 | 0
0 | 0 | 0
0 | 0 | 0
0 | 0 | 0
0 | 0 | 0
0 | 0 | 0
0 | 0 | 0
0 | 0 | 0
0 | 0 | 0
0 | 0 | 0
0 | 0 | 0
0 | 0 | 0
0 | 0 | 0
0 | 0 | 0
0 | 0 | 0
0 | 0 | 0
0 | 0 | 0
0 | 0 | 0
0 | 0 | 0
0 | 0 | 0
0 | 0 | 0
0 | 0 | 0
0 | 0 | 0
0 | 0 | 0
0 | 0 | 0
0 | 0 | 0
0 | 0 | 0
0 | 0 | 0
0 | 0 | 0
0 | 0 | 0
0 | 0 | 0
0 | 0 | 0
0 | 0 | 0
0 | 0 | 0
0 | 0 | 0
0 | 0 | 0
0 | 0 | 0
0 | 0 | 0
0 | 0 | 0
0 | 0 | 0
0 | 0 | 0
0 | 0 | 0
0 | 0 | 0
0 | 0 | 0
0 | 0 | 0
0 | 0 | 0
0 | 0 | 0
0 | 0 | 0
0 | 0 | 0
0 | 0 | 0
0 | 0 | 0
0 | 0 | 0
0 | 0 | 0
0 | 0 | 0
0 | 0 | 0
0 | 0 | 0
0 | 0 | 0
0 | 0 | 0
0 | 0 | 0
0 | 0 | 0
0 | 0 | 0
0 | 0 | 0
0 | 0 | 0
0 | 0 | 0
0 | 0 | 0
0 | 0 | 0
0 | 0 | 0
0 | 0 | 0
0 | 0 | 0
0 | 0 | 0
0 | 0 | 0
0 | 0 | 0
0 | 0 | 0
0 | 0 | 0
0 | 0 | 0
0 | 0 | 0
0 | 0 | 0
0 | 0 | 0
0 | 0 | 0
0 | 0 | 0
0 | 0 | 0
0 | 0 | 0
0 | 0 | 0
0 | 0 | 0
0 | 0 | 0
0 | 0 | 0
0 | 0 | 0
0 | 0 | 0
0 | 0 | 0
0 | 0 | 0
0 | 0 | 0
0 | 0 | 0
0 | 0 | 0
0 | 0 | 0
0 | 0 | 0
0 | 0 | 0
0 | 0 | 0
0 | 0 | 0
0 | 0 | 0
0 | 0 | 0
0 | 0 | 0
0 | 0 | 0
0 | 0 | 0
0 | 0 | 0
0 | 0 | 0
0 | 0 | 0
0 | 0 | 0
0 | 0 | 0
0 | 0 | 0
0 | 0 | 0
0 | 0 | 0
0 | 0 | 0
0 | 0 | 0
0 | 0 | 0
0 | 0 | 0
0 | 0 | 0
0 | 0 | 0
0 | 0 | 0
0 | 0 | 0
0 | 0 | 0
0 | 0 | 0
0 | 0 | 0
0 | 0 | 0
0 | 0 | 0
0 | 0 | 0
0 | 0 | 0
0 | 0 | 0
0 | 0 | 0
0 | 0 | 0
0 | 0 | 0
0 | 0 | 0
0 | 0 | 0
0 | 0 | 0
0 | 0 | 0
0 | 0 | 0
0 | 0 | 0
0 | 0 | 0
0 | 0 | 0
0 | 0 | 0
0 | 0 | 0
0 | 0 | 0
0 | 0 | 0
0 | 0 | 0
0 | 0 | 0
0 | 0 | 0
0 | 0 | 0
0 | 0 | 0
0 | 0 | 0
0 | 0 | 0
0 | 0 | 0
0 | 0 | 0
0 | 0 | 0
0 | 0 | 0
0 | 0 | 0
0 | 0 | 0
0 | 0 | 0
0 | 0 | 0
0 | 0 | 0
0 | 0 | 0
0 | 0 | 0
0 | 0 | 0
0 | 0 | 0
0 | 0 | 0
0 | 0 | 0
0 | 0 | 0
0 | 0 | 0
0 | 0 | 0
0 | 0 | 0
0 | 0 | 0
0 | 0 | 0
0 | 0 | 0
0 | 0 | 0
0 | 0 | 0
0 | 0 | 0
0 | 0 | 0
0 | 0 | 0
0 | 0 | 0
0 | 0 | 0
0 | 0 | 0
0 | 0 | 0
0 | 0 | 0
0 | 0 | 0
0 | 0 | 0
0 | 0 | 0
0 | 0 | 0
0 | 0 | 0
0 | 0 | 0
0 | 0 | 0
0 | 0 | 0
0 | 0 | 0
0 | 0 | 0
0 | 0 | 0
0 | 0 | 0
0 | 0 | 0
0 | 0 | 0
0 | 0 | 0
0 | 0 | 0
0 | 0 | 0
0 | 0 | 0
0 | 0 | 0
0 | 0 | 0
0 | 0 | 0
0 | 0 | 0
0 | 0 | 0
0 | 0 | 0
0 | 0 | 0
0 | 0 | 0
0 | 0 | 0
0 | 0 | 0
0 | 0 | 0
0 | 0 | 0
0 | 0 | 0
0 | 0 | 0
0 | 0 | 0
0 | 0 | 0
0 | 0 | 0
0 | 0 | 0
0 | 0 | 0
0 | 0 | 0
0 | 0 | 0
0 | 0 | 0
0 | 0 | 0
0 | 0 | 0
0 | 0 | 0
0 | 0 | 0
0 | 0 | 0
0 | 0 | 0
0 | 0 | 0
0 | 0 | 0
0 | 0 | 0
0 | 0 | 0
0 | 0 | 0
0 | 0 | 0
0 | 0 | 0
0 | 0 | 0
0 | 0 | 0
0 | 0 | 0
0 | 0 | 0
0 | 0 | 0
0 | 0 | 0
0 | 0 | 0
0 | 0 | 0
0 | 0 | 0
0 | 0 | 0
0 | 0 | 0
0 | 0 | 0
0 | 0 | 0
0 | 0 | 0
0 | 0 | 0
0 | 0 | 0
0 | 0 | 0
0 | 0 | 0
0 | 0 | 0
0 | 0 | 0
0 | 0 | 0
0 | 0 | 0
0 | 0 | 0
0 | 0 | 0
0 | 0 | 0
0 | 0 | 0
0 | 0 | 0
0 | 0 | 0
0 | 0 | 0
0 | 0 | 0
0 | 0 | 0
0 | 0 | 0
0 | 0 | 0
0 | 0 | 0
0 | 0 | 0
0 | 0 | 0
0 | 0 | 0
0 | 0 | 0
0 | 0 | 0
0 | 0 | 0
0 | 0 | 0
0 | 0 | 0
0 | 0 | 0
0 | 0 | 0
0 | 0 | 0
0 | 0 | 0
0 | 0 | 0
0 | 0 | 0
0 | 0 | 0
0 | 0 | 0