## White Fibre
Date Tested | White Fibre Trial Number | PAN name (if known) | Wet Spinning Trial Number | Column Used | Density Result Test 1 | Density Result Test 2 | Density Result Mean | Comments
2019-03-14 |  | Jilin 2017 |  | PAN |  |  | 1.184
2019-03-18 |  | Jilin 2017 |  | PAN |  |  | 1.183
2019-04-18 |  | Jilin 2017 |  | PAN |  |  | 1.183
2019-04-29 |  | Jilin 2017 |  | PAN |  |  | 1.187
2019-05-02 |  | Jilin 2017 |  | PAN |  |  | 1.184
2019-05-03 |  | Jilin 2017 |  | PAN |  |  | 1.183
2019-05-07 |  | Jilin 2017 |  | PAN |  |  | 1.183 | Average | SD | CV
2019-05-13 |  | Jilin 2017 |  | PAN |  |  | 1.183 | 1.184 | 0.001457 | 0.12%
18/03.2019 |  | Bluestar |  | PAN |  |  | 1.184
2019-04-18 |  | Bluestar |  | PAN |  |  | 1.186
2019-04-10 |  | W190320-E-1307P3 | TN19-001 | PAN |  |  | 1.176
|  | W190305-SC-005-1287P1 | TN19-005 | PAN |  |  | 1.172
2019-04-11 |  | W190215-SC--004-1285 | TN19-003 | PAN |  |  | 1.17
|  | W190214-E-002-1283P3 | TN19-003 | PAN |  |  | 1.18
2019-04-15 |  | W190215-E-003-1284P1 | TN19-004 | PAN |  |  | 1.162
|  | W190215-003-1284P2 | TN19-004 | PAN |  |  | 1.155
2019-04-16 |  | W190410-E-011-1334P1 | TN19-011 | PAN |  |  | 1.18
|  | W190410-E-011-1334P2 | TN19-011 | PAN |  |  | 1.175
|  | W190410-E-011-1334P3 | TN19-011 | PAN |  |  | 1.179
2019-05-13 |  | W190410-E-011-1334P1 | TN19-011 | PAN |  |  | 1.176
2019-05-14 |  | W190410-E-011-1334P2 | TN19-011 | PAN |  |  | 1.174
|  | W190410-E-011-1334P3 | TN19-011 | PAN |  |  | 1.175
2019-05-13 |  | W190410-E-011-1334P4 | TN19-011 | PAN |  |  | 1.168
|  | W190410-E-011-1334P5 | TN19-011 | PAN |  |  | 1.17
2019-05-14 |  | W190410-E-011-1334P6 | TN19-011 | PAN |  |  | 1.171
|  | W190410-E-011-1334P7 | TN19-011 | PAN |  |  | 1.176
|  | W190410-E-011-1334P8 | TN19-011 | PAN |  |  | 1.172
|  | W190410-E-011-1334P9 | TN19-011 | PAN |  |  | 1.167
2019-04-17 |  | W190416-SC-012-1335 W up | TN19-012 | PAN |  |  | 1.174
|  | W190416-SC-012-1335P1 | TN19-012 | PAN |  |  | 1.175
|  | W190416-SC-012-1335P2 | TN19-012 | PAN |  |  | 1.173
|  | W190416-SC-012-1335P3 | TN19-012 | PAN |  |  | 1.175
2019-04-18 |  | W181121-E21-1166 | TN18-021 | PAN |  |  | 1.162
|  | W181121-E-21-1165 | TN18-021 | PAN |  |  | 1.162
2019-04-29 |  | W181121-E-21-1164 | TN18-021 | PAN |  |  | 1.165
2019-04-18 |  | 1146 |  | PAN |  |  | 1.161
|  | W181121-E-21-1167 | TN19-021 | PAN |  |  | 1.162
2019-05-01 |  | W190501-SC-014-1340A | TN19-014 | PAN |  |  | 1.176 | Sample Rapid dried
|  | W190501-SC-014-1340A | TN19-014 | PAN |  |  | 1.177 | Sample Wet (Straight from Plant)
|  | W190501-SC-014-1341B | TN19-014 | PAN |  |  | 1.175 | Sample Rapid dried
|  | W190501-SC-014-1342C | TN19-014 | PAN |  |  | 1.177 | Sample Rapid dried
|  | W190501-SC-014-1343D | TN19-014 | PAN |  |  | 1.174 | Sample Rapid dried
|  | W190501-SC-014-1344I | TN19-014 | PAN |  |  | 1.175 | Sample Rapid dried
2019-05-02 |  | W190501-SC-014-1345J | TN19-014 | PAN |  |  | 1.178 | Sample Rapid dried
|  | W190501-SC-014-1346K | TN19-014 | PAN |  |  | 1.179 | Sample Rapid dried
|  | W190501-SC-014-1347L | TN19-014 | PAN |  |  | 1.175 | Sample Rapid dried
|  | W190501-SC-014-1348E | TN19-014 | PAN |  |  | 1.176 | Sample Rapid dried
|  | W190501-SC-014-1349F | TN19-014 | PAN |  |  | 1.177 | Sample Rapid dried
|  | W190501-SC-014-1350G | TN19-014 | PAN |  |  | 1.177 | Sample Rapid dried
|  | W190501-SC-014-1354O | TN19-014 | PAN |  |  | 1.18 | Sample Rapid dried
|  | W190503-SC-015-1356 W up | TN19-015 | PAN |  |  | 1.178 | Sample Wet (Straight from Plant)
2019-05-06 |  | W190503-SC-015-1356P1 | TN19-015 | PAN |  |  | 1.175
|  | W190503-SC-015-1356P2 | TN19-015 | PAN |  |  | 1.175
|  | W190503-SC-015-1356P3 | TN19-015 | PAN |  |  | 1.176
|  | W190503-SC-015-1356P4 | TN19-015 | PAN |  |  | 1.175
|  | W190503-SC-015-1356P5 | TN19-015 | PAN |  |  | 1.174
|  | W190503-SC-015-1356 W up | TN19-015 | PAN |  |  | 1.177
|  | W190503-SC-015-1356 W up 2 | TN19-015 | PAN |  |  | 1.181
2019-05-08 |  | W190501-SC-014-1340A | TN19-014 | PAN |  |  | 1.176
|  | W190501-SC-014-1341B | TN19-014 | PAN |  |  | 1.175
|  | W190501-SC-014-1342C | TN19-014 | PAN |  |  | 1.177
2019-05-06 |  | W190501-SC-014-1343D | TN19-014 | PAN |  |  | 1.176
2019-05-24 |  | W190501-SC-014-1344I | TN19-014 | PAN |  |  | 1.175
|  | W190501-SC-014-1345J | TN19-014 | PAN |  |  | 1.177
|  | W190501-SC-014-1346K | TN19-014 | PAN |  |  | 1.174
|  | W190501-SC-014-1347L | TN19-014 | PAN |  |  | 1.173
|  | W190501-SC-014-1348E | TN19-014 | PAN |  |  | 1.176
2019-05-28 |  | W190501-SC-014-1349F | TN19-014 | PAN |  |  | 1.176
|  | W190501-SC-014-1350G | TN19-014 | PAN |  |  | 1.175
|  | W190501-SC-014-1351H | TN19-014 | PAN |  |  | 1.175
|  | W190501-SC-014-1352M | TN19-014 | PAN |  |  | 1.177
|  | W190501-SC-014-1353N | TN19-014 | PAN |  |  | 1.176
2019-05-03 |  | W190501-SC-014-1354O | TN19-014 | PAN |  |  | 1.179
2019-05-08 |  | W190508-SC-16-1357 W up | TN19-016 | PAN |  |  | 1.173 | Sample Wet (Straight from Plant)
2019-05-09 |  | W190508-SC-16-1357 W up | TN19-016 | PAN |  |  | 1.168
|  | W190508-SC-16-1357P1 | TN19-016 | PAN |  |  | 1.166
|  | W190508-SC-16-1357P2 | TN19-016 | PAN |  |  | 1.165
|  | W190508-SC-16-1357P3 | TN19-016 | PAN |  |  | 1.165
|  | W190508-SC-16-1357P4 | TN19-016 | PAN |  |  | 1.165
|  | W190508-SC-16-1358 | TN19-016 | PAN |  |  | 1.167
|  | W190508-SC-16-1359 | TN19-016 | PAN |  |  | 1.168
2019-05-21 |  | W190515-GF-018-1360 | TN19-018 | PAN |  |  | 1.137 | Huma's Sample
|  | W190515-GFEX-018-1361 | TN19-018 | PAN |  |  | 1.165 | Huma's Sample
|  | W190515-GFEX-018-1362 | TN19-018 | PAN |  |  | 1.161 | Huma's Sample
2019-06-03 |  | W190524-E-019-1363C | TN19-019 | PAN |  |  | 1.167
|  | W190524-E-019-1364B | TN19-019 | PAN |  |  | 1.165
|  | W190524-E-019-1365D | TN19-019 | PAN |  |  | 1.166
|  | W190524-E-019-1366E | TN19-019 | PAN |  |  | 1.166
|  | W190524-E-019-1366E P2 | TN19-019 | PAN |  |  | 1.163
|  | W190524-E-019-1367F | TN19-019 | PAN |  |  | 1.172
|  | W190524-E-019-1368G | TN19-019 | PAN |  |  | 1.169
|  | W190524-E-019-1369A | TN19-019 | PAN |  |  | 1.169
2019-06-06 |  | W180822-A-9-1050 |  | PAN |  |  | 1.147
2019-06-21 |  | W190604-E-020-1370A | TN19-020 | PAN |  |  | 1.141
2019-07-15 |  | W190604-E-020-1371B | TN19-020 | PAN |  |  | 1.154
2019-06-25 |  | W190604-E-020-1372C | TN19-020 | PAN |  |  | 1.161
2019-06-21 |  | W190604-E-020-1373D | TN19-020 | PAN |  |  | 1.164
2019-06-24 |  | W190604-E-020-1374E | TN19-020 | PAN |  |  | 1.156
2019-06-27 |  | W190604-E-020-1375F | TN19-020 | PAN |  |  | 1.163
2019-07-15 |  | W190604-E-020-1376G | TN19-020 | PAN |  |  | 1.168
2019-07-15 |  | W190604-E-020-1377H | TN19-020 | PAN |  |  | 1.149
2019-07-03 |  | W190307-R-001-1296N3 |  | PAN |  |  | 1.161
2019-07-03 |  | W190307-R-001-1297O2 |  | PAN |  |  | 1.166
2019-07-03 |  | W190328-R-001-1309J1 |  | PAN |  |  | 1.172
2019-07-03 |  | W190328-R-001-1313X2 |  | PAN |  |  | 1.158
2019-07-04 |  | W190307-R-001-1292M |  | PAN |  |  | 1.171
2019-07-04 |  | W190307-R-001-1289D1 |  | PAN |  |  | 1.172
2019-07-04 |  | W190307-R-001-1314P |  | PAN |  |  | 1.174
2019-07-04 |  | W190307-R-001-1316L2 |  | PAN |  |  | 1.157
2019-07-04 |  | W190307-R-001-1320Q2 |  | PAN |  |  | 1.167
2019-07-04 |  | W190307-R-001-1322R2 |  | PAN |  |  | 1.171
2019-07-04 |  | W190131-E-001-1249M |  | PAN |  |  | 1.145
2019-07-04 |  | W190205-E-001-1254N2 |  | PAN |  |  | 1.151
2019-07-05 |  | W190131-E-001-1235D1 |  | PAN |  |  | 1.165
2019-07-05 |  | W190201-E-001-1241J1 |  | PAN |  |  | 1.162
2019-07-05 |  | W190201-E-001-1244K2 |  | PAN |  |  | 1.151
2019-07-05 |  | W190201-E-001-1245L2 |  | PAN |  |  | rep
2019-07-05 |  | W190205-E-001-1258O2 |  | PAN |  |  | 1.156
2019-07-05 |  | W190205-E-001-1260Q2 |  | PAN |  |  | 1.154
2019-07-05 |  | W190205-E-001-1265R2 |  | PAN |  |  | 1.152
2019-07-05 |  | W190206-E-001-1267P |  | PAN |  |  | 1.154
2019-07-05 |  | W190214-E-002-1283P1 |  | PAN |  |  | 1.184
2019-07-18 |  | W190214-E-002-1283P2 |  | PAN |  |  | 1.179
2019-07-05 |  | W190214-E-002-1283P3 |  | PAN |  |  | 1.181
2019-07-11 |  | W190607-E-021-1378A | TN19-021 | PAN |  |  | 1.161
2019-07-11 |  | W190607-E-021-1379B | TN19-021 | PAN |  |  | 1.167
2019-07-11 |  | W190607-E-021-1380C | TN19-021 | PAN |  |  | 1.162
2019-07-11 |  | W190607-E-021-1381D | TN19-021 | PAN |  |  | 1.157
2019-07-11 |  | W190607-E-021-1382E | TN19-021 | PAN |  |  | 1.148
2019-07-11 |  | W190607-E-021-1383F | TN19-021 | PAN |  |  | 1.16
2019-07-11 |  | W190607-E-021-1384G | TN19-021 | PAN |  |  | 1.155
2019-07-11 |  | W190607-E-021-1385H | TN19-021 | PAN |  |  | 1.156
2019-07-17 |  | W190612-E-022-1387B | TN19-022 | PAN |  |  | 1.161
2019-07-18 |  | W190612-E-022-1388C | TN19-022 | PAN |  |  | 1.166
2019-07-17 |  | W190612-E-022-1389D | TN19-022 | PAN |  |  | 1.165
2019-06-24 |  | W190612-E-022-1390E | TN19-022 | PAN |  |  | 1.162
2019-07-17 |  | W190612-E-022-1391F | TN19-022 | PAN |  |  | 1.165
2019-07-17 |  | W190612-E-022-1392G | TN19-022 | PAN |  |  | 1.166
2019-07-17 |  | W190612-E-022-1393H | TN19-022 | PAN |  |  | 1.164
2019-06-25 |  | W190612-E-022-1394I | TN19-022 | PAN |  |  | 1.168
2019-06-25 |  | W190612-E-022-1395A | TN19-022 | PAN |  |  | 1.163
2019-07-17 |  | W190612-E-022-1396B | TN19-022 | PAN |  |  | 1.161
2019-06-24 |  | W190612-E-022-1397C | TN19-022 | PAN |  |  | 1.158
2019-06-24 |  | W190612-E-022-1398D | TN19-022 | PAN |  |  | 1.159
2019-07-18 |  | W190612-E-022-1399E | TN19-022 | PAN |  |  | 1.16
2019-07-17 |  | W190612-E-022-1400F | TN19-022 | PAN |  |  | 1.162
2019-07-18 |  | W190404-E-010-1333P1 | TN19-010 | PAN |  |  | 1.173
2019-07-19 |  | W190614-E-023-1401WU | TN19-023 | PAN |  |  | 1.772
2019-06-21 |  | W190614-E-023-1401A | TN19-023 | PAN |  |  | 1.185
2019-07-19 |  | W190614-E-023-1402B | TN19-023 | PAN |  |  | 1.174
2019-06-21 |  | W190614-E-023-1403C | TN19-023 | PAN |  |  | 1.182
2019-07-19 |  | W190614-E-023-1404D | TN19-023 | PAN |  |  | 1.18
2019-06-21 |  | W190614-E-023-1405E | TN19-023 | PAN |  |  | 1.18
2019-06-24 |  | W190614-E-023-1406F | TN19-023 | PAN |  |  | 1.186
2019-07-19 |  | W190614-E-023-1408G1 | TN19-023 | PAN |  |  | 1.178
2019-07-26 |  | W190620-E-025-1416 | TN19-025 | PAN |  |  | 1.173
2019-07-26 |  | W190620-E-025-1417 | TN19-025 | PAN |  |  | 1.171
2019-07-26 |  | W190620-E-025-1418 | TN19-025 | PAN |  |  | 1.168
2019-07-26 |  | W190620-E-025-1419 | TN19-025 | PAN |  |  | 1.179
2019-07-26 |  | W190620-E-025-1420 | TN19-025 | PAN |  |  | 1.169
2019-07-26 |  | W190620-E-025-1421 | TN19-025 | PAN |  |  | 1.172
2019-07-26 |  | W190620-E-025-1422 | TN19-025 | PAN |  |  | 1.174
2019-07-26 |  | W190620-E-025-1423 | TN19-025 | PAN |  |  | 1.176
2019-08-07 |  | W190806-E-028-1433 Warm Up | TN19-028 | PAN |  |  | 1.173
2019-08-07 |  | W190806-E-028-1434 | TN19-028 | PAN |  |  | 1.174
2019-08-13 | W1436 | RAFT | TN19-029 | PAN | 1.162 | 1.162 | 1.162
2019-08-13 | W1437 | RAFT | TN19-029 | PAN | 1.162 | 1.17 | 1.166
2019-08-13 | W1439 | RAFT | TN19-029 | PAN | 1.161 | 1.165 | 1.163
2019-08-13 | W1441 | RAFT | TN19-029 | PAN | 1.161 | 1.161 | 1.161
2019-08-13 | W1443 | RAFT | TN19-029 | PAN | 1.163 | 1.165 | 1.164
2019-08-13 | W1445 | RAFT | TN19-029 | PAN | 1.174 | 1.173 | 1.174
2019-08-13 | W1447 | RAFT | TN19-029 | PAN | 1.17 | 1.173 | 1.171
2019-08-13 | W1449 | RAFT | TN19-029 | PAN | 1.156 | 1.156 | 1.156
2019-08-14 | W1451 | RAFT | TN19-029 | PAN | 1.159 | 1.161 | 1.16
2019-08-14 | W1453 | RAFT | TN19-029 | PAN | 1.156 | 1.156 | 1.156
2019-08-14 | W1454 | RAFT | TN19-029 | PAN | 1.156 | 1.157 | 1.156
2019-08-15 | W1456 | RAFT | TN19-029 | PAN | 1.168 | 1.166 | 1.167
2019-08-15 | W1457 | RAFT | TN19-029 | PAN | 1.167 | 1.168 | 1.167
2019-08-15 | W1459 | RAFT | TN19-029 | PAN | 1.17 | 1.17 | 1.17
2019-08-15 | W1461 | RAFT | TN19-029 | PAN | 1.174 | 1.174 | 1.174
2019-08-16 | W1463 | RAFT | TN19-029 | PAN | 1.176 | 1.178 | 1.177
2019-08-16 | W1464 | RAFT | TN19-029 | PAN | 1.176 | 1.177 | 1.176
2019-08-16 | W1466 | RAFT | TN19-029 | PAN | 1.174 | 1.175 | 1.174
2019-08-21 | W1467 | RAFT 200K | TN19-030 | PAN | 1.165 | 1.166 | 1.166
2019-08-21 | W1468 | RAFT 200K | TN19-030 | PAN | 1.166 | 1.166 | 1.166
2019-08-21 | W1469 | RAFT 200K | TN19-030 | PAN | 1.164 | 1.162 | 1.163
2019-08-21 |  | W181121-E-21-1164 | TN18-021 | PAN | 1.162 | 1.165 | 1.164
2019-08-21 |  | W181121-E-21-1165 | TN18-021 | PAN | 1.164 | 1.164 | 1.164
2019-08-21 |  | W181121-E-21-1166 | TN18-021 | PAN | 1.158 | 1.161 | 1.159
2019-08-21 |  | W181121-E-21-1167 | TN18-021 | PAN | 1.165 | 1.163 | 1.164
2019-08-21 |  | W181116-E-20-1146 | TN18-021 | PAN | 1.164 | 1.164 | 1.164
2019-08-23 | W1470 Wu | RAFT 300K | TN19-031 | PAN | 1.154 | 1.156 | 1.155
2019-08-23 | W1471 | RAFT 300K | TN19-031 | PAN | 1.163 | 1.167 | 1.165
2019-08-23 | W1472 | RAFT 300K | TN19-031 | PAN | 1.165 | 1.164 | 1.165
2019-08-23 | W1473 | RAFT 300K | TN19-031 | PAN | 1.171 | 1.171 | 1.171
2019-08-23 | W1474 | RAFT 300K | TN19-031 | PAN | 1.168 | 1.17 | 1.169
2019-08-23 | W1475 | RAFT 300K | TN19-031 | PAN | 1.153 | 1.156 | 1.154
2019-08-23 | W1476 | RAFT 300K | TN19-031 | PAN | 1.158 | 1.156 | 1.152
2019-08-23 | W1477 | RAFT 300K | TN19-031 | PAN | 1.169 | 1.17 | 1.169
2019-08-23 | W1478 | RAFT 300K | TN19-031 | PAN | 1.17 | 1.168 | 1.169
2019-08-23 | W1431 |  | TN19-027 | PAN | 1.146 | 1.15 | 1.148
2019-08-26 |  | W190131-E-001-1228A |  | PAN | 1.159 | 1.156 | 1.157
2019-08-26 |  | W190131-E-001-1229A1 |  | PAN | 1.158 | 1.156 | 1.157
2019-08-26 |  | W190131-E-001-1231B2 |  | PAN | 1.145 | 1.156 | 1.15 | These samples were very dificult to get down in the density column
2019-08-26 |  | W190131-E-001-1236D |  | PAN | 1.158 | 1.157 | 1.158
2019-08-26 |  | W190206-E-001-1270C3 |  | PAN | 1.158 | 1.149 | 1.153
2019-08-26 |  | W190206-E-001-1272E2 |  | PAN | 1.156 | 1.151 | 1.153
2019-08-26 |  | W190206-E-001-1274H2 |  | PAN | 1.154 | 1.152 | 1.153
2019-08-26 |  | W190207-E-001-1273F3 |  | PAN | 1.156 | 1.157 | 1.157
2019-08-26 |  | W190207-E-001-1280G1 |  | PAN | 1.157 | 1.158 | 1.157
2019-08-30 | W1491 | RAFT |  | PAN | 1.171 | 1.173 | 1.172
2019-09-04 | W1436 2 | RAFT | TN19-029 | PAN | 1.165 | 1.165 | 1.165
2019-09-04 | W1439 2 | RAFT | TN19-029 | PAN | 1.164 | 1.164 | 1.164
2019-09-04 | W1441 2 | RAFT | TN19-029 | PAN | 1.162 | 1.165 | 1.164
2019-09-04 | W1445 2 | RAFT | TN19-029 | PAN | 1.127 | 1.177 | 1.175 | Test 1 took a long time to come down could have had a bubble.
2019-09-04 | W1447 2 | RAFT | TN19-029 | PAN | 1.173 | 1.174 | 1.174
2019-09-04 | W1449 2 | RAFT | TN19-029 | PAN | 1.154 | 1.157 | 1.155
2019-09-04 | W1453 2 | RAFT | TN19-029 | PAN | 1.157 | 1.158 | 1.158
2019-09-04 | W1454 2 | RAFT | TN19-029 | PAN | 1.157 | 1.157 | 1.157
2019-09-04 | W1457 2 | RAFT | TN19-029 | PAN | 1.169 | 1.172 | 1.171
2019-09-04 | W1459 2 | RAFT | TN19-029 | PAN | 1.172 | 1.17 | 1.171
2019-09-04 | W1461 2 | RAFT | TN19-029 | PAN | 1.174 | 1.175 | 1.174
2019-09-04 | W1464 2 | RAFT | TN19-029 | PAN | 1.179 | 1.178 | 1.178
2019-09-05 |  | W190625-SC-026-1424 WU | TN19-025 | PAN | 1.177 | 1.176 | 1.177
2019-09-05 |  | W190625-SC-026-1426 | TN19-025 | PAN | 1.164 | 1.161 | 1.162
2019-09-05 |  | W190625-SC-026-1427 | TN19-025 | PAN | 1.16 | 1.591 | 1.16
2019-09-05 |  | W190625-SC-026-1424A | TN19-025 | PAN | 1.171 | 1.172 | 1.172
2019-09-05 |  | W190625-SC-026-1425B | TN19-025 | PAN | 1.165 | 1.172 | 1.169
2019-09-05 |  | W190625-SC-026-1428 | TN19-025 | PAN | 1.169 | 1.168 | 1.168
2019-09-05 |  | W190625-SC-026-1429 | TN19-025 | PAN | 1.17 | 1.174 | 1.172
2019-09-05 |  | W190625-SC-026-1430 | TN19-025 | PAN | 1.166 | 1.165 | 1.165
2019-09-06 |  | W190604-E-020-1370A Rep | TN19-020 | PAN | 1.138 | 1.141 | 1.1395
2019-09-06 |  | W190604-E-020-1370A Rep | TN19-020 | PAN | 1.141 | 1.149 | 1.145
2019-09-06 |  | W190604-E-020-1370A Rep | TN19-020 | PAN | 1.154 | 1.142 | 1.148
2019-09-06 |  | W190604-E-020-1370A Rep | TN19-020 | PAN | 1.143 | 1.152 | 1.145
2019-09-20 | W1506 | Exlan P1033 | TN19-033 | PAN | 1.174 | 1.177 | 1.176
2019-09-18 | W1507 | Exlan P1033 | TN19-033 | PAN | 1.174 | 1.174 | 1.174 | 0 color end
2019-09-18 | W1507 2 | Exlan P1033 | TN19-033 | PAN | 1.175 | 1.175 | 1.175 | 1 color end
2019-09-18 | W1508 | Exlan P1033 | TN19-033 | PAN | 1.177 | 1.178 | 1.178
2019-09-18 | W1509 | Exlan P1033 | TN19-033 | PAN | 1.175 | 1.177 | 1.176
2019-09-18 | W1510 | Exlan P1033 | TN19-033 | PAN | 1.175
2019-09-20 | W1510 2 | Exlan P1033 | TN19-033 | PAN | 1.175 |  | 1.175
2019-09-18 | W1511 | Exlan P1033 | TN19-033 | PAN | 1.177 | 1.177 | 1.177
2019-09-18 | W1512 | Exlan P1033 | TN19-033 | PAN | 1.177 | 1.176 | 1.177
2019-09-18 | W1513 | Exlan P1033 | TN19-033 | PAN | 1.173 | 1.174 | 1.174
2019-10-08 | W1514 | Exlan P1033 | TN19-033 | PAN | 1.182 | 1.179 | 1.181
2019-10-08 | W1515 | Exlan P1033 | TN19-033 | PAN | 1.179 | 1.178 | 1.179
2019-10-08 | W1516 | Exlan P1033 | TN19-033 | PAN | 1.179 | 1.179 | 1.179
2019-10-08 | W1517 | Exlan P1033 | TN19-033 | PAN | 1.18 | 1.18 | 1.18
2019-10-08 | W1518 | Exlan P1033 | TN19-033 | PAN | 1.182 | 1.178 | 1.18
2019-10-08 | W1519 | Exlan P1033 | TN19-033 | PAN | 1.185 | 1.185 | 1.185
2019-10-08 | W1520 | Exlan P1033 | TN19-033 | PAN | 1.183 | 1.184 | 1.183
2019-10-08 | W1521 | Exlan P1033 | TN19-033 | PAN | 1.187 | 1.185 | 1.186
2019-10-08 | W1522 | Exlan P1033 | TN19-033 | PAN | 1.181 | 1.185 | 1.183
2019-10-08 | W1523 | Exlan P1033 | TN19-033 | PAN | 1.184 | 1.181 | 1.183
2019-10-09 | W1507 Q | Exlan P1033 | TN19-033 | PAN | 1.178 | 1.177 | 1.177 | Quick dip in acetone
2019-10-09 | W1507 L | Exlan P1033 | TN19-033 | PAN | 1.18 | 1.183 | 1.182 | Long dip (10 min) in acetone
2019-10-09 | W1508 Q | Exlan P1033 | TN19-033 | PAN | 1.179 | 1.178 | 1.179 | Quick dip in acetone
2019-10-09 | W1508 L | Exlan P1033 | TN19-033 | PAN | 1.18 | 1.184 | 1.182 | Long dip (10 min) in acetone
2019-10-10 | W1524 | RAFT 6 hr (200K) P1045 | TN19-034 | PAN | 1.16 | 1.159 | 1.16
2019-10-10 | W1525 | RAFT 6 hr (200K) P1045 | TN19-034 | PAN | 1.161 | 1.162 | 1.162
2019-10-10 | W1526 | RAFT 6 hr (200K) P1045 | TN19-034 | PAN | 1.163 | 1.164 | 1.163
2019-10-10 | W1528 | RAFT 6 hr (200K) P1045 | TN19-034 | PAN | 1.165 | 1.165 | 1.165
2019-10-10 | W1529 | RAFT 6 hr (200K) P1045 | TN19-034 | PAN | 1.158 | 1.159 | 1.158
2019-10-10 | W1531 | RAFT 6 hr (200K) P1045 | TN19-035 | PAN | 1.154 | 1.158 | 1.156
2019-10-10 | W1532 | RAFT 6 hr (200K) P1045 | TN19-035 | PAN | 1.148 | 1.146 | 1.147
2019-10-10 | W1533 | RAFT 6 hr (200K) P1045 | TN19-035 | PAN | 1.144 | 1.143 | 1.144
2019-10-10 | W1534 | RAFT 6 hr (200K) P1045 | TN19-035 | PAN | 1.157 | 1.16 | 1.158
2019-10-10 | W1535 | RAFT 6 hr (200K) P1045 | TN19-035 | PAN | 1.169 | 1.175 | 1.172
2019-10-10 | W1537 | RAFT 6 hr (200K) P1045 | TN19-035 | PAN | 1.17 | 1.17 | 1.169
2019-10-10 | W1538 | RAFT 6 hr (200K) P1045 | TN19-035 | PAN | 1.169 | 1.173 | 1.171
2019-10-10 | W1539 | RAFT 6 hr (200K) P1045 | TN19-035 | PAN | 1.14 | 1.141 | 1.141
2019-10-10 | W1540 | RAFT 6 hr (200K) P1045 | TN19-035 | PAN | 1.152 | 1.147 | 1.149
2019-10-10 | W1541 | RAFT 6 hr (200K) P1045 | TN19-035 | PAN | 1.142 | 1.142 | 1.142
2019-10-10 | W1542 | RAFT 6 hr (200K) P1045 | TN19-035 | PAN | 1.156 | 1.153 | 1.154
2019-10-11 | W1556 HW NSF | Exlan N-2876 (182,000) | TN19-038 | PAN | 1.191 | 1.189 | 1.19 | Hot water No Spin Finish
2019-10-11 | W1556 MSF | Exlan N-2876 (182,000) | TN19-038 | PAN | 1.191 | 1.189 | 1.19 | Main Spin Finish
2019-10-11 | W1556 BLR | Exlan N-2876 (182,000) | TN19-038 | PAN | 1.183 | 1.181 | 1.182 | Before Lick Roller
2019-10-11 | W1556 ALR | Exlan N-2876 (182,000) | TN19-038 | PAN | 1.178 | 1.179 | 1.179 | After Lick Roller
2019-10-11 | W1556 | Exlan N-2876 (182,000) | TN19-038 | PAN | 1.179 | 1.182 | 1.181
2019-10-11 | W1507 Repeat | Exlan P1033 | TN19-033 | PAN |  |  | 1.182
2019-10-11 | W1521 Repeat | Exlan P1033 | TN19-033 | PAN |  |  | 1.181
2019-10-14 | W1544 | RAFT 24 hr (300K) P1049 | TN19-036 | PAN | 1.166 | 1.165 | 1.165
2019-10-14 | W1545 | RAFT 24 hr (300K) P1049 | TN19-036 | PAN | 1.169 | 1.169 | 1.169
2019-10-14 | W1546 | RAFT 24 hr (300K) P1049 | TN19-036 | PAN | 1.169 | 1.167 | 1.168
2019-10-14 | W1547 | RAFT 24 hr (300K) P1049 | TN19-036 | PAN | 1.175 | 1.176 | 1.176
2019-10-14 | W1550 | RAFT 24 hr (300K) P1049 | TN19-036 | PAN | 1.166 | 1.17 | 1.168
2019-10-14 | W1551 | RAFT 24 hr (300K) P1049 | TN19-037 | PAN | 1.163 | 1.166 | 1.164
2019-10-14 | W1552 | RAFT 24 hr (300K) P1049 | TN19-037 | PAN | 1.177 | 1.177 | 1.177
2019-10-14 | W1553 | RAFT 24 hr (300K) P1049 | TN19-037 | PAN | 1.162 | 1.162 | 1.162
2019-10-14 | W1554 | RAFT 24 hr (300K) P1049 | TN19-037 | PAN | 1.178 | 1.179 | 1.178
2019-10-14 | W1555 | RAFT 24 hr (300K) P1049 | TN19-037 | PAN | 1.162 | 1.166 | 1.164
2019-10-14 | W1507 Repeat 3 | Exlan P1033 | TN19-033 | PAN | 1.184 | 1.183 | 1.183
2019-10-14 | W1571 | Exlan N-2876 (182,000) | TN19-039 | PAN | 1.18 | 1.183 | 1.181
2019-10-14 | W1572 | Exlan N-2876 (182,000) | TN19-039 | PAN | 1.174 | 1.174 | 1.174
2019-10-15 | W1556 | Exlan N-2876 (182,000) | TN19-038 | PAN | 1.181 | 1.181 | 1.181
2019-10-15 | W1557 | Exlan N-2876 (182,000) | TN19-038 | PAN | 1.182 | 1.183 | 1.183
2019-10-15 | W1558 | Exlan N-2876 (182,000) | TN19-038 | PAN | 1.183 | 1.185 | 1.184
2019-10-15 | W1559 | Exlan N-2876 (182,000) | TN19-038 | PAN | 1.185 | 1.184 | 1.184
2019-10-15 | W1560 | Exlan N-2876 (182,000) | TN19-038 | PAN | 1.186 | 1.184 | 1.185
2019-10-15 | W1561 | Exlan N-2876 (182,000) | TN19-038 | PAN | 1.178 | 1.178 | 1.178
2019-10-15 | W1562 | Exlan N-2876 (182,000) | TN19-038 | PAN | 1.177 | 1.176 | 1.177
2019-10-15 | W1563 | Exlan N-2876 (182,000) | TN19-039 | PAN | 1.183 | 1.183 | 1.183
2019-10-15 | W1564 | Exlan N-2876 (182,000) | TN19-039 | PAN | 1.185 | 1.182 | 1.184
2019-10-15 | W1565 | Exlan N-2876 (182,000) | TN19-039 | PAN | 1.182 | 1.181 | 1.182
2019-10-15 | W1566 | Exlan N-2876 (182,000) | TN19-039 | PAN | 1.181 | 1.18 | 1.18
2019-10-15 | W1567 | Exlan N-2876 (182,000) | TN19-039 | PAN | 1.177 | 1.176 | 1.176
2019-10-15 | W1568 | Exlan N-2876 (182,000) | TN19-039 | PAN | 1.17 | 1.171 | 1.171
2019-10-15 | W1569 | Exlan N-2876 (182,000) | TN19-039 | PAN | 1.178 | 1.176 | 1.177
2019-10-15 | W1570 | Exlan N-2876 (182,000) | TN19-039 | PAN | 1.177 | 1.167 | 1.177
2019-10-18 | HTE 4-1 |  |  | PAN | 1.164 | 1.167 | 1.166 | Huma's Samples
2019-10-18 | HTE 8-5-5 |  |  | PAN | 1.142 | 1.143 | 1.142 | Huma's Samples
2019-10-18 | THE 4-6-H |  |  | PAN | 1.142 | 1.14 | 1.141 | Huma's Samples
2019-10-28 | W1573 | Exlan std Exlan 182K P1033 |  | PAN | 1.178 | 1.179 | 1.179
2019-10-28 | W1574 | Exlan std Exlan 182K P1033 |  | PAN | 1.181 | 1.183 | 1.182
2019-10-28 | W1575 | Exlan std Exlan 182K P1033 |  | PAN | 1.178 | 1.179 | 1.178
2019-10-28 | W1576 | Exlan std Exlan 182K P1033 |  | PAN | 1.176 | 1.176 | 1.176
2019-10-28 | W1577 | Exlan std Exlan 182K P1033 |  | PAN | 1.182 | 1.181 | 1.182
2019-10-28 | W1578 | Exlan std Exlan 182K P1033 |  | PAN | 1.178 | 1.179 | 1.179
2019-10-28 | W1579 | Exlan std Exlan 182K P1033 |  | PAN | 1.178 | 1.181 | 1.18
2019-10-29 | W1573/1 | Exlan std Exlan 182K P1033 |  | PAN | 1.188 | 1.186 | 1.187 | Before Main Spin finisf
2019-10-29 | W1573/2 | Exlan std Exlan 182K P1033 |  | PAN | 1.184 | 1.176 | 1.18 | Main Spin finish
2019-10-29 | W1573/3 | Exlan std Exlan 182K P1033 |  | PAN | 1.179 | 1.179 | 1.179 | Before Lick Roller
2019-10-29 | W1573/4 | Exlan std Exlan 182K P1033 |  | PAN | 1.177 | 1.177 | 1.177 | After Lick Roller
2019-10-31 | W1581 | Exlan std Exlan 182K P1033 |  | PAN | 1.18 | 1.179 | 1.179
2019-10-31 | W1582 | Exlan std Exlan 182K P1033 |  | PAN | 1.18 | 1.181 | 1.18
2019-10-31 | W1583 | Exlan std Exlan 182K P1033 |  | PAN | 1.181 | 1.181 | 1.181
2019-10-31 | W1584 | Exlan std Exlan 182K P1033 |  | PAN | 1.183 | 1.183 | 1.183
2019-10-31 | W1585 | Exlan std Exlan 182K P1033 |  | PAN | 1.17 | 1.17 | 1.17
2019-10-31 | W1586 | Exlan std Exlan 182K P1033 |  | PAN | 1.169 | 1.172 | 1.171
2019-10-31 | W1587 | Exlan std Exlan 182K P1033 |  | PAN | 1.179 | 1.177 | 1.178
2019-11-04 | W1588 | RAFT 20% P1049 | TN19-042 | PAN | 1.173 | 1.174 | 1.174 | 11.2x TDR, SF roller up
2019-11-04 | W1589 | RAFT 20% P1049 | TN19-042 | PAN | 1.165 | 1.164 | 1.163 | 14.2X TDR SF roller up
2019-11-04 | W1590 | RAFT 20% P1049 | TN19-042 | PAN | 1.169 | 1.166 | 1.168 | 14.2x SF roller down
2019-11-11 | W1596 Wu | RAFT P1049 | TN19-043 | PAN | 1.187 | 1.185 | 1.186
2019-11-11 | W1597 Wu | RAFT P1049 | TN19-043 | PAN | 1.184 | 1.186 | 1.185
2019-11-11 | W1598 | RAFT P1049 | TN19-043 | PAN | 1.183 | 1.184 | 1.184
2019-11-11 | W1599 | RAFT P1049 | TN19-043 | PAN | 1.186 | 1.183 | 1.184
2019-11-11 | W1600 | RAFT P1049 | TN19-043 | PAN | 1.174 | 1.174 | 1.174
2019-11-11 | W1601 | RAFT P1049 | TN19-043 | PAN | 1.164 | 1.163 | 1.164
2019-11-12 | W1602 | RAFT P1049 | TN19-043 | PAN | 1.175 | 1.176 | 1.175
2019-11-12 | W1603 | RAFT P1049 | TN19-043 | PAN | 1.173 | 1.172 | 1.173
2019-11-12 | W1604 | RAFT P1049 | TN19-043 | PAN | 1.174 | 1.177 | 1.176 | There was no reason for the difference in results.
2019-11-12 | W1605 | RAFT P1049 | TN19-043 | PAN | 1.176 | 1.178 | 1.177
2019-11-12 | W1606 | RAFT P1049 | TN19-043 | PAN | 1.181 | 1.181 | 1.181
2019-11-12 | W1607 | RAFT P1049 | TN19-043 | PAN | 1.179 | 1.179 | 1.179