## White Fibre
Date Tested | Code | PAN name (if known) | Wet Spinning Trial Number | Column Used | Density Result Test 1 | Density Result Test 2 | Density Result Mean | Comments
2019-03-14 |  | Jilin 2017 |  | PAN |  |  | 1.184
2019-03-18 |  | Jilin 2017 |  | PAN |  |  | 1.183
2019-04-18 |  | Jilin 2017 |  | PAN |  |  | 1.183
2019-04-29 |  | Jilin 2017 |  | PAN |  |  | 1.187
2019-05-02 |  | Jilin 2017 |  | PAN |  |  | 1.184
2019-05-03 |  | Jilin 2017 |  | PAN |  |  | 1.183
2019-05-07 |  | Jilin 2017 |  | PAN |  |  | 1.183 | Average | SD | CV
2019-05-13 |  | Jilin 2017 |  | PAN |  |  | 1.183 | 1.184 | 0.001457 | 0.12%
18/03.2019 |  | Bluestar |  | PAN |  |  | 1.184
2019-04-18 |  | Bluestar |  | PAN |  |  | 1.186
2019-04-10 |  | W190320-E-1307P3 | TN19-001 | PAN |  |  | 1.176
|  | W190305-SC-005-1287P1 | TN19-005 | PAN |  |  | 1.172
2019-04-11 |  | W190215-SC--004-1285 | TN19-003 | PAN |  |  | 1.17
|  | W190214-E-002-1283P3 | TN19-003 | PAN |  |  | 1.18
2019-04-15 |  | W190215-E-003-1284P1 | TN19-004 | PAN |  |  | 1.162
|  | W190215-003-1284P2 | TN19-004 | PAN |  |  | 1.155
2019-04-16 |  | W190410-E-011-1334P1 | TN19-011 | PAN |  |  | 1.18
|  | W190410-E-011-1334P2 | TN19-011 | PAN |  |  | 1.175
|  | W190410-E-011-1334P3 | TN19-011 | PAN |  |  | 1.179
2019-05-13 |  | W190410-E-011-1334P1 | TN19-011 | PAN |  |  | 1.176
2019-05-14 |  | W190410-E-011-1334P2 | TN19-011 | PAN |  |  | 1.174
|  | W190410-E-011-1334P3 | TN19-011 | PAN |  |  | 1.175
2019-05-13 |  | W190410-E-011-1334P4 | TN19-011 | PAN |  |  | 1.168
|  | W190410-E-011-1334P5 | TN19-011 | PAN |  |  | 1.17
2019-05-14 |  | W190410-E-011-1334P6 | TN19-011 | PAN |  |  | 1.171
|  | W190410-E-011-1334P7 | TN19-011 | PAN |  |  | 1.176
|  | W190410-E-011-1334P8 | TN19-011 | PAN |  |  | 1.172
|  | W190410-E-011-1334P9 | TN19-011 | PAN |  |  | 1.167
2019-04-17 |  | W190416-SC-012-1335 W up | TN19-012 | PAN |  |  | 1.174
|  | W190416-SC-012-1335P1 | TN19-012 | PAN |  |  | 1.175
|  | W190416-SC-012-1335P2 | TN19-012 | PAN |  |  | 1.173
|  | W190416-SC-012-1335P3 | TN19-012 | PAN |  |  | 1.175
2019-04-18 |  | W181121-E21-1166 | TN18-021 | PAN |  |  | 1.162
|  | W181121-E-21-1165 | TN18-021 | PAN |  |  | 1.162
2019-04-29 |  | W181121-E-21-1164 | TN18-021 | PAN |  |  | 1.165
2019-04-18 |  | 1146 |  | PAN |  |  | 1.161
|  | W181121-E-21-1167 | TN19-021 | PAN |  |  | 1.162
2019-05-01 |  | W190501-SC-014-1340A | TN19-014 | PAN |  |  | 1.176 | Sample Rapid dried
|  | W190501-SC-014-1340A | TN19-014 | PAN |  |  | 1.177 | Sample Wet (Straight from Plant)
|  | W190501-SC-014-1341B | TN19-014 | PAN |  |  | 1.175 | Sample Rapid dried
|  | W190501-SC-014-1342C | TN19-014 | PAN |  |  | 1.177 | Sample Rapid dried
|  | W190501-SC-014-1343D | TN19-014 | PAN |  |  | 1.174 | Sample Rapid dried
|  | W190501-SC-014-1344I | TN19-014 | PAN |  |  | 1.175 | Sample Rapid dried
2019-05-02 |  | W190501-SC-014-1345J | TN19-014 | PAN |  |  | 1.178 | Sample Rapid dried
|  | W190501-SC-014-1346K | TN19-014 | PAN |  |  | 1.179 | Sample Rapid dried
|  | W190501-SC-014-1347L | TN19-014 | PAN |  |  | 1.175 | Sample Rapid dried
|  | W190501-SC-014-1348E | TN19-014 | PAN |  |  | 1.176 | Sample Rapid dried
|  | W190501-SC-014-1349F | TN19-014 | PAN |  |  | 1.177 | Sample Rapid dried
|  | W190501-SC-014-1350G | TN19-014 | PAN |  |  | 1.177 | Sample Rapid dried
|  | W190501-SC-014-1354O | TN19-014 | PAN |  |  | 1.18 | Sample Rapid dried
|  | W190503-SC-015-1356 W up | TN19-015 | PAN |  |  | 1.178 | Sample Wet (Straight from Plant)
2019-05-06 |  | W190503-SC-015-1356P1 | TN19-015 | PAN |  |  | 1.175
|  | W190503-SC-015-1356P2 | TN19-015 | PAN |  |  | 1.175
|  | W190503-SC-015-1356P3 | TN19-015 | PAN |  |  | 1.176
|  | W190503-SC-015-1356P4 | TN19-015 | PAN |  |  | 1.175
|  | W190503-SC-015-1356P5 | TN19-015 | PAN |  |  | 1.174
|  | W190503-SC-015-1356 W up | TN19-015 | PAN |  |  | 1.177
|  | W190503-SC-015-1356 W up 2 | TN19-015 | PAN |  |  | 1.181
2019-05-08 |  | W190501-SC-014-1340A | TN19-014 | PAN |  |  | 1.176
|  | W190501-SC-014-1341B | TN19-014 | PAN |  |  | 1.175
|  | W190501-SC-014-1342C | TN19-014 | PAN |  |  | 1.177
2019-05-06 |  | W190501-SC-014-1343D | TN19-014 | PAN |  |  | 1.176
2019-05-24 |  | W190501-SC-014-1344I | TN19-014 | PAN |  |  | 1.175
|  | W190501-SC-014-1345J | TN19-014 | PAN |  |  | 1.177
|  | W190501-SC-014-1346K | TN19-014 | PAN |  |  | 1.174
|  | W190501-SC-014-1347L | TN19-014 | PAN |  |  | 1.173
|  | W190501-SC-014-1348E | TN19-014 | PAN |  |  | 1.176
2019-05-28 |  | W190501-SC-014-1349F | TN19-014 | PAN |  |  | 1.176
|  | W190501-SC-014-1350G | TN19-014 | PAN |  |  | 1.175
|  | W190501-SC-014-1351H | TN19-014 | PAN |  |  | 1.175
|  | W190501-SC-014-1352M | TN19-014 | PAN |  |  | 1.177
|  | W190501-SC-014-1353N | TN19-014 | PAN |  |  | 1.176
2019-05-03 |  | W190501-SC-014-1354O | TN19-014 | PAN |  |  | 1.179
2019-05-08 |  | W190508-SC-16-1357 W up | TN19-016 | PAN |  |  | 1.173 | Sample Wet (Straight from Plant)
2019-05-09 |  | W190508-SC-16-1357 W up | TN19-016 | PAN |  |  | 1.168
|  | W190508-SC-16-1357P1 | TN19-016 | PAN |  |  | 1.166
|  | W190508-SC-16-1357P2 | TN19-016 | PAN |  |  | 1.165
|  | W190508-SC-16-1357P3 | TN19-016 | PAN |  |  | 1.165
|  | W190508-SC-16-1357P4 | TN19-016 | PAN |  |  | 1.165
|  | W190508-SC-16-1358 | TN19-016 | PAN |  |  | 1.167
|  | W190508-SC-16-1359 | TN19-016 | PAN |  |  | 1.168
2019-05-21 |  | W190515-GF-018-1360 | TN19-018 | PAN |  |  | 1.137 | Huma's Sample
|  | W190515-GFEX-018-1361 | TN19-018 | PAN |  |  | 1.165 | Huma's Sample
|  | W190515-GFEX-018-1362 | TN19-018 | PAN |  |  | 1.161 | Huma's Sample
2019-06-03 |  | W190524-E-019-1363C | TN19-019 | PAN |  |  | 1.167
|  | W190524-E-019-1364B | TN19-019 | PAN |  |  | 1.165
|  | W190524-E-019-1365D | TN19-019 | PAN |  |  | 1.166
|  | W190524-E-019-1366E | TN19-019 | PAN |  |  | 1.166
|  | W190524-E-019-1366E P2 | TN19-019 | PAN |  |  | 1.163
|  | W190524-E-019-1367F | TN19-019 | PAN |  |  | 1.172
|  | W190524-E-019-1368G | TN19-019 | PAN |  |  | 1.169
|  | W190524-E-019-1369A | TN19-019 | PAN |  |  | 1.169
2019-06-06 |  | W180822-A-9-1050 |  | PAN |  |  | 1.147
2019-06-21 |  | W190604-E-020-1370A | TN19-020 | PAN |  |  | 1.141
2019-07-15 |  | W190604-E-020-1371B | TN19-020 | PAN |  |  | 1.154
2019-06-25 |  | W190604-E-020-1372C | TN19-020 | PAN |  |  | 1.161
2019-06-21 |  | W190604-E-020-1373D | TN19-020 | PAN |  |  | 1.164
2019-06-24 |  | W190604-E-020-1374E | TN19-020 | PAN |  |  | 1.156
2019-06-27 |  | W190604-E-020-1375F | TN19-020 | PAN |  |  | 1.163
2019-07-15 |  | W190604-E-020-1376G | TN19-020 | PAN |  |  | 1.168
2019-07-15 |  | W190604-E-020-1377H | TN19-020 | PAN |  |  | 1.149
2019-07-03 |  | W190307-R-001-1296N3 |  | PAN |  |  | 1.161
2019-07-03 |  | W190307-R-001-1297O2 |  | PAN |  |  | 1.166
2019-07-03 |  | W190328-R-001-1309J1 |  | PAN |  |  | 1.172
2019-07-03 |  | W190328-R-001-1313X2 |  | PAN |  |  | 1.158
2019-07-04 |  | W190307-R-001-1292M |  | PAN |  |  | 1.171
2019-07-04 |  | W190307-R-001-1289D1 |  | PAN |  |  | 1.172
2019-07-04 |  | W190307-R-001-1314P |  | PAN |  |  | 1.174
2019-07-04 |  | W190307-R-001-1316L2 |  | PAN |  |  | 1.157
2019-07-04 |  | W190307-R-001-1320Q2 |  | PAN |  |  | 1.167
2019-07-04 |  | W190307-R-001-1322R2 |  | PAN |  |  | 1.171
2019-07-04 |  | W190131-E-001-1249M |  | PAN |  |  | 1.145
2019-07-04 |  | W190205-E-001-1254N2 |  | PAN |  |  | 1.151
2019-07-05 |  | W190131-E-001-1235D1 |  | PAN |  |  | 1.165
2019-07-05 |  | W190201-E-001-1241J1 |  | PAN |  |  | 1.162
2019-07-05 |  | W190201-E-001-1244K2 |  | PAN |  |  | 1.151
2019-07-05 |  | W190201-E-001-1245L2 |  | PAN |  |  | rep
2019-07-05 |  | W190205-E-001-1258O2 |  | PAN |  |  | 1.156
2019-07-05 |  | W190205-E-001-1260Q2 |  | PAN |  |  | 1.154
2019-07-05 |  | W190205-E-001-1265R2 |  | PAN |  |  | 1.152
2019-07-05 |  | W190206-E-001-1267P |  | PAN |  |  | 1.154
2019-07-05 |  | W190214-E-002-1283P1 |  | PAN |  |  | 1.184
2019-07-18 |  | W190214-E-002-1283P2 |  | PAN |  |  | 1.179
2019-07-05 |  | W190214-E-002-1283P3 |  | PAN |  |  | 1.181
2019-07-11 |  | W190607-E-021-1378A | TN19-021 | PAN |  |  | 1.161
2019-07-11 |  | W190607-E-021-1379B | TN19-021 | PAN |  |  | 1.167
2019-07-11 |  | W190607-E-021-1380C | TN19-021 | PAN |  |  | 1.162
2019-07-11 |  | W190607-E-021-1381D | TN19-021 | PAN |  |  | 1.157
2019-07-11 |  | W190607-E-021-1382E | TN19-021 | PAN |  |  | 1.148
2019-07-11 |  | W190607-E-021-1383F | TN19-021 | PAN |  |  | 1.16
2019-07-11 |  | W190607-E-021-1384G | TN19-021 | PAN |  |  | 1.155
2019-07-11 |  | W190607-E-021-1385H | TN19-021 | PAN |  |  | 1.156
2019-07-17 |  | W190612-E-022-1387B | TN19-022 | PAN |  |  | 1.161
2019-07-18 |  | W190612-E-022-1388C | TN19-022 | PAN |  |  | 1.166
2019-07-17 |  | W190612-E-022-1389D | TN19-022 | PAN |  |  | 1.165
2019-06-24 |  | W190612-E-022-1390E | TN19-022 | PAN |  |  | 1.162
2019-07-17 |  | W190612-E-022-1391F | TN19-022 | PAN |  |  | 1.165
2019-07-17 |  | W190612-E-022-1392G | TN19-022 | PAN |  |  | 1.166
2019-07-17 |  | W190612-E-022-1393H | TN19-022 | PAN |  |  | 1.164
2019-06-25 |  | W190612-E-022-1394I | TN19-022 | PAN |  |  | 1.168
2019-06-25 |  | W190612-E-022-1395A | TN19-022 | PAN |  |  | 1.163
2019-07-17 |  | W190612-E-022-1396B | TN19-022 | PAN |  |  | 1.161
2019-06-24 |  | W190612-E-022-1397C | TN19-022 | PAN |  |  | 1.158
2019-06-24 |  | W190612-E-022-1398D | TN19-022 | PAN |  |  | 1.159
2019-07-18 |  | W190612-E-022-1399E | TN19-022 | PAN |  |  | 1.16
2019-07-17 |  | W190612-E-022-1400F | TN19-022 | PAN |  |  | 1.162
2019-07-18 |  | W190404-E-010-1333P1 | TN19-010 | PAN |  |  | 1.173
2019-07-19 |  | W190614-E-023-1401WU | TN19-023 | PAN |  |  | 1.772
2019-06-21 |  | W190614-E-023-1401A | TN19-023 | PAN |  |  | 1.185
2019-07-19 |  | W190614-E-023-1402B | TN19-023 | PAN |  |  | 1.174
2019-06-21 |  | W190614-E-023-1403C | TN19-023 | PAN |  |  | 1.182
2019-07-19 |  | W190614-E-023-1404D | TN19-023 | PAN |  |  | 1.18
2019-06-21 |  | W190614-E-023-1405E | TN19-023 | PAN |  |  | 1.18
2019-06-24 |  | W190614-E-023-1406F | TN19-023 | PAN |  |  | 1.186
2019-07-19 |  | W190614-E-023-1408G1 | TN19-023 | PAN |  |  | 1.178
2019-07-26 |  | W190620-E-025-1416 | TN19-025 | PAN |  |  | 1.173
2019-07-26 |  | W190620-E-025-1417 | TN19-025 | PAN |  |  | 1.171
2019-07-26 |  | W190620-E-025-1418 | TN19-025 | PAN |  |  | 1.168
2019-07-26 |  | W190620-E-025-1419 | TN19-025 | PAN |  |  | 1.179
2019-07-26 |  | W190620-E-025-1420 | TN19-025 | PAN |  |  | 1.169
2019-07-26 |  | W190620-E-025-1421 | TN19-025 | PAN |  |  | 1.172
2019-07-26 |  | W190620-E-025-1422 | TN19-025 | PAN |  |  | 1.174
2019-07-26 |  | W190620-E-025-1423 | TN19-025 | PAN |  |  | 1.176
2019-08-07 |  | W190806-E-028-1433 Warm Up | TN19-028 | PAN |  |  | 1.173
2019-08-07 |  | W190806-E-028-1434 | TN19-028 | PAN |  |  | 1.174
2019-08-13 | W1436 | RAFT | TN19-029 | PAN | 1.162 | 1.162 | 1.162
2019-08-13 | W1437 | RAFT | TN19-029 | PAN | 1.162 | 1.17 | 1.166
2019-08-13 | W1439 | RAFT | TN19-029 | PAN | 1.161 | 1.165 | 1.163
2019-08-13 | W1441 | RAFT | TN19-029 | PAN | 1.161 | 1.161 | 1.161
2019-08-13 | W1443 | RAFT | TN19-029 | PAN | 1.163 | 1.165 | 1.164
2019-08-13 | W1445 | RAFT | TN19-029 | PAN | 1.174 | 1.173 | 1.174
2019-08-13 | W1447 | RAFT | TN19-029 | PAN | 1.17 | 1.173 | 1.171
2019-08-13 | W1449 | RAFT | TN19-029 | PAN | 1.156 | 1.156 | 1.156
2019-08-14 | W1451 | RAFT | TN19-029 | PAN | 1.159 | 1.161 | 1.16
2019-08-14 | W1453 | RAFT | TN19-029 | PAN | 1.156 | 1.156 | 1.156
2019-08-14 | W1454 | RAFT | TN19-029 | PAN | 1.156 | 1.157 | 1.156
2019-08-15 | W1456 | RAFT | TN19-029 | PAN | 1.168 | 1.166 | 1.167
2019-08-15 | W1457 | RAFT | TN19-029 | PAN | 1.167 | 1.168 | 1.167
2019-08-15 | W1459 | RAFT | TN19-029 | PAN | 1.17 | 1.17 | 1.17
2019-08-15 | W1461 | RAFT | TN19-029 | PAN | 1.174 | 1.174 | 1.174
2019-08-16 | W1463 | RAFT | TN19-029 | PAN | 1.176 | 1.178 | 1.177
2019-08-16 | W1464 | RAFT | TN19-029 | PAN | 1.176 | 1.177 | 1.176
2019-08-16 | W1466 | RAFT | TN19-029 | PAN | 1.174 | 1.175 | 1.174
2019-08-21 | W1467 | RAFT 200K | TN19-030 | PAN | 1.165 | 1.166 | 1.166
2019-08-21 | W1468 | RAFT 200K | TN19-030 | PAN | 1.166 | 1.166 | 1.166
2019-08-21 | W1469 | RAFT 200K | TN19-030 | PAN | 1.164 | 1.162 | 1.163
2019-08-21 |  | W181121-E-21-1164 | TN18-021 | PAN | 1.162 | 1.165 | 1.164
2019-08-21 |  | W181121-E-21-1165 | TN18-021 | PAN | 1.164 | 1.164 | 1.164
2019-08-21 |  | W181121-E-21-1166 | TN18-021 | PAN | 1.158 | 1.161 | 1.159
2019-08-21 |  | W181121-E-21-1167 | TN18-021 | PAN | 1.165 | 1.163 | 1.164
2019-08-21 |  | W181116-E-20-1146 | TN18-021 | PAN | 1.164 | 1.164 | 1.164
2019-08-23 | W1470 Wu | RAFT 300K | TN19-031 | PAN | 1.154 | 1.156 | 1.155
2019-08-23 | W1471 | RAFT 300K | TN19-031 | PAN | 1.163 | 1.167 | 1.165
2019-08-23 | W1472 | RAFT 300K | TN19-031 | PAN | 1.165 | 1.164 | 1.165
2019-08-23 | W1473 | RAFT 300K | TN19-031 | PAN | 1.171 | 1.171 | 1.171
2019-08-23 | W1474 | RAFT 300K | TN19-031 | PAN | 1.168 | 1.17 | 1.169
2019-08-23 | W1475 | RAFT 300K | TN19-031 | PAN | 1.153 | 1.156 | 1.154
2019-08-23 | W1476 | RAFT 300K | TN19-031 | PAN | 1.158 | 1.156 | 1.152
2019-08-23 | W1477 | RAFT 300K | TN19-031 | PAN | 1.169 | 1.17 | 1.169
2019-08-23 | W1478 | RAFT 300K | TN19-031 | PAN | 1.17 | 1.168 | 1.169
2019-08-23 | W1431 |  | TN19-027 | PAN | 1.146 | 1.15 | 1.148
2019-08-26 |  | W190131-E-001-1228A |  | PAN | 1.159 | 1.156 | 1.157
2019-08-26 |  | W190131-E-001-1229A1 |  | PAN | 1.158 | 1.156 | 1.157
2019-08-26 |  | W190131-E-001-1231B2 |  | PAN | 1.145 | 1.156 | 1.15 | These samples were very dificult to get down in the density column
2019-08-26 |  | W190131-E-001-1236D |  | PAN | 1.158 | 1.157 | 1.158
2019-08-26 |  | W190206-E-001-1270C3 |  | PAN | 1.158 | 1.149 | 1.153
2019-08-26 |  | W190206-E-001-1272E2 |  | PAN | 1.156 | 1.151 | 1.153
2019-08-26 |  | W190206-E-001-1274H2 |  | PAN | 1.154 | 1.152 | 1.153
2019-08-26 |  | W190207-E-001-1273F3 |  | PAN | 1.156 | 1.157 | 1.157
2019-08-26 |  | W190207-E-001-1280G1 |  | PAN | 1.157 | 1.158 | 1.157
2019-08-30 | W1491 | RAFT |  | PAN | 1.171 | 1.173 | 1.172
2019-09-04 | W1436 2 | RAFT | TN19-029 | PAN | 1.165 | 1.165 | 1.165
2019-09-04 | W1439 2 | RAFT | TN19-029 | PAN | 1.164 | 1.164 | 1.164
2019-09-04 | W1441 2 | RAFT | TN19-029 | PAN | 1.162 | 1.165 | 1.164
2019-09-04 | W1445 2 | RAFT | TN19-029 | PAN | 1.127 | 1.177 | 1.175 | Test 1 took a long time to come down could have had a bubble.
2019-09-04 | W1447 2 | RAFT | TN19-029 | PAN | 1.173 | 1.174 | 1.174
2019-09-04 | W1449 2 | RAFT | TN19-029 | PAN | 1.154 | 1.157 | 1.155
2019-09-04 | W1453 2 | RAFT | TN19-029 | PAN | 1.157 | 1.158 | 1.158
2019-09-04 | W1454 2 | RAFT | TN19-029 | PAN | 1.157 | 1.157 | 1.157
2019-09-04 | W1457 2 | RAFT | TN19-029 | PAN | 1.169 | 1.172 | 1.171
2019-09-04 | W1459 2 | RAFT | TN19-029 | PAN | 1.172 | 1.17 | 1.171
2019-09-04 | W1461 2 | RAFT | TN19-029 | PAN | 1.174 | 1.175 | 1.174
2019-09-04 | W1464 2 | RAFT | TN19-029 | PAN | 1.179 | 1.178 | 1.178
2019-09-05 |  | W190625-SC-026-1424 WU | TN19-025 | PAN | 1.177 | 1.176 | 1.177
2019-09-05 |  | W190625-SC-026-1426 | TN19-025 | PAN | 1.164 | 1.161 | 1.162
2019-09-05 |  | W190625-SC-026-1427 | TN19-025 | PAN | 1.16 | 1.591 | 1.16
2019-09-05 |  | W190625-SC-026-1424A | TN19-025 | PAN | 1.171 | 1.172 | 1.172
2019-09-05 |  | W190625-SC-026-1425B | TN19-025 | PAN | 1.165 | 1.172 | 1.169
2019-09-05 |  | W190625-SC-026-1428 | TN19-025 | PAN | 1.169 | 1.168 | 1.168
2019-09-05 |  | W190625-SC-026-1429 | TN19-025 | PAN | 1.17 | 1.174 | 1.172
2019-09-05 |  | W190625-SC-026-1430 | TN19-025 | PAN | 1.166 | 1.165 | 1.165
2019-09-06 |  | W190604-E-020-1370A Rep | TN19-020 | PAN | 1.138 | 1.141 | 1.1395
2019-09-06 |  | W190604-E-020-1370A Rep | TN19-020 | PAN | 1.141 | 1.149 | 1.145
2019-09-06 |  | W190604-E-020-1370A Rep | TN19-020 | PAN | 1.154 | 1.142 | 1.148
2019-09-06 |  | W190604-E-020-1370A Rep | TN19-020 | PAN | 1.143 | 1.152 | 1.145
2019-09-20 | W1506 | Exlan P1033 | TN19-033 | PAN | 1.174 | 1.177 | 1.176
2019-09-18 | W1507 | Exlan P1033 | TN19-033 | PAN | 1.174 | 1.174 | 1.174 | 0 color end
2019-09-18 | W1507 2 | Exlan P1033 | TN19-033 | PAN | 1.175 | 1.175 | 1.175 | 1 color end
2019-09-18 | W1508 | Exlan P1033 | TN19-033 | PAN | 1.177 | 1.178 | 1.178
2019-09-18 | W1509 | Exlan P1033 | TN19-033 | PAN | 1.175 | 1.177 | 1.176
2019-09-18 | W1510 | Exlan P1033 | TN19-033 | PAN | 1.175
2019-09-20 | W1510 2 | Exlan P1033 | TN19-033 | PAN | 1.175 |  | 1.175
2019-09-18 | W1511 | Exlan P1033 | TN19-033 | PAN | 1.177 | 1.177 | 1.177
2019-09-18 | W1512 | Exlan P1033 | TN19-033 | PAN | 1.177 | 1.176 | 1.177
2019-09-18 | W1513 | Exlan P1033 | TN19-033 | PAN | 1.173 | 1.174 | 1.174
2019-10-08 | W1514 | Exlan P1033 | TN19-033 | PAN | 1.182 | 1.179 | 1.181
2019-10-08 | W1515 | Exlan P1033 | TN19-033 | PAN | 1.179 | 1.178 | 1.179
2019-10-08 | W1516 | Exlan P1033 | TN19-033 | PAN | 1.179 | 1.179 | 1.179
2019-10-08 | W1517 | Exlan P1033 | TN19-033 | PAN | 1.18 | 1.18 | 1.18
2019-10-08 | W1518 | Exlan P1033 | TN19-033 | PAN | 1.182 | 1.178 | 1.18
2019-10-08 | W1519 | Exlan P1033 | TN19-033 | PAN | 1.185 | 1.185 | 1.185
2019-10-08 | W1520 | Exlan P1033 | TN19-033 | PAN | 1.183 | 1.184 | 1.183
2019-10-08 | W1521 | Exlan P1033 | TN19-033 | PAN | 1.187 | 1.185 | 1.186
2019-10-08 | W1522 | Exlan P1033 | TN19-033 | PAN | 1.181 | 1.185 | 1.183
2019-10-08 | W1523 | Exlan P1033 | TN19-033 | PAN | 1.184 | 1.181 | 1.183
2019-10-09 | W1507 Q | Exlan P1033 | TN19-033 | PAN | 1.178 | 1.177 | 1.177 | Quick dip in acetone
2019-10-09 | W1507 L | Exlan P1033 | TN19-033 | PAN | 1.18 | 1.183 | 1.182 | Long dip (10 min) in acetone
2019-10-09 | W1508 Q | Exlan P1033 | TN19-033 | PAN | 1.179 | 1.178 | 1.179 | Quick dip in acetone
2019-10-09 | W1508 L | Exlan P1033 | TN19-033 | PAN | 1.18 | 1.184 | 1.182 | Long dip (10 min) in acetone
2019-10-10 | W1524 | RAFT 6 hr (200K) P1045 | TN19-034 | PAN | 1.16 | 1.159 | 1.16
2019-10-10 | W1525 | RAFT 6 hr (200K) P1045 | TN19-034 | PAN | 1.161 | 1.162 | 1.162
2019-10-10 | W1526 | RAFT 6 hr (200K) P1045 | TN19-034 | PAN | 1.163 | 1.164 | 1.163
2019-10-10 | W1528 | RAFT 6 hr (200K) P1045 | TN19-034 | PAN | 1.165 | 1.165 | 1.165
2019-10-10 | W1529 | RAFT 6 hr (200K) P1045 | TN19-034 | PAN | 1.158 | 1.159 | 1.158
2019-10-10 | W1531 | RAFT 6 hr (200K) P1045 | TN19-035 | PAN | 1.154 | 1.158 | 1.156
2019-10-10 | W1532 | RAFT 6 hr (200K) P1045 | TN19-035 | PAN | 1.148 | 1.146 | 1.147
2019-10-10 | W1533 | RAFT 6 hr (200K) P1045 | TN19-035 | PAN | 1.144 | 1.143 | 1.144
2019-10-10 | W1534 | RAFT 6 hr (200K) P1045 | TN19-035 | PAN | 1.157 | 1.16 | 1.158
2019-10-10 | W1535 | RAFT 6 hr (200K) P1045 | TN19-035 | PAN | 1.169 | 1.175 | 1.172
2019-10-10 | W1537 | RAFT 6 hr (200K) P1045 | TN19-035 | PAN | 1.17 | 1.17 | 1.169
2019-10-10 | W1538 | RAFT 6 hr (200K) P1045 | TN19-035 | PAN | 1.169 | 1.173 | 1.171
2019-10-10 | W1539 | RAFT 6 hr (200K) P1045 | TN19-035 | PAN | 1.14 | 1.141 | 1.141
2019-10-10 | W1540 | RAFT 6 hr (200K) P1045 | TN19-035 | PAN | 1.152 | 1.147 | 1.149
2019-10-10 | W1541 | RAFT 6 hr (200K) P1045 | TN19-035 | PAN | 1.142 | 1.142 | 1.142
2019-10-10 | W1542 | RAFT 6 hr (200K) P1045 | TN19-035 | PAN | 1.156 | 1.153 | 1.154
2019-10-11 | W1556 HW NSF | Exlan N-2876 (182,000) | TN19-038 | PAN | 1.191 | 1.189 | 1.19 | Hot water No Spin Finish
2019-10-11 | W1556 MSF | Exlan N-2876 (182,000) | TN19-038 | PAN | 1.191 | 1.189 | 1.19 | Main Spin Finish
2019-10-11 | W1556 BLR | Exlan N-2876 (182,000) | TN19-038 | PAN | 1.183 | 1.181 | 1.182 | Before Lick Roller
2019-10-11 | W1556 ALR | Exlan N-2876 (182,000) | TN19-038 | PAN | 1.178 | 1.179 | 1.179 | After Lick Roller
2019-10-11 | W1556 | Exlan N-2876 (182,000) | TN19-038 | PAN | 1.179 | 1.182 | 1.181
2019-10-11 | W1507 Repeat | Exlan P1033 | TN19-033 | PAN |  |  | 1.182
2019-10-11 | W1521 Repeat | Exlan P1033 | TN19-033 | PAN |  |  | 1.181
2019-10-14 | W1544 | RAFT 24 hr (300K) P1049 | TN19-036 | PAN | 1.166 | 1.165 | 1.165
2019-10-14 | W1545 | RAFT 24 hr (300K) P1049 | TN19-036 | PAN | 1.169 | 1.169 | 1.169
2019-10-14 | W1546 | RAFT 24 hr (300K) P1049 | TN19-036 | PAN | 1.169 | 1.167 | 1.168
2019-10-14 | W1547 | RAFT 24 hr (300K) P1049 | TN19-036 | PAN | 1.175 | 1.176 | 1.176
2019-10-14 | W1550 | RAFT 24 hr (300K) P1049 | TN19-036 | PAN | 1.166 | 1.17 | 1.168
2019-10-14 | W1551 | RAFT 24 hr (300K) P1049 | TN19-037 | PAN | 1.163 | 1.166 | 1.164
2019-10-14 | W1552 | RAFT 24 hr (300K) P1049 | TN19-037 | PAN | 1.177 | 1.177 | 1.177
2019-10-14 | W1553 | RAFT 24 hr (300K) P1049 | TN19-037 | PAN | 1.162 | 1.162 | 1.162
2019-10-14 | W1554 | RAFT 24 hr (300K) P1049 | TN19-037 | PAN | 1.178 | 1.179 | 1.178
2019-10-14 | W1555 | RAFT 24 hr (300K) P1049 | TN19-037 | PAN | 1.162 | 1.166 | 1.164
2019-10-14 | W1507 Repeat 3 | Exlan P1033 | TN19-033 | PAN | 1.184 | 1.183 | 1.183
2019-10-14 | W1571 | Exlan N-2876 (182,000) | TN19-039 | PAN | 1.18 | 1.183 | 1.181
2019-10-14 | W1572 | Exlan N-2876 (182,000) | TN19-039 | PAN | 1.174 | 1.174 | 1.174
2019-10-15 | W1556 | Exlan N-2876 (182,000) | TN19-038 | PAN | 1.181 | 1.181 | 1.181
2019-10-15 | W1557 | Exlan N-2876 (182,000) | TN19-038 | PAN | 1.182 | 1.183 | 1.183
2019-10-15 | W1558 | Exlan N-2876 (182,000) | TN19-038 | PAN | 1.183 | 1.185 | 1.184
2019-10-15 | W1559 | Exlan N-2876 (182,000) | TN19-038 | PAN | 1.185 | 1.184 | 1.184
2019-10-15 | W1560 | Exlan N-2876 (182,000) | TN19-038 | PAN | 1.186 | 1.184 | 1.185
2019-10-15 | W1561 | Exlan N-2876 (182,000) | TN19-038 | PAN | 1.178 | 1.178 | 1.178
2019-10-15 | W1562 | Exlan N-2876 (182,000) | TN19-038 | PAN | 1.177 | 1.176 | 1.177
2019-10-15 | W1563 | Exlan N-2876 (182,000) | TN19-039 | PAN | 1.183 | 1.183 | 1.183
2019-10-15 | W1564 | Exlan N-2876 (182,000) | TN19-039 | PAN | 1.185 | 1.182 | 1.184
2019-10-15 | W1565 | Exlan N-2876 (182,000) | TN19-039 | PAN | 1.182 | 1.181 | 1.182
2019-10-15 | W1566 | Exlan N-2876 (182,000) | TN19-039 | PAN | 1.181 | 1.18 | 1.18
2019-10-15 | W1567 | Exlan N-2876 (182,000) | TN19-039 | PAN | 1.177 | 1.176 | 1.176
2019-10-15 | W1568 | Exlan N-2876 (182,000) | TN19-039 | PAN | 1.17 | 1.171 | 1.171
2019-10-15 | W1569 | Exlan N-2876 (182,000) | TN19-039 | PAN | 1.178 | 1.176 | 1.177
2019-10-15 | W1570 | Exlan N-2876 (182,000) | TN19-039 | PAN | 1.177 | 1.167 | 1.177
2019-10-18 | HTE 4-1 |  |  | PAN | 1.164 | 1.167 | 1.166 | Huma's Samples
2019-10-18 | HTE 8-5-5 |  |  | PAN | 1.142 | 1.143 | 1.142 | Huma's Samples
2019-10-18 | THE 4-6-H |  |  | PAN | 1.142 | 1.14 | 1.141 | Huma's Samples
2019-10-28 | W1573 | Exlan std Exlan 182K P1033 |  | PAN | 1.178 | 1.179 | 1.179
2019-10-28 | W1574 | Exlan std Exlan 182K P1033 |  | PAN | 1.181 | 1.183 | 1.182
2019-10-28 | W1575 | Exlan std Exlan 182K P1033 |  | PAN | 1.178 | 1.179 | 1.178
2019-10-28 | W1576 | Exlan std Exlan 182K P1033 |  | PAN | 1.176 | 1.176 | 1.176
2019-10-28 | W1577 | Exlan std Exlan 182K P1033 |  | PAN | 1.182 | 1.181 | 1.182
2019-10-28 | W1578 | Exlan std Exlan 182K P1033 |  | PAN | 1.178 | 1.179 | 1.179
2019-10-28 | W1579 | Exlan std Exlan 182K P1033 |  | PAN | 1.178 | 1.181 | 1.18
2019-10-29 | W1573/1 | Exlan std Exlan 182K P1033 |  | PAN | 1.188 | 1.186 | 1.187 | Before Main Spin finisf
2019-10-29 | W1573/2 | Exlan std Exlan 182K P1033 |  | PAN | 1.184 | 1.176 | 1.18 | Main Spin finish
2019-10-29 | W1573/3 | Exlan std Exlan 182K P1033 |  | PAN | 1.179 | 1.179 | 1.179 | Before Lick Roller
2019-10-29 | W1573/4 | Exlan std Exlan 182K P1033 |  | PAN | 1.177 | 1.177 | 1.177 | After Lick Roller
2019-10-31 | W1581 | Exlan std Exlan 182K P1033 |  | PAN | 1.18 | 1.179 | 1.179
2019-10-31 | W1582 | Exlan std Exlan 182K P1033 |  | PAN | 1.18 | 1.181 | 1.18
2019-10-31 | W1583 | Exlan std Exlan 182K P1033 |  | PAN | 1.181 | 1.181 | 1.181
2019-10-31 | W1584 | Exlan std Exlan 182K P1033 |  | PAN | 1.183 | 1.183 | 1.183
2019-10-31 | W1585 | Exlan std Exlan 182K P1033 |  | PAN | 1.17 | 1.17 | 1.17
2019-10-31 | W1586 | Exlan std Exlan 182K P1033 |  | PAN | 1.169 | 1.172 | 1.171
2019-10-31 | W1587 | Exlan std Exlan 182K P1033 |  | PAN | 1.179 | 1.177 | 1.178
2019-11-01 |  | ITA Yellow fibre 15/10/19 |  | PAN | 1.182974 | 1.182223 | 1.182598
2019-11-04 | W1588 | RAFT 20% P1049 | TN19-042 | PAN | 1.173 | 1.174 | 1.174 | 11.2x TDR, SF roller up
2019-11-04 | W1589 | RAFT 20% P1049 | TN19-042 | PAN | 1.165 | 1.164 | 1.163 | 14.2X TDR SF roller up
2019-11-04 | W1590 | RAFT 20% P1049 | TN19-042 | PAN | 1.169 | 1.166 | 1.168 | 14.2x SF roller down
2019-11-11 | W1596 Wu | RAFT P1049 | TN19-043 | PAN | 1.187 | 1.185 | 1.186
2019-11-11 | W1597 Wu | RAFT P1049 | TN19-043 | PAN | 1.184 | 1.186 | 1.185
2019-11-11 | W1598 | RAFT P1049 | TN19-043 | PAN | 1.183 | 1.184 | 1.184
2019-11-11 | W1599 | RAFT P1049 | TN19-043 | PAN | 1.186 | 1.183 | 1.184
2019-11-11 | W1600 | RAFT P1049 | TN19-043 | PAN | 1.174 | 1.174 | 1.174
2019-11-11 | W1601 | RAFT P1049 | TN19-043 | PAN | 1.164 | 1.163 | 1.164
2019-11-12 | W1602 | RAFT P1049 | TN19-043 | PAN | 1.175 | 1.176 | 1.175
2019-11-12 | W1603 | RAFT P1049 | TN19-043 | PAN | 1.173 | 1.172 | 1.173
2019-11-12 | W1604 | RAFT P1049 | TN19-043 | PAN | 1.174 | 1.177 | 1.176 | There was no reason for the difference in results.
2019-11-12 | W1605 | RAFT P1049 | TN19-043 | PAN | 1.176 | 1.178 | 1.177
2019-11-12 | W1606 | RAFT P1049 | TN19-043 | PAN | 1.181 | 1.181 | 1.181
2019-11-12 | W1607 | RAFT P1049 | TN19-043 | PAN | 1.179 | 1.179 | 1.179
2019-12-17 | Sample 1 |  |  | PAN | 1.16851 | 1.171759 | 1.70134 | Deakin Samples
2019-12-17 | Sample 2 |  |  | PAN | 1.155546 | ˂1.1499 |  | Deakin Samples 18 mm above Cal bead
2019-12-17 | Sample 3 |  |  | PAN | ˂1.1499 | ˂1.1499 |  | Deakin Samples 20 and 23 mm above Cal bead
2019-12-17 | Sample 13 |  |  | PAN | 1.158069 | 1.158637 | 1.158352 | Deakin Samples
2019-12-17 | Sample22 |  |  | PAN | ˂1.1499 | ˂1.1499 |  | Deakin Samples 60 and 63 mm above Cal bead
2020-01-22 | W1608 | 26% Raft (150K) P1050 | TN19-044 | PAN | 1.171981 | 1.171808 | 1.171894
2020-01-22 | W1609 | 26% Raft (150K) P1050 | TN19-044 | PAN | 1.170635 | 1.16935 | 1.170134
2020-01-22 | W1610 | 26% Raft (150K) P1050 | TN19-044 | PAN | 1.170842 | 1.171256 | 1.1710449
2020-01-22 | W1611 | 25% Raft (150K) P1051 | TN20-001 | PAN | 1.140363 | 1.134913 | 1.137637
2020-01-22 | W1612 | 25% Raft (150K) P1051 | TN20-001 | PAN | 1.143235 | 1.139074 | 1.141154
2020-01-22 | W1613 | 25% Raft (150K) P1051 | TN20-001 | PAN | 1.131267 | 1.131157 | 1.131212
2020-01-22 | W1614 | 25% Raft (150K) P1051 | TN20-001 | PAN | 1.17343 | 1.175949 | 1.174689
2020-01-22 | W1615 | 25% Raft (150K) P1051 | TN20-001 | PAN | 1.156697 | 1.157421 | 1.157058
2020-01-22 | W1616 | 25% Raft (150K) P1051 | TN20-001 | PAN | 1.14902 | 1.154419 | 1.15466
2020-01-22 | W1617 | 25% Raft (150K) P1051 | TN20-001 | PAN | 1.161768 | 1.163217 | 1.162492
2020-01-23 | W1617Rep | 25% Raft (150K) P1051 | TN20-001 | PAN | 1.1655 | 1.66393 | 1.165946
2020-01-23 | Sample 2 Rep | Deakin |  | PAN | 1.147611 | 1.148075 | 1.147843
2020-01-23 | Sample 3 Rep | Deakin |  | PAN | 1.14579 | 1.14007 | 1.142933
2020-01-23 | Sample 22 Rep | Deakin |  | PAN | 1.133507 | 1.13465 | 1.134078
2020-01-24 | W1622 | Mulit bath Exlan | TN20-002 | PAN | 1.188062 | 1.187348 | 1.187705
2020-01-24 | W1623 | Mulit bath Exlan | TN20-002 | PAN | 1.185348 | 1.188884 | 1.187115
2020-01-24 | W1624 | Mulit bath Exlan | TN20-002 | PAN | 1.186205 | 1.18549 | 1.185847
2020-01-24 | W1627 | Mulit bath Exlan | TN20-002 | PAN | 1.183955 | 1.183955 | 1.183955
2020-01-24 | W1632 | Mulit bath Exlan | TN20-002 | PAN | 1.183205 | 1.183955 | 1.183579
2020-01-24 | W1637 | Mulit bath Exlan | TN20-002 | PAN | 1.180597 | 1.180347 | 1.180471
2020-01-24 | W1642 | Mulit bath Exlan | TN20-002 | PAN | 1.177311 | 1.177882 | 1.77596
2020-01-24 | W1647 | Mulit bath Exlan | TN20-002 | PAN | 1.177882 | 1.178275 | 1.178078
2020-02-03 | W1648 | Multi bath RAFT (150K) | TN20-003 | PAN | 1.161771 | 1.159578 | 1.160674
2020-02-03 | W1649 | Multi bath RAFT (150K) | TN20-003 | PAN | 1.125736 | 1.134356 | 1.130045
2020-02-03 | W1656 | Multi bath RAFT (150K) | TN20-003 | PAN | 1.12351 | 1.133331 | 1.12842
2020-02-03 | W1657 | Multi bath RAFT (150K) | TN20-003 | PAN | 1.101042 | 1.104998 | 1.103019
2020-02-03 | W1658 | Multi bath RAFT (150K) | TN20-003 | PAN | 1.157524 | 1.155226 | 1.156374
2020-02-03 | W1659 | Multi bath RAFT (150K) | TN20-003 | PAN | 1.144212 | 1.147497 | 1.145854
2020-02-03 | W1666 | Multi bath RAFT (150K) | TN20-003 | PAN | 1.145166 | 1.146476 | 1.145819
2020-02-03 | W1667 | Multi bath RAFT (150K) | TN20-003 | PAN | 1.14885 | 1.148345 | 1.148592

## Carbon Fibre
Date Tested | Identification Number | CN trial Number | Tow Position | CN Sample ID | CN Precursor Sample Number | Processing Stage ( i.e PAN Zone 1 to 4) | Column Used | Density Result Test 1 | Density Result Test 2 | Density Result Mean | Comments
2019-03-14 | [5 empty] | PAN | PAN |  |  | 1.184268
2019-03-18 | [5 empty] | PAN | PAN |  |  | 1.1830425
2019-04-18 | [5 empty] | PAN | PAN |  |  | 1.183488
2019-04-29 | [5 empty] | PAN | PAN |  |  | 1.187262
2019-05-02 | [5 empty] | PAN | PAN |  |  | 1.184258
2019-03-18 |  | CNT-CS-01 | 1 | CNS-JI-12-3158 | CNP-PAN-JI-12-65 | Zone 1 | OPF |  |  | 1.226045
[6 empty] | Zone 2 | OPF |  |  | 1.271306
[6 empty] | Zone 3 | OPF |  |  | 1.334957
[6 empty] | Zone 4 | OPF |  |  | >1.400
2019-04-02 |  | CNT-JK-46 | 8 | CNS-CSIRO-05-3948 | CNP-PAN-CSIRO-05-29 | Zone 3 | OPF |  |  | 1.324829
|  | CNT-JK-46 | 8 | CNS_CSIRO-05-3951 | CNP-PAN-CSIRO-05-29 | Zone 4 | OPF |  |  | 1.366543
2019-04-08 |  | CNT-CS-03 | 1 | CNS-JI-12-3174 | CNP-PAN-JI-12-65 | Zone 4 | OPF |  |  | 1.392282
|  | CNT-CS-03 | 1 | CNS-JI-12-3179 | CNP-PAN-JI-12-65 | Zone 3 | OPF |  |  | 1.330754
|  | CNT-CS-03 | 1 | CNS-JI-12-3172 | CNP-PAN-JI-12-65 | Zone 2 | OPF |  |  | 1.264474
|  | CNT-CS-03 | 1 | CNS-JI-12-3172 | CNP-PAN-JI-12-65 | Zone 1 | OPF |  |  | 1.21796
2019-04-09 |  | CNT-CS-02 |  |  |  | Zone 4 | OPF |  |  | >1.400
|  | CNT-CS-02 |  |  |  | Zone 3 | OPF |  |  | 1.352376
|  | CNT-CS-02 |  |  |  | Zone 2 | OPF |  |  | 1.282594
|  | CNT-CS-02 |  |  |  | Zone 1 | OPF |  |  | 1.2257
|  | CNT-CS-01 | 1 | CNS-JI-12-3158 | CNP-PAN-JI-12-65 | Zone 4 | OPF |  |  | >1.400
|  | CNT-CS-01 | 1 |  | CNP-PAN-JI-12-65 | Zone 3 | OPF |  |  | 1.333761
|  | CNT-CS-01 | 1 |  | CNP-PAN-JI-12-65 | Zone 2 | OPF |  |  | 1.269861
|  | CNT-CS-01 | 1 |  | CNP-PAN-JI-12-65 | Zone 1 | OPF |  |  | 1.218272
2019-04-16 | [5 empty] | Zone 4 | OPF |  |  | >1.400
[6 empty] | Zone 4 | OPF |  |  | >1.400
[6 empty] | Zone 3 | OPF |  |  | 1.339659
2019-05-14 | [5 empty] | Zone 3 | OPF |  |  | 1.34566
2019-04-16 | [5 empty] | Zone 3 | OPF |  |  | 1.344716
[6 empty] | Zone 2 | OPF |  |  | 1.280567
[6 empty] | Zone 2 | OPF |  |  | 1.300254
2019-05-14 | [5 empty] | Zone 1 | OPF |  |  | 1.233054
[6 empty] | Zone 1 | OPF |  |  | 1.255958
[6 empty] | Zone 1-Half | OPF |  |  | >1.200
[6 empty] | Zone 1-Half | OPF |  |  | 1.201651
[6 empty] | Zone 1-Half | OPF |  |  | 1.196043
[6 empty] | Zone 1-Half | OPF |  |  | 1.233829
2019-05-13 |  | CNT-JK-55 | 6 | CNS-CSIRO-0.5-4556 | CNP-PAN-CSIRO-05-038 | Zone 1 | OPF |  |  | 1.2536
|  | CNT-JK-55 | 6 | CNS-CSIRO-0.5-4557 | CNP-PAN-CSIRO-05-038 | Zone 2 | OPF |  |  | 1.298258
2019-05-15 |  | CNT-JK-54 | 6 | CNS-CS-0.5-4030 | CNP-PAN-CS-0.5-36 | Zone 4 | OPF |  |  | 1.380223
|  | CNT-JK-54 | 6 | CNS-CS-0.5-4025 | CNP-PAN-CS-0.5-36 | Zone 3 | OPF |  |  | 1.329639
|  | CNT-JK-54 | 6 | CNS-CS-0.5-4014 | CNP-PAN-CS-0.5-36 | Zone 2 | OPF |  |  | 1.288105
|  | CNT-JK-54 | 6 | CNS-CS-0.5-4009 | CNP-PAN-CS-0.5-36 | Zone 1 | OPF |  |  | 1.247726
2019-05-21 | [6 empty] | OPF |  |  | 1.365863
[7 empty] | OPF |  |  | 1.362941
[7 empty] | OPF |  |  | 1.370545
[7 empty] | OPF |  |  | 1.381159
[7 empty] | OPF |  |  | 1.350783
2019-05-23 | [6 empty] | OPF |  |  | 1.348047
[7 empty] | OPF |  |  | 1.375978
[7 empty] | OPF |  |  | 1.357881
2019-05-28 |  | CNT-HK-05 | 3 | CNS-HK-0.5-4774 | CNP-PAN-HK-0.5-02 | Zone 4 | OPF |  |  | 1.353092 | Huma's Sample
|  | CNT-HK-05 | 7 | CNS-HK-0.5-4792 | CNP-PAN-HK-0.5-08 | Zone 4 | OPF |  |  | 1.380577 | Huma's Sample
2019-05-30 |  | CNT-JK-54 | 6 | CNS-CS-0.5-4025 | CNP-PAN-CS-0.5-36 | Zone 3 | OPF |  |  | 1.331565 | 30 min (time in column)
[10 empty] | 1.332021 | 60 min
[10 empty] | 1.332021 | 2 hr
[10 empty] | 1.332182 | 3 hr
[10 empty] | 1.332317 | 4 hr
[10 empty] | 1.332343 | 5 hr
[10 empty] | 1.332422 | 22 hr
[10 empty] | 1.32555 | 28 hr
2019-05-30 |  | CNT-CS-03 | 1 | CNS-JI-12-3173 | CNP-PAN-JI-12-65 | Zone 3 | OPF |  |  | 1.315373 | 30 min (time in column)
[10 empty] | 1.32896 | 90 min
[10 empty] | 1.329229 | 2 hr
[10 empty] | 1.329389 | 3 hr
[10 empty] | 1.329497 | 4 hr
[10 empty] | 1.329497 | 5 hr
[10 empty] | 1.329538 | 22 hr
[10 empty] | 1.329592 | 28 hr
2019-06-17 |  | CNT-JK-54 | 6 | CNS-CS-0.5-4025 | CNP-PAN-CS-0.5-36 | Zone 3 | OPF |  |  | 1.325849 | 15 min (time in column)
[10 empty] | 1.330112 | 33 min
[10 empty] | 1.331226 | 71 min
[10 empty] | 1.33138 | 2 hr
[10 empty] | 1.331456 | 3 hr
[10 empty] | 1.331572 | 4 hr
[10 empty] | 1.332048 | 21.5 hr
[10 empty] | 1.332365 | 45 hr
[6 empty] | Zone 3 | OPF |  |  | 1.323775 | 19 min (time in column)
[10 empty] | 1.329306 | 33 min
[10 empty] | 1.330381 | 72 min
[10 empty] | 1.330496 | 2 hr
[10 empty] | 1.330688 | 3 hr
[10 empty] | 1.330688 | 4 hr
[10 empty] | 1.331163 | 21.5 hr
[10 empty] | 1.331942 | 45 hr
[6 empty] | Zone 3 | OPF |  |  | 1.309218 | 19 min (time in column) Small fine sample
[10 empty] | 1.322699 | 33 min
[10 empty] | 1.32919 | 73 min
[10 empty] | 1.329536 | 2 hr
[10 empty] | 1.32969 | 3 hr
[10 empty] | 1.329882 | 4 hr
[10 empty] | 1.330586 | 21.5 hr
[10 empty] | 1.331711 | 45 hr
2019-06-17 |  | CNT-CS-02 | 1 | CNS-JI-12-3167 | CNP-PAN-JI-12-65 | Zone 3 | OPF |  |  | 1.329766 | 18 min (time in column)
[10 empty] | 1.34417 | 41 min
[10 empty] | 1.345706 | 65 min
[10 empty] | 1.34705 | 2 hr
[10 empty] | 1.347242 | 3 hr
[10 empty] | 1.347511 | 4 hr
[10 empty] | 1.348892 | 20 hr
[10 empty] | 1.349931 | 44.3 hr
[6 empty] | Zone 3 | OPF |  |  | 1.334299 | 22 min (time in column)
[10 empty] | 1.345591 | 42 min
[10 empty] | 1.347972 | 66 min
[10 empty] | 1.348894 | 2 hr
[10 empty] | 1.349163 | 3 hr
[10 empty] | 1.349432 | 4 hr
[10 empty] | 1.351222 | 20 hr
[10 empty] | 1.353166 | 44.3 hr
[6 empty] | Zone 3 | OPF |  |  | 1.269811 | 24 min (time in column) thin sample
[10 empty] | 1.307874 | 46 min
[10 empty] | 1.321278 | 69 min
[10 empty] | 1.346628 | 2 hr
[10 empty] | 1.354124 | 3 hr
[10 empty] | 1.357668 | 4 hr
[10 empty] | 1.364021 | 20 hr
[10 empty] | 1.367096 | 44.3 hr
2019-06-18 |  | CNT-JK-54 | 6 | CNS-CS-0.5-4025 | CNP-PAN-CS-0.5-36 | Zone 3 | OPF |  |  | 1.324895 | 13 min (time in column)
[10 empty] | 1.329317 | 24 min
[10 empty] | 1.329894 | 33 min
[10 empty] | 1.329894 | 43 min
[10 empty] | 1.330202 | 60 min
[10 empty] | 1.330125 | 88 min
[10 empty] | 1.330125 | 2.5 hr
[10 empty] | 1.330209 | 3.6 hr
[10 empty] | 1.330209 | 4 hr
[10 empty] | 1.330248 | 5 hr
[10 empty] | 1.330248 | 6 hr
[10 empty] | 1.33075 | 22.5 hr
|  | CNT-CS-02 | 1 | CNS-JI-12-3167 | CNP-PAN-JI-12-65 | Zone 3 | OPF |  |  | 1.329894 | 12 min (time in column)
[10 empty] | 1.346585 | 22 min
[10 empty] | 1.350692 | 31 min
[10 empty] | 1.352623 | 46 min
[10 empty] | 1.363153 | 60 min
[10 empty] | 1.353305 | 91 min
[10 empty] | 1.353456 | 2.7 hr
[10 empty] | 1.353517 | 3.6 hr
[10 empty] | 1.353517 | 4 hr
[10 empty] | 1.353517 | 5 hr
[10 empty] | 1.35363 | 6 hr
[10 empty] | 1.355006 | 23.7 hr
|  | CNT-HK 05 | 7 | 1332 |  | Zone 1 | OPF |  |  | 1.228236 | Huma's Samples
|  | CNT-HK 05 | 7 | 1332 |  | Zone 2 | OPF |  |  | 1.270902 | Huma's Samples
|  | CNT-HK 05 | 7 | 1332 |  | Zone 3 | OPF |  |  | 1.335593 | Huma's Samples
|  | CNT-HK 05 | 3 | 1361 |  | Zone 1 | OPF |  |  | 1.202867 | Huma's Samples
|  | CNT-HK 05 | 3 | 1361 |  | Zone 2 | OPF |  |  | 1.239594 | Huma's Samples
|  | CNT-HK 05 | 3 | 1361 |  | Zone 3 | OPF |  |  | 1.293753 | Huma's Samples
|  | CNT-HK-08 | 7 | 1332 |  | Zone 1 | OPF |  |  | <1.2 | Huma's Samples
|  | CNT-HK-08 | 7 | 1332 |  | Zone 2 | OPF |  |  | 1.233159 | Huma's Samples
|  | CNT-HK-08 | 7 | 1332 |  | Zone 3 | OPF |  |  | 1.284749 | Huma's Samples
|  | CNT-HK-08 | 7 | 1332 |  | Zone 4 | OPF |  |  | 1.350406 | Huma's Samples
|  | CNT-HK-08 | 3 | 1361 |  | Zone 1 | OPF |  |  | <1.2 | Huma's Samples
|  | CNT-HK-08 | 3 | 1361 |  | Zone 2 | OPF |  |  | 1.233621 | Huma's Samples
|  | CNT-HK-08 | 3 | 1361 |  | Zone 3 | OPF |  |  | 1.284077 | Huma's Samples
|  | CNT-HK-08 | 3 | 1361 |  | Zone 4 | OPF |  |  | 1.349695 | Huma's Samples
2019-07-09 | [5 empty] | Zone 4 | OPF |  |  | 1.385984
2019-07-09 | [5 empty] | Zone 4 | OPF |  |  | 1.333967
2019-07-09 | [5 empty] | Zone 4 | OPF |  |  | 1.353585
2019-07-09 | [5 empty] | Zone 4 | OPF |  |  | 1.364168
2019-07-09 | [5 empty] | Zone 4 | OPF |  |  | 1.391643
2019-07-09 | [5 empty] | Zone 4 | OPF |  |  | 1.349294
2019-07-10 | [5 empty] | Zone 4 | OPF |  |  | 1.347703
2019-07-10 | [5 empty] | Zone 4 | OPF |  |  | 1.36184
2019-07-10 | [5 empty] | Zone 4 | OPF |  |  | 1.369114
2019-07-10 | [5 empty] | Zone 4 | OPF |  |  | 1.382346
2019-07-10 | [5 empty] | Zone 4 | OPF |  |  | 1.370738
2019-07-10 | [5 empty] | Zone 4 | OPF |  |  | 1.360899
2019-07-10 | [5 empty] | Zone 4 | OPF |  |  | 1.368254
2019-07-18 | [5 empty] | Zone4 | OPF |  |  | >1.4
2019-07-18 | [5 empty] | Zone4 | OPF |  |  | 1.343257 | Wide range b/t samples
2019-07-18 | [5 empty] | Zone4 | OPF |  |  | 1.338538 | Wide range b/t samples
2019-07-18 | [5 empty] | Zone4 | OPF |  |  | 1.34132
2019-07-18 | [5 empty] | Zone 4 | OPF |  |  | 1.39504
2019-07-19 | [5 empty] | Zone4 | OPF |  |  | 1.345038 | repeated
2019-07-19 | [5 empty] | Zone4 | OPF |  |  | 1.338701 | repeated
2019-07-25 |  | CNT-CS-30 | 8 | CNS-CS-0.5-3125 | CNP-PAN-CS-0.5-20 | Zone 1 | OPF |  |  | 1.232194
2019-07-25 |  | CNT-CS-30 | 8 | CNS-CS-0.5-3126 | CNP-PAN-CS-0.5-20 | Zone 2 | OPF |  |  | 1.280471
2019-07-25 |  | CNT-CS-30 | 8 | CNS-CS-0.5-3127 | CNP-PAN-CS-0.5-20 | Zone 3 | OPF |  |  | 1.3849
2019-07-25 |  | CNT-CS-30 | 8 | CNS-CS-0.5-3128 | CNP-PAN-CS-0.5-20 | Zone 4 | OPF |  |  | 1.329705
2019-07-26 |  | CNT-JK-54 | 4 | CNS-CS-0.5-4007 | CNP-PAN-CS-0.5-34 | Zone 1 | OPF |  |  | 1.211015
2019-07-26 |  | CNT-JK-54 | 4 | CNS-CS-0.5-4016 | CNP-PAN-CS-0.5-34 | Zone 2 | OPF |  |  | 1.2492385
2019-07-26 |  | CNT-JK-54 | 4 | CNS-CS-0.5-4023 | CNP-PAN-CS-0.5-34 | Zone 3 | OPF |  |  | 1.297434
2019-07-26 |  | CNT-JK-54 | 4 | CNS-CS-0.5-4032 | CNP-PAN-CS-0.5-34 | Zone 4 | OPF |  |  | 1.358118
2019-08-16 | [5 empty] | Zone 1 | OPF | 1.226258 | 1.225446 | 1.225851
2019-08-16 | [5 empty] | Zone 2 | OPF | 1.277021 | 1.281151 | 1.279085
2019-08-16 | [5 empty] | Zone 3 | OPF | 1.321994 | 1.311722 | 1.316852
2019-08-16 | [5 empty] | Zone 4 | OPF | 1.372694 | 1.372282 | 1.372488
2019-08-16 |  | CNT-CS-30 | 7 | CNS-CS-0.5-3145 | CNP-PAN-CS-0.5-21 | Zone 1 | OPF | 1.228305 | 1.22707 | 1.227687
2019-08-16 |  | CNT-CS-30 | 7 | CNS-CS-0.5-3146 | CNP-PAN-CS-0.5-21 | Zone 2 | OPF | 1.274903 | 1.277197 | 1.276049
2019-08-16 |  | CNT-CS-30 | 7 | CNS-CS-0.5-3147 | CNP-PAN-CS-0.5-21 | Zone 3 | OPF | 1.332902 | 1.33382 | 1.333361
2019-08-16 |  | CNT-CS-30 | 7 | CNS-CS-0.5-3148 | CNP-PAN-CS-0.5-21 | Zone 4 | OPF | 1.391382 | 1.394228 | 1.392804
2019-08-16 | [5 empty] | Zone 1 | OPF | 1.244438 | 1.244438 | 1.244437
2019-08-16 | [5 empty] | Zone 2 | OPF | 1.292306 | 1.2928 | 1.292553
2019-08-16 | [5 empty] | Zone 3 | OPF | 1.342398 | 1.341798 | 1.342098
2019-08-16 | [5 empty] | Zone 4 | OPF | 1.378935 | 1.375368 | 1.377151
2019-08-21 | [5 empty] | Zone 1 | OPF | 1.207716 | 1.20821 | 1.207962
2019-08-21 | [5 empty] | Zone 2 | OPF | 1.255422 | 1.25782 | 1.25662
2019-08-21 | [5 empty] | Zone 3 | OPF | 1.299638 | 1.297945 | 1.298791
2019-08-21 | [5 empty] | Zone 4 | OPF | 1.347837 | 1.347485 | 1.347661
2019-08-21 |  | CNT-HK-05 | 1 | CNS-HK-0.5-4792 | CNP-PAN-0.5-08 | Zone 4 | OPF | 1.392635 | 1.394327 | 1.39348
2019-08-21 |  | CNT-HK-05 | 3 | CNS-HK-0.5-4774 | CNP-PAN-0.5-08 | Zone 4 | OPF | 1.360792 | 1.35822 | 1.359505
2019-08-22 | [5 empty] | Zone 1 | OPF | 1.251553 | 1.25743 | 1.254491
2019-08-22 | [5 empty] | Zone 2 | OPF | 1.285761 | 1.292482 | 1.289121
2019-08-22 | [5 empty] | Zone 3 | OPF | 1.327148 | 1.32838 | 1.327763
2019-08-22 | [5 empty] | Zone 4 | OPF |  |  | >1.4
2019-09-16 | C2002 | CNT-CS-85 | 2 | CNS-CS-0.5-105 | CNP-PAN-CS-0.5-079 | Zone 1 | OPF | 1.227738 | 1.225344 | 1.226541
2019-09-16 | C2003 | CNT-CS-85 | 2 | CNS-CS-0.5-104 | CNP-PAN-CS-0.5-079 | Zone 2 | OPF | 1.279158 | 1.281253 | 1.280205
2019-09-16 | C2004 | CNT-CS-85 | 2 | CNS-CS-0.5-103 | CNP-PAN-CS-0.5-079 | Zone 3 | OPF | 1.340355 | 1.339557 | 1.339955
2019-09-16 | C2005 | CNT-CS-85 | 2 | CNS-CS-0.5-102 | CNP-PAN-CS-0.5-079 | Zone 4 | OPF | 1.393291 | 1.394379 | 1.393835
2019-09-16 | C2008 | CNT-CS-85 | 3 | CNS-CS-0.5-106 | CNP-PAN-CS-0.5-076 | Zone 1 | OPF | 1.229834
2019-09-17 | C2008 Rep | CNT-CS-85 | 3 | CNS-CS-0.5-106 | CNP-PAN-CS-0.5-076 | Zone 1 | OPF | 1.230338 | 1.230305 | 1.230159
2019-09-16 | C2009 | CNT-CS-85 | 3 | CNS-CS-0.5-107 | CNP-PAN-CS-0.5-076 | Zone 2 | OPF | 1.277095 | 1.280887 | 1.278991
2019-09-16 | C2010 | CNT-CS-85 | 3 | CNS-CS-0.5-108 | CNP-PAN-CS-0.5-076 | Zone 3 | OPF | 1.343248 | 1.341818 | 1.342533
2019-09-16 | C2011 | CNT-CS-85 | 3 | CNS-CS-0.5-109 | CNP-PAN-CS-0.5-076 | Zone 4 | OPF | 1.392321 | 1.389911 | 1.391116
2019-09-17 | C2014 | CNT-CS-85 | 4 | CNS-CS-0.5-117 | CNP-PAN-CS-0.5-080 | Zone 1 | OPF | 1.223781 | 1.230305 | 1.227042
2019-09-20 | C2015 | CNT-CS-85 | 4 | CNS-CS-0.5-116 | CNP-PAN-CS-0.5-080 | Zone 2 | OPF | 1.276442 | 1.281024 | 1.278732
2019-09-17 | C2016 | CNT-CS-85 | 4 | CNS-CS-0.5-115 | CNP-PAN-CS-0.5-080 | Zone 3 | OPF | 1.329685 | 1.332481 | 1.331072 | Variation on 2 days
2019-09-20 | C2016 Rep | CNT-CS-85 | 4 | CNS-CS-0.5-115 | CNP-PAN-CS-0.5-080 | Zone 3 | OPF | 1.334689 | 1.334035 | 1.334361
2019-09-17 | C2017 | CNT-CS-85 | 4 | CNS-CS-0.5-114 | CNP-PAN-CS-0.5-080 | Zone 4 | OPF | 1.377201 | 1.372052 | 1.374626 | Variation on 2 days
2019-09-20 | C2017 Rep | CNT-CS-85 | 4 | CNS-CS-0.5-114 | CNP-PAN-CS-0.5-080 | Zone 4 | OPF | 1.380036 | 1.382388 | 1.381212
2019-09-17 | C2025 | CNT-CS-85 | 7 | CNS-CS-0.5-118 | CNP-PAN-CS-0.5-046+ | Zone 1 | OPF | 1.222151 | 1.223381 | 1.222766
2019-09-17 | C2026 | CNT-CS-85 | 7 | CNS-CS-0.5-119 | CNP-PAN-CS-0.5-046+ | Zone 2 | OPF | 1.277932 | 1.276607 | 1.277269
2019-09-17 | C2027 | CNT-CS-85 | 7 | CNS-CS-0.5-120 | CNP-PAN-CS-0.5-046+ | Zone 3 | OPF | 1.336753
2019-09-17 | C2027 Rep | CNT-CS-85 | 7 | CNS-CS-0.5-120 | CNP-PAN-CS-0.5-046+ | Zone 3 | OPF | 1.337051 | 1.33831 | 1.337371
2019-09-17 | C2028 | CNT-CS-85 | 7 | CNS-CS-0.5-121 | CNP-PAN-CS-0.5-046+ | Zone 4 | OPF | 1.38365 | 1.38174 | 1.382694
2019-09-20 | C2031 | CNT-CS-85 | 8 | CNS-CS-0.5-129 | CNP-PAN-CS-0.5-078 | Zone 1 | OPF | 1.233314 | 1.232561 | 1.232937
2019-09-20 | C2032 | CNT-CS-85 | 8 | CNS-CS-0.5-128 | CNP-PAN-CS-0.5-078 | Zone 2 | OPF | 1.286096 | 1.282692 | 1.284394
2019-09-20 | C2033 | CNT-CS-85 | 8 | CNS-CS-0.5-127 | CNP-PAN-CS-0.5-078 | Zone 3 | OPF | 1.342935 | 1.344277 | 1.343606
2019-09-20 | C2034 | CNT-CS-85 | 8 | CNS-CS-0.5-126 | CNP-PAN-CS-0.5-078 | Zone 4 | OPF | 1.390937 | 1.393663 | 1.3923
2019-09-24 | C2037 | CNT-CS-86 | 1 | CNS-CSIRO-0.5-137 | CNP-PAN-CSIRO-0.5-82 | Zone 1 | OPF | 1.218654 | 1.218302 | 1.218478
2019-09-24 | C2038 | CNT-CS-86 | 1 | CNS-CSIRO-0.5-138 | CNP-PAN-CSIRO-0.5-82 | Zone 2 | OPF | 1.274606 | 1.275566 | 1.275085
2019-09-24 | C2039 | CNT-CS-86 | 1 | CNS-CSIRO-0.5-139 | CNP-PAN-CSIRO-0.5-82 | Zone 3 | OPF | 1.346137 | 1.346169 | 1.346152
2019-09-24 | C2040 | CNT-CS-86 | 1 | CNS-CSIRO-0.5-140 | CNP-PAN-CSIRO-0.5-82 | Zone 4 | OPF | ˃ 1.400 | ˃ 1.400 | ˃ 1.400
2019-09-24 | C2055 | CNT-CS-86 | 4 | CNS-CSIRO-0.5-155 | CNP-PAN-CSIRO-0.5-83 | Zone 1 | OPF | 1.219614 | 1.219358 | 1.219486
2019-09-24 | C2056 | CNT-CS-86 | 4 | CNS-CSIRO-0.5-156 | CNP-PAN-CSIRO-0.5-83 | Zone 2 | OPF | 1.274094 | 1.274894 | 1.274493
2019-09-24 | C2057 | CNT-CS-86 | 4 | CNS-CSIRO-0.5-157 | CNP-PAN-CSIRO-0.5-83 | Zone 3 | OPF | 1.350228 | 1.347928 | 1.349078
2019-09-24 | C2058 | CNT-CS-86 | 4 | CNS-CSIRO-0.5-158 | CNP-PAN-CSIRO-0.5-83 | Zone 4 | OPF | ˃ 1.400 | ˃ 1.400 | ˃ 1.400
2019-09-23 | C2061 | CNT-CS-86 | 5 | CNS-CSIRO-0.5-161 | CNP-PAN-CSIRO-0.5-44 | Zone 1 | OPF | 1.226468 | 1.226953 | 1.22671
2019-09-23 | C2062 | CNT-CS-86 | 5 | CNS-CSIRO-0.5-162 | CNP-PAN-CSIRO-0.5-44 | Zone 2 | OPF | 1.282986 | 1.279625 | 1.281305
2019-09-23 | C2063 | CNT-CS-86 | 5 | CNS-CSIRO-0.5-163 | CNP-PAN-CSIRO-0.5-44 | Zone 3 | OPF | 1.349457 | 1.348778 | 1.349117
2019-09-23 | C2064 | CNT-CS-86 | 5 | CNS-CSIRO-0.5-164 | CNP-PAN-CSIRO-0.5-44 | Zone 4 | OPF | ˃ 1.400 | ˃ 1.400 | ˃ 1.400
2019-09-23 | C2067 | CNT-CS-86 | 7 | CNS-CSIRO-0.5-167 | CNP-PAN-CSIRO-0.5-84 | Zone 1 | OPF | 1.208501 | 1.210117 | 1.209309
2019-09-23 | C2068 | CNT-CS-86 | 7 | CNS-CSIRO-0.5-168 | CNP-PAN-CSIRO-0.5-84 | Zone 2 | OPF | 1.266021 | 1.265601 | 1.26581
2019-09-23 | C2069 | CNT-CS-86 | 7 | CNS-CSIRO-0.5-169 | CNP-PAN-CSIRO-0.5-84 | Zone 3 | OPF | 1.338534 | 1.338825 | 1.338679
2019-09-23 | C2070 | CNT-CS-86 | 7 | CNS-CSIRO-0.5-170 | CNP-PAN-CSIRO-0.5-84 | Zone 4 | OPF | ˃ 1.400 | ˃ 1.400 | ˃ 1.400
2019-09-24 | C2073 | CNT-CS-86 | 8 | CNS-CSIRO-0.5-173 | CNP-PAN-CSIRO-0.5-85 | Zone 1 | OPF | 1.23465 | 1.235289 | 1.234969
2019-09-24 | C2074 | CNT-CS-86 | 8 | CNS-CSIRO-0.5-174 | CNP-PAN-CSIRO-0.5-85 | Zone 2 | OPF | 1.285515 | 1.286346 | 1.28593
2019-09-24 | C2075 | CNT-CS-86 | 8 | CNS-CSIRO-0.5-175 | CNP-PAN-CSIRO-0.5-85 | Zone 3 | OPF | 1.354784 | 1.353806 | 1.354294
2019-09-24 | C2076 | CNT-CS-86 | 8 | CNS-CSIRO-0.5-176 | CNP-PAN-CSIRO-0.5-85 | Zone 4 | OPF | ˃ 1.400 | ˃ 1.400 | ˃ 1.400
2019-09-26 | C2086 | CNT-CS-87 | 2 | CNS-CSIRO-0.5-192 | CNP-PAN-CSIRO-0.5-87 | Zone 1 | OPF | 1.232676 | 1.233094 | 1.232884
2019-09-26 | C2087 | CNT-CS-87 | 2 | CNS-CSIRO-0.5-193 | CNP-PAN-CSIRO-0.5-87 | Zone 2 | OPF | 1.276624 | 1.278538 | 1.277581
2019-09-26 | C2088 | CNT-CS-87 | 2 | CNS-CSIRO-0.5-194 | CNP-PAN-CSIRO-0.5-87 | Zone 3 | OPF | 1.326041 | 1.326354 | 1.326197
2019-09-26 | C2089 | CNT-CS-87 | 2 | CNS-CSIRO-0.5-195 | CNP-PAN-CSIRO-0.5-87 | Zone 4 | OPF | 1.370093 | 1.37131 | 1.370701
2019-10-03 | C2092 | CNT-CS-87 | 3 | CNS-CSIRO-0.5-198 | CNP-PAN-CSIRO-0.5-88 | Zone 1 | OPF | 1.20858 | 1.20643 | 1.207504
2019-09-26 | C2093 | CNT-CS-87 | 3 | CNS-CSIRO-0.5-199 | CNP-PAN-CSIRO-0.5-88 | Zone 2 | OPF | 1.2658 | 1.262286 | 1.264042
2019-09-26 | C2094 | CNT-CS-87 | 3 | CNS-CSIRO-0.5-200 | CNP-PAN-CSIRO-0.5-88 | Zone 3 | OPF | 1.318542 | 1.317036 | 1.317788
2019-09-26 | C2095 | CNT-CS-87 | 3 | CNS-CSIRO-0.5-201 | CNP-PAN-CSIRO-0.5-88 | Zone 4 | OPF | 1.376069 | 1.37286 | 1.374464
2019-09-26 | C2098 | CNT-CS-87 | 4 | CNS-CSIRO-0.5-204 | CNP-PAN-CSIRO-0.5-83 | Zone 1 | OPF | ˂1.2
2019-09-26 | C2098 2 | CNT-CS-87 | 4 | CNS-CSIRO-0.5-204 | CNP-PAN-CSIRO-0.5-83 | Zone 1 | PAN | 1.188512 | 1.188409 | 1.18846
2019-09-26 | C2099 | CNT-CS-87 | 4 | CNS-CSIRO-0.5-205 | CNP-PAN-CSIRO-0.5-83 | Zone 2 | OPF | 1.242582 | 1.243649 | 1.243115
2019-09-26 | C2100 | CNT-CS-87 | 4 | CNS-CSIRO-0.5-207 | CNP-PAN-CSIRO-0.5-83 | Zone 3 | OPF | 1.299591 | 1.299654 | 1.299622
2019-09-26 | C2101 | CNT-CS-87 | 4 | CNS-CSIRO-0.5-208 | CNP-PAN-CSIRO-0.5-83 | Zone 4 | OPF | 1.358528 | 1.365196 | 1.361861
2019-10-08 | C2104 | CNT-CS-87 | 5 | CNS-CSIRO-0.5-211 | CNP-PAN-CSIRO-0.5-89 | Zone 1 | OPF | 1.236468 | 1.234008 | 1.235238
2019-10-08 | C2105 | CNT-CS-87 | 5 | CNS-CSIRO-0.5-212 | CNP-PAN-CSIRO-0.5-89 | Zone 2 | OPF | 1.281943 | 1.283144 | 1.282543
2019-10-08 | C2106 | CNT-CS-87 | 5 | CNS-CSIRO-0.5-213 | CNP-PAN-CSIRO-0.5-89 | Zone 3 | OPF | 1.329614 | 1.327653 | 1.328633
2019-10-08 | C2107 | CNT-CS-87 | 5 | CNS-CSIRO-0.5-214 | CNP-PAN-CSIRO-0.5-89 | Zone 4 | OPF | 1.369941 | 1.37184 | 1.37089
2019-10-08 | C2110 | CNT-CS-87 | 6 | CNS-CSIRO-0.5-217 | CNP-PAN-CSIRO-0.5-90 | Zone 1 | OPF | 1.241241 | 1.242442 | 1.241841
2019-10-08 | C2111 | CNT-CS-87 | 6 | CNS-CSIRO-0.5-218 | CNP-PAN-CSIRO-0.5-90 | Zone 2 | OPF | 1.289234 | 1.290289 | 1.289761
2019-10-08 | C2112 | CNT-CS-87 | 6 | CNS-CSIRO-0.5-219 | CNP-PAN-CSIRO-0.5-90 | Zone 3 | OPF | 1.33471 | 1.336994 | 1.335851
2019-10-08 | C2113 | CNT-CS-87 | 6 | CNS-CSIRO-0.5-231 | CNP-PAN-CSIRO-0.5-90 | Zone 4 | OPF | 1.38328 | 1.383103 | 1.383191
2019-10-02 | C2130 | CNT-CS-88 | 2 | CNS -CSIRO-0.5-250 | CNP-PAN-CSIRO-0.5-87 | Zone 1 | OPF | 1.221702 | 1.223636 | 1.222669
2019-10-02 | C2131 | CNT-CS-88 | 2 | CNS -CSIRO-0.5-251 | CNP-PAN-CSIRO-0.5-87 | Zone 2 | OPF | 1.268473 | 1.270044 | 1.269258
2019-10-02 | C2132 | CNT-CS-88 | 2 | CNS -CSIRO-0.5-252 | CNP-PAN-CSIRO-0.5-87 | Zone 3 | OPF | 1.321799 | 1.321225 | 1.321512
2019-10-02 | C2133 | CNT-CS-88 | 2 | CNS -CSIRO-0.5-253 | CNP-PAN-CSIRO-0.5-87 | Zone 4 | OPF | 1.366939 | 1.363999 | 1.365469
2019-10-02 | C2136 | CNT-CS-88 | 3 | CNS -CSIRO-0.5-261 | CNP-PAN-CSIRO-0.5-88 | Zone 1 | OPF | ˂1.200
2/102019 | C2136 2 | CNT-CS-88 | 3 | CNS -CSIRO-0.5-261 | CNP-PAN-CSIRO-0.5-88 | Zone 1 | PAN | 1.195078 | 1.195423 | 1.19325
2019-10-02 | C2137 | CNT-CS-88 | 3 | CNS -CSIRO-0.5-260 | CNP-PAN-CSIRO-0.5-88 | Zone 2 | OPF | 1.252188 | 1.250163 | 1.251175
2019-10-02 | C2138 | CNT-CS-88 | 3 | CNS -CSIRO-0.5-259 | CNP-PAN-CSIRO-0.5-88 | Zone 3 | OPF | 1.309502 | 1.306662 | 1.308082
2019-10-02 | C2139 | CNT-CS-88 | 3 | CNS -CSIRO-0.5-258 | CNP-PAN-CSIRO-0.5-88 | Zone 4 | OPF | 1.375627 | 1.371204 | 1.373415
2019-10-07 | C2142 | CNT-CS-88 | 4 | CNS -CSIRO-0.5-262 | CNP-PAN-CSIRO-0.5-83 | Zone 1 | OPF | ˂1.200
2019-10-07 | C2142 2 | CNT-CS-88 | 4 | CNS -CSIRO-0.5-262 | CNP-PAN-CSIRO-0.5-83 | Zone 1 | PAN | 1.18289 | 1.182752 | 1.182821
2019-10-04 | C2143 | CNT-CS-88 | 4 | CNS -CSIRO-0.5-263 | CNP-PAN-CSIRO-0.5-83 | Zone 2 | OPF | 1.229911 | 1.232741 | 1.231325
2019-10-04 | C2144 | CNT-CS-88 | 4 | CNS -CSIRO-0.5-264 | CNP-PAN-CSIRO-0.5-83 | Zone 3 | OPF | 1.296057 | 1.296503 | 1.296279
2019-10-04 | C2145 | CNT-CS-88 | 4 | CNS -CSIRO-0.5-265 | CNP-PAN-CSIRO-0.5-83 | Zone 4 | OPF | 1.357059 | 1.352512 | 1.354735
2019-10-08 | C2148 | CNT-CS-88 | 5 | CNS -CSIRO-0.5-273 | CNP-PAN-CSIRO-0.5-89 | Zone 1 | OPF | 1.223965 | 1.226571 | 1.225267
2019-10-08 | C2149 | CNT-CS-88 | 5 | CNS -CSIRO-0.5-272 | CNP-PAN-CSIRO-0.5-89 | Zone 2 | OPF | 1.270406 | 1.270347 | 1.270376
2019-10-08 | C2150 | CNT-CS-88 | 5 | CNS -CSIRO-0.5-271 | CNP-PAN-CSIRO-0.5-89 | Zone 3 | OPF | 1.321269 | 1.319834 | 1.320551
2019-10-08 | C2151 | CNT-CS-88 | 5 | CNS -CSIRO-0.5-270 | CNP-PAN-CSIRO-0.5-89 | Zone 4 | OPF | 1.365133 | 1.364146 | 1.364639
2019-10-08 | C2154 | CNT-CS-88 | 6 | CNS -CSIRO-0.5-274 | CNP-PAN-CSIRO-0.5-90 | Zone 1 | OPF | 1.230026 | 1.229645 | 1.229835
2019-10-08 | C2155 | CNT-CS-88 | 6 | CNS -CSIRO-0.5-275 | CNP-PAN-CSIRO-0.5-90 | Zone 2 | OPF | 1.275853 | 1.276526 | 1.276189
2019-10-08 | C2156 | CNT-CS-88 | 6 | CNS -CSIRO-0.5-276 | CNP-PAN-CSIRO-0.5-90 | Zone 3 | OPF | 1.327945 | 1.32777 | 1.327857
2019-10-08 | C2157 | CNT-CS-88 | 6 | CNS -CSIRO-0.5-277 | CNP-PAN-CSIRO-0.5-90 | Zone 4 | OPF | 1.378041 | 1.377863 | 1.377951
2019-10-07 | C2070 | CNT-CS-89 | 3 | CNS -CSIRO-0.5-297 | CNP-PAN-CSIRO-0.5-88 | Zone 1 | OPF | ˂1.200
2019-10-07 | C2070 2 | CNT-CS-89 | 3 | CNS -CSIRO-0.5-297 | CNP-PAN-CSIRO-0.5-88 | Zone 1 | PAN | 1.196556 | 1.196556 | 1.196556
2019-10-04 | C2171 | CNT-CS-89 | 3 | CNS -CSIRO-0.5-298 | CNP-PAN-CSIRO-0.5-88 | Zone 2 | OPF | 1.249805 | 1.249329 | 1.249567
2019-10-04 | C2172 | CNT-CS-89 | 3 | CNS -CSIRO-0.5-299 | CNP-PAN-CSIRO-0.5-88 | Zone 3 | OPF | 1.309667 | 1.309607 | 1.309636
2019-10-04 | C2173 | CNT-CS-89 | 3 | CNS -CSIRO-0.5-300 | CNP-PAN-CSIRO-0.5-88 | Zone 4 | OPF | 1.347698 | 1.348681 | 1.348189
2019-10-07 | C2176 | CNT-CS-89 | 4 | CNS -CSIRO-0.5-303 | CNP-PAN-CSIRO-0.5-83 | Zone 1 | OPF | ˂1.200
2019-10-07 | C2176 2 | CNT-CS-89 | 4 | CNS -CSIRO-0.5-303 | CNP-PAN-CSIRO-0.5-83 | Zone 1 | PAN | 1.184167 | 1.183063 | 1.183614
2019-10-04 | C2177 | CNT-CS-89 | 4 | CNS -CSIRO-0.5-304 | CNP-PAN-CSIRO-0.5-83 | Zone 2 | OPF | 1.227618 | 1.226516 | 1.227067
2019-10-04 | C2178 | CNT-CS-89 | 4 | CNS -CSIRO-0.5-305 | CNP-PAN-CSIRO-0.5-83 | Zone 3 | OPF | 1.291738 | 1.292721 | 1.292229
2019-10-04 | C2179 | CNT-CS-89 | 4 | CNS -CSIRO-0.5-306 | CNP-PAN-CSIRO-0.5-83 | Zone 4 | OPF | 1.331944 | 1.330127 | 1.331035
2019-10-09 | C2043 | CNT-CS-86 | 2 | CNS -CSIRO-0.5-143 | CNP-PAN-CSIRO-0.5-86 | Zone 1 | OPF | 1.243152 | 1.241812 | 1.242481
2019-10-09 | C2044 | CNT-CS-86 | 2 | CNS -CSIRO-0.5-144 | CNP-PAN-CSIRO-0.5-86 | Zone 2 | OPF | 1.286233 | 1.285039 | 1.285636
2019-10-09 | C2045 | CNT-CS-86 | 2 | CNS -CSIRO-0.5-145 | CNP-PAN-CSIRO-0.5-86 | Zone 3 | OPF | 1.353031 | 1.356688 | 1.354859
2019-10-09 | C2046 | CNT-CS-86 | 2 | CNS -CSIRO-0.5-146 | CNP-PAN-CSIRO-0.5-86 | Zone 4 | OPF |  |  | >1.4
2019-10-09 | C2049 | CNT-CS-86 | 3 | CNS -CSIRO-0.5-149 | CNP-PAN-CSIRO-0.5-86 | Zone 1 | OPF | 1.230452 | 1.232433 | 1.231442
2019-10-09 | C2050 | CNT-CS-86 | 3 | CNS -CSIRO-0.5-150 | CNP-PAN-CSIRO-0.5-86 | Zone 2 | OPF | 1.28501 | 1.286204 | 1.285606
2019-10-09 | C2051 | CNT-CS-86 | 3 | CNS -CSIRO-0.5-151 | CNP-PAN-CSIRO-0.5-86 | Zone 3 | OPF | 1.353932 | 1.353807 | 1.353869
2019-10-09 | C2052 | CNT-CS-86 | 3 | CNS -CSIRO-0.5-152 | CNP-PAN-CSIRO-0.5-86 | Zone 4 | OPF | 1.393889 | 1.394941 | 1.394414
2019-11-11 | C2311 | CNT-CS-90 | 1 | CNS-CSIRO-0.5-7024 | CNP-PAN-CSIRO-0.5-92 | HT | Carbon | 1.753557 | 1.752904 | 1.75323
2019-11-11 | C2318 | CNT-CS-90 | 2 | CNS-CSIRO-0.5-7027 | CNP-PAN-CSIRO-0.5-93 | HT | Carbon | 1.752614 | 1.75392 | 1.753266
2019-11-11 | C2325 | CNT-CS-90 | 3 | CNS-CSIRO-0.5-7038 | CNP-PAN-CSIRO-0.5-94 | HT | Carbon | 1.744192 | 1.746806 | 1.745499
2019-11-11 | C2332 | CNT-CS-90 | 4 | CNS-CSIRO-0.5-7041 | CNP-PAN-CSIRO-0.5-95 | HT | Carbon | 1.746153 | 1.751906 | 1.749052
2019-11-12 | C2339 | CNT-CS-90 | 5 | CNS-CSIRO-0.5-7052 | CNP-PAN-CSIRO-0.5-96 | HT | Carbon | 1.748153 | 1.748226 | 1.748189
2019-11-12 | C2346 | CNT-CS-90 | 6 | CNS-CSIRO-0.5-7055 | CNP-PAN-CSIRO-0.5-97 | HT | Carbon | 1.713166 | 1.714253 | 1.713709
2019-11-12 | C2353 | CNT-CS-90 | 7 | CNS-CSIRO-0.5-7066 | CNP-PAN-CSIRO-0.5-98 | HT | Carbon | 1.753586 | 1.753803 | 1.753694
2019-11-12 | C2360 | CNT-CS-90 | 8 | CNS-CSIRO-0.5-7069 | CNP-PAN-CSIRO-0.5-99 | HT | Carbon | 1.756991 | 1.756049 | 1.756519
2019-11-14 | C2367 | CNT-CS-91 | 1 | CNS-CSIRO-0.5-7125 | CNP-PAN-CSIRO-0.5-92 | HT | Carbon | 1.775588 | 1.77501 | 1.775299
2019-11-14 | C2374 | CNT-CS-91 | 2 | CNS-CSIRO-0.5-7122 | CNP-PAN-CSIRO-0.5-93 | HT | Carbon | 1.773131 | 1.775588 | 1.774359
2019-11-14 | C2381 | CNT-CS-91 | 3 | CNS-CSIRO-0.5-7111 | CNP-PAN-CSIRO-0.5-94 | HT | Carbon | 1.772552 | 1.771468 | 1.77201
2019-11-14 | C2384 | CNT-CS-91 | 4 | CNS-CSIRO-0.5-7108 | CNP-PAN-CSIRO-0.5-95 | HT | Carbon | 1.770023 | 1.769589 | 1.769805
2019-11-15 | C2395 | CNT-CS-91 | 5 | CNS-CSIRO-0.5-7097 | CNP-PAN-CSIRO-0.5-96 | HT | Carbon | 1.770966 | 1.77039 | 1.770678
2019-11-15 | C2402 | CNT-CS-91 | 6 | CNS-CSIRO-0.5-7094 | CNP-PAN-CSIRO-0.5-97 | HT | Carbon | 1.746442 | 1.746802 | 1.746621
2019-11-15 | C2409 | CNT-CS-91 | 7 | CNS-CSIRO-0.5-7083 | CNP-PAN-CSIRO-0.5-98 | HT | Carbon | 1.776 | 1.776863 | 1.776431
2019-11-15 | C2416 | CNT-CS-91 | 8 | CNS-CSIRO-0.5-7080 | CNP-PAN-CSIRO-0.5-99 | HT | Carbon | 1.777294 | 1.777079 | 1.777186
2019-11-18 | C2423 | CNT-CS-92 | 1 | CNS-CSIRO-0.5-7136 | CNP-PAN-CSIRO-0.5-92 | HT | Carbon | 1.788937 | 1.788073 | 1.788504
2019-11-18 | C2430 | CNT-CS-92 | 2 | CNS-CSIRO-0.5-7160 | CNP-PAN-CSIRO-0.5-93 | HT | Carbon | 1.790376 | 1.790304 | 1.790304
2019-11-18 | C2437 | CNT-CS-92 | 3 | CNS-CSIRO-0.5-7167 | CNP-PAN-CSIRO-0.5-94 | HT | Carbon | 1.787785 | 1.788217 | 1.788001
2019-11-18 | C2444 | CNT-CS-92 | 4 | CNS-CSIRO-0.5-7174 | CNP-PAN-CSIRO-0.5-95 | HT | Carbon | 1.782747 | 1.782459 | 1.782603
2019-11-18 | C2451 | CNT-CS-92 | 5 | CNS-CSIRO-0.5-7181 | CNP-PAN-CSIRO-0.5-96 | HT | Carbon | 1.788433 | 1.789441 | 1.788936
2019-11-18 | C2458 | CNT-CS-92 | 6 | CNS-CSIRO-0.5-7188 | CNP-PAN-CSIRO-0.5-97 | HT | Carbon | 1.769001 | 1.765259 | 1.76713
2019-11-19 | C2465 | CNT-CS-92 | 7 | CNS-CSIRO-0.5-7195 | CNP-PAN-CSIRO-0.5-98 | HT | Carbon | 1.794827 | 1.794177 | 1.794501
2019-11-19 | C2472 | CNT-CS-92 | 8 | CNS-CSIRO-0.5-7202 | CNP-PAN-CSIRO-0.5-99 | HT | Carbon | 1.79086 | 1.791437 | 1.791148
2019-11-19 | C2479 | CNT-CS-93 | 1 | CNS-CSIRO-0.5-7217 | CNP-PAN-CSIRO-0.5-100 | HT | Carbon | 1.751913 | 1.750398 | 1.751155
2019-11-19 | C2486 | CNT-CS-93 | 2 | CNS-CSIRO-0.5-7225 | CNP-PAN-CSIRO-0.5-101 | HT | Carbon | 1.748379 | 1.749893 | 1.749135
2019-11-19 | C2493 | CNT-CS-93 | 3 | CNS-CSIRO-0.5-7231 | CNP-PAN-CSIRO-0.5-102 | HT | Carbon | 1.748018 | 1.748451 | 1.748234
2019-11-19 | C2500 | CNT-CS-93 | 4 | CNS-CSIRO-0.5-7239 | CNP-PAN-CSIRO-0.5-103 | HT | Carbon | 1.750037 | 1.749965 | 1.750001
2019-11-19 | C2390 | CNT-CS-90 | 1 | CNS-CSIRO-0.5-7022 | CNP-PAN-CSIRO-0.5-92 | Z4 | OPF |  |  | >1.4
2019-11-19 | C2316 | CNT-CS-90 | 2 | CNS-CSIRO-0.5-7029 | CNP-PAN-CSIRO-0.5-93 | Z4 | OPF |  |  | >1.4
2019-11-19 | C2323 | CNT-CS-90 | 3 | CNS-CSIRO-0.5-7036 | CNP-PAN-CSIRO-0.5-94 | Z4 | OPF |  |  | >1.4
2019-11-19 | C2330 | CNT-CS-90 | 4 | CNS-CSIRO-0.5-7043 | CNP-PAN-CSIRO-0.5-95 | Z4 | OPF |  |  | >1.4
2019-11-19 | C2308 | CNT-CS-90 | 1 | CNS-CSIRO-0.5-7021 | CNP-PAN-CSIRO-0.5-92 | Z3 | OPF | 1.343374 | 1.340938 | 1.342156
2019-11-19 | C2351 | CNT-CS-90 | 2 | CNS-CSIRO-0.5-7030 | CNP-PAN-CSIRO-0.5-93 | Z3 | OPF | 1.341381 | 1.34389 | 1.342635
2019-11-19 | C2322 | CNT-CS-90 | 3 | CNS-CSIRO-0.5-7035 | CNP-PAN-CSIRO-0.5-94 | Z3 | OPF | 1.347248 | 1.34651 | 1.346878
2019-11-19 | C2329 | CNT-CS-90 | 4 | CNS-CSIRO-0.5-7044 | CNP-PAN-CSIRO-0.5-95 | Z3 | OPF | 1.346916 | 1.347396 | 1.347155
2019-11-19 | C2307 | CNT-CS-90 | 1 | CNS-CSIRO-0.5-7020 | CNP-PAN-CSIRO-0.5-92 | Z2 | OPF | 1.280279 | 1.280205 | 1.280241
2019-11-19 | C2314 | CNT-CS-90 | 2 | CNS-CSIRO-0.5-7031 | CNP-PAN-CSIRO-0.5-93 | Z2 | OPF | 1.28002 | 1.28002 | 1.28002
2019-11-19 | C2321 | CNT-CS-90 | 3 | CNS-CSIRO-0.5-7034 | CNP-PAN-CSIRO-0.5-94 | Z2 | OPF | 1.277105 | 1.274633 | 1.275869
2019-11-19 | C2328 | CNT-CS-90 | 4 | CNS-CSIRO-0.5-7045 | CNP-PAN-CSIRO-0.5-95 | Z2 | OPF | 1.286772 | 1.285186 | 1.285979
2019-11-19 | C2313 | CNT-CS-90 | 2 | CNS-CSIRO-0.5-7032 | CNP-PAN-CSIRO-0.5-93 | Z1 | OPF | 1.226334 | 1.224083 | 1.225208
2019-11-20 | C2306 | CNT-CS-90 | 1 | CNS-CSIRO-0.5-7019 | CNP-PAN-CSIRO-0.5-92 | Z1 | OPF | 1.226135 | 1.226393 | 1.226264
2019-11-20 | C2320 | CNT-CS-90 | 3 | CNS-CSIRO-0.5-7033 | CNP-PAN-CSIRO-0.5-94 | Z1 | OPF | 1.227571 | 1.227829 | 1.2277
2019-11-20 | C2327 | CNT-CS-90 | 4 | CNS-CSIRO-0.5-7046 | CNP-PAN-CSIRO-0.5-95 | Z1 | OPF | 1.233058 | 1.233427 | 1.233242
2019-11-20 | C2310 | CNT-CS-90 | 1 | CNS-CSIRO-0.5-7023 | CNP-PAN-CSIRO-0.5-92 | LT | Carbon | 1.579892 | 1.579971 | 1.579931
2019-11-20 | C2317 | CNT-CS-90 | 2 | CNS-CSIRO-0.5-7028 | CNP-PAN-CSIRO-0.5-93 | LT | Carbon | 1.580994 | 1.580522 | 1.580757
2019-11-20 | C2324 | CNT-CS-90 | 3 | CNS-CSIRO-0.5-7037 | CNP-PAN-CSIRO-0.5-94 | LT | Carbon | 1.585007 | 1.584377 | 1.584692
2019-11-20 | C2331 | CNT-CS-90 | 4 | CNS-CSIRO-0.5-7042 | CNP-PAN-CSIRO-0.5-95 | LT | Carbon | 1.585558 | 1.584692 | 1.585124
2019-11-21 | C2507 | CNT-CS-93 | 5 | CNS-CSIRO-0.5-7245 | CNP-PAN-CSIRO-0.5-104 | HT | Carbon | 1.75429 | 1.75168 | 1.752985
2019-11-21 | C2514 | CNT-CS-93 | 6 | CNS-CSIRO-0.5-7253 | CNP-PAN-CSIRO-0.5-105 | HT | Carbon | 1.751317 | 1.751752 | 1.751534
2019-11-21 | C2521 | CNT-CS-93 | 7 | CNS-CSIRO-0.5-7259 | CNP-PAN-CSIRO-0.5-106 | HT | Carbon | 1.754508 | 1.75487 | 1.754688
2019-11-21 | C2528 | CNT-CS-93 | 8 | CNS-CSIRO-0.5-7267 | CNP-PAN-CSIRO-0.5-107 | HT | Carbon | 1.75632 | 1.75516 | 1.75574
2019-11-21 | C2535 | CNT-CS-94 | 1 | CNS-CSIRO-0.5-7321 | CNP-PAN-CSIRO-0.5-100 | HT | Carbon | 1.77568 | 1.775825 | 1.775752
2019-11-21 | C2543 | CNT-CS-94 | 2 | CNS-CSIRO-0.5-7332 | CNP-PAN-CSIRO-0.5-101 | HT | Carbon | 1.77742 | 1.777855 | 1.777637
2019-11-22 | C2551 | CNT-CS-94 | 3 | CNS-CSIRO-0.5-7333 | CNP-PAN-CSIRO-0.5-102 | HT | Carbon | 1.775462 | 1.776622 | 1.776042
2019-11-22 | C2559 | CNT-CS-94 | 4 | CNS-CSIRO-0.5-7344 | CNP-PAN-CSIRO-0.5-103 | HT | Carbon | 1.775825 | 1.774737 | 1.77528
2019-11-22 | C2567 | CNT-CS-94 | 5 | CNS-CSIRO-0.5-7345 | CNP-PAN-CSIRO-0.5-104 | HT | Carbon | 1.776912 | 1.778508 | 1.777709
2019-11-22 | C2575 | CNT-CS-94 | 6 | CNS-CSIRO-0.5-7356 | CNP-PAN-CSIRO-0.5-105 | HT | Carbon | 1.776622 | 1.77626 | 1.776441
2019-11-22 | C2583 | CNT-CS-94 | 7 | CNS-CSIRO-0.5-7357 | CNP-PAN-CSIRO-0.5-106 | HT | Carbon | 1.78032 | 1.78175 | 1.780247
2019-11-22 | C2591 | CNT-CS-94 | 8 | CNS-CSIRO-0.5-7368 | CNP-PAN-CSIRO-0.5-107 | HT | Carbon | 1.776477 | 1.777202 | 1.776839
2019-11-22 | C2337 | CNT-CS-90 | 5 | CNS-CSIRO-0.5-7050 | CNP-PAN-CSIRO-0.5-96 | Z4 | OPF |  |  | >1.4
2019-11-22 | C2336 | CNT-CS-90 | 5 | CNS-CSIRO-0.5-7049 | CNP-PAN-CSIRO-0.5-96 | Z3 | OPF | 1.343129 | 1.346499 | 1.344814
2019-11-22 | C2335 | CNT-CS-90 | 5 | CNS-CSIRO-0.5-7048 | CNP-PAN-CSIRO-0.5-96 | Z2 | OPF | 1.279674 | 1.270077 | 1.279875
2019-11-22 | C2334 | CNT-CS-90 | 5 | CNS-CSIRO-0.5-7047 | CNP-PAN-CSIRO-0.5-96 | Z1 | OPF | 1.227247 | 1.227577 | 1.227412
2019-11-22 | C2343 | CNT-CS-90 | 6 | CNS-CSIRO-0.5-7058 | CNP-PAN-CSIRO-0.5-97 | Z3 | OPF | 1.320634 | 1.318069 | 1.319351
2019-11-22 | C2342 | CNT-CS-90 | 6 | CNS-CSIRO-0.5-7059 | CNP-PAN-CSIRO-0.5-97 | Z2 | OPF | 1.252966 | 1.256117 | 1.254541
2019-11-22 | C2341 | CNT-CS-90 | 6 | CNS-CSIRO-0.5-7060 | CNP-PAN-CSIRO-0.5-97 | Z1 | OPF | 1.206475 | 1.202738 | 1.204606
2019-11-27 | C2362 | CNT-CS-91 | 1 | CNS-CSIRO-0.5-7130 | CNP-PAN-CSIRO-0.5-92 | Z1 | OPF | 1.21329 | 1.211769 | 1.212529
2019-11-27 | C2363 | CNT-CS-91 | 1 | CNS-CSIRO-0.5-7129 | CNP-PAN-CSIRO-0.5-92 | Z2 | OPF | 1.247536 | 1.248949 | 1.248242
2019-11-27 | C2364 | CNT-CS-91 | 1 | CNS-CSIRO-0.5-7128 | CNP-PAN-CSIRO-0.5-92 | Z3 | OPF | 1.304793 | 1.304539 | 1.304666
2019-11-27 | C2365 | CNT-CS-91 | 1 | CNS-CSIRO-0.5-7127 | CNP-PAN-CSIRO-0.5-92 | Z4 | OPF | 1.35951 | 1.359771 | 1.35964
2019-11-27 | C2366 | CNT-CS-91 | 1 | CNS-CSIRO-0.5-7126 | CNP-PAN-CSIRO-0.5-92 | LT | OPF | 1.58045 | 1.580838 | 1.580643
2019-11-27 | C2418 | CNT-CS-92 | 1 | CNS-CSIRO-0.5-7131 | CNP-PAN-CSIRO-0.5-92 | Z1 | PAN | 1.201905 | 1.202062 | 1.201983
2019-11-27 | C2419 | CNT-CS-92 | 1 | CNS-CSIRO-0.5-7132 | CNP-PAN-CSIRO-0.5-92 | Z2 | PAN | 1.234328 | 1.234391 | 1.234359
2019-11-27 | C2420 | CNT-CS-92 | 1 | CNS-CSIRO-0.5-7133 | CNP-PAN-CSIRO-0.5-92 | Z3 | OPF | 1.281347 | 1.282434 | 1.28189
2019-11-27 | C2421 | CNT-CS-92 | 1 | CNS-CSIRO-0.5-7134 | CNP-PAN-CSIRO-0.5-92 | Z4 | OPF | 1.330921 | 1.33103 | 1.330975
2019-11-27 | C2422 | CNT-CS-92 | 1 | CNS-CSIRO-0.5-7135 | CNP-PAN-CSIRO-0.5-92 | LT | OPF | 1.582622 | 1.579907 | 1.581264
2019-11-28 | C2348 | CNT-CS-90 | 7 | CNS-CSIRO-0.5-7061 | CNP-PAN-CSIRO-0.5-98 | 1 | OPF | 1.228914 | 1.227108 | 1.228011
2019-11-28 | C2349 | CNT-CS-90 | 7 | CNS-CSIRO-0.5-7062 | CNP-PAN-CSIRO-0.5-98 | 2 | OPF | 1.278887 | 1.277695 | 1.278291
2019-11-28 | C2350 | CNT-CS-90 | 7 | CNS-CSIRO-0.5-7063 | CNP-PAN-CSIRO-0.5-98 | 3 | OPF | 1.338284 | 1.337273 | 1.337778
2019-11-28 | C2351 | CNT-CS-90 | 7 | CNS-CSIRO-0.5-7064 | CNP-PAN-CSIRO-0.5-98 | 4 | OPF |  |  | >1.4
2019-11-28 | C2352 | CNT-CS-90 | 7 | CNS-CSIRO-0.5-7065 | CNP-PAN-CSIRO-0.5-98 | LT | Carbon | 1.585536 | 1.586156 | 1.585845
2019-11-29 | C2355 | CNT-CS-90 | 8 | CNS-CSIRO-0.5-7074 | CNP-PAN-CSIRO-0.5-99 | 1 | OPF | 1.225362 | 1.227806 | 1.226583
2019-11-29 | C2356 | CNT-CS-90 | 8 | CNS-CSIRO-0.5-7073 | CNP-PAN-CSIRO-0.5-99 | 2 | OPF | 1.275347 | 1.276749 | 1.276048
2019-11-29 | C2357 | CNT-CS-90 | 8 | CNS-CSIRO-0.5-7072 | CNP-PAN-CSIRO-0.5-99 | 3 | OPF | 1.334424 | 1.335862 | 1.335142
2019-11-29 | C2358 | CNT-CS-90 | 8 | CNS-CSIRO-0.5-7071 | CNP-PAN-CSIRO-0.5-99 | 4 | OPF | 1.39614 | >1.4
2019-11-29 | C2359 | CNT-CS-90 | 8 | CNS-CSIRO-0.5-7070 | CNP-PAN-CSIRO-0.5-99 | LT | Carbon | 1.578984 | 1.580197 | 1.57959
2019-12-04 | C2383 | CNT-CS-91 | 4 | CNS-CSIRO-0.5-7103 | CNP-PAN-CSIRO-0.5-95 | 1 | OPF | 1.2183 | 1.216438 | 1.217368
2019-12-04 | C2384 | CNT-CS-91 | 4 | CNS-CSIRO-0.5-7104 | CNP-PAN-CSIRO-0.5-95 | 2 | OPF | 1.254841 | 1.255403 | 1.255122
2019-12-04 | C2385 | CNT-CS-91 | 4 | CNS-CSIRO-0.5-7105 | CNP-PAN-CSIRO-0.5-95 | 3 | OPF | 1.311023 | 1.311445 | 1.311234
2019-12-04 | C2386 | CNT-CS-91 | 4 | CNS-CSIRO-0.5-7106 | CNP-PAN-CSIRO-0.5-95 | 4 | OPF | 1.361869 | 1.362378 | 1.362123
2019-12-04 | C2387 | CNT-CS-91 | 4 | CNS-CSIRO-0.5-7107 | CNP-PAN-CSIRO-0.5-95 | LT | Carbon | 1.587334 | 1.587807 | 1.58757
2019-12-04 | C2390 | CNT-CS-91 | 5 | CNS-CSIRO-0.5-7102 | CNP-PAN-CSIRO-0.5-96 | 1 | OPF | 1.221743 | 1.221603 | 1.221673
2019-12-04 | C2391 | CNT-CS-91 | 5 | CNS-CSIRO-0.5-7101 | CNP-PAN-CSIRO-0.5-96 | 2 | OPF | 1.261868 | 1.261166 | 1.261517
2019-12-04 | C2392 | CNT-CS-91 | 5 | CNS-CSIRO-0.5-7100 | CNP-PAN-CSIRO-0.5-96 | 3 | OPF | 1.306666 | 1.307896 | 1.307281
2019-12-04 | C2393 | CNT-CS-91 | 5 | CNS-CSIRO-0.5-7099 | CNP-PAN-CSIRO-0.5-96 | 4 | OPF | 1.361202 | 1.361583 | 1.361392
2019-12-04 | C2394 | CNT-CS-91 | 5 | CNS-CSIRO-0.5-7098 | CNP-PAN-CSIRO-0.5-96 | LT | Carbon | 1.587885 | 1.587019 | 1.587451
2019-12-04 | C2397 | CNT-CS-91 | 6 | CNS-CSIRO-0.5-7089 | CNP-PAN-CSIRO-0.5-97 | 1 | OPF | 1.215384 | 1.2157 | 1.215541
2019-12-04 | C2398 | CNT-CS-91 | 6 | CNS-CSIRO-0.5-7090 | CNP-PAN-CSIRO-0.5-97 | 2 | OPF | 1.255895 | 1.255895 | 1.255895
2019-12-04 | C2399 | CNT-CS-91 | 6 | CNS-CSIRO-0.5-7091 | CNP-PAN-CSIRO-0.5-97 | 3 | OPF | 1.284531 | 1.284707 | 1.284618
2019-12-04 | C2400 | CNT-CS-91 | 6 | CNS-CSIRO-0.5-7092 | CNP-PAN-CSIRO-0.5-97 | 4 | OPF | 1.34507 | 1.344262 | 1.344665
2019-12-04 | C2401 | CNT-CS-91 | 6 | CNS-CSIRO-0.5-7093 | CNP-PAN-CSIRO-0.5-97 | LT | Carbon | 1.586861 | 1.587649 | 1.587255
2019-12-06 | C2439 | CNT-CS-92 | 4 | CNS-CSIRO-0.5-7169 | CNP-PAN-CSIRO-0.5-95 | 1 | PAN | 1.203695 | 1.20437 | 1.204032
2019-12-06 | C2440 | CNT-CS-92 | 4 | CNS-CSIRO-0.5-7170 | CNP-PAN-CSIRO-0.5-95 | 2 | OPF | 1.240634 | 1.242513 | 1.241573
2019-12-06 | C2441 | CNT-CS-92 | 4 | CNS-CSIRO-0.5-7171 | CNP-PAN-CSIRO-0.5-95 | 3 | OPF | 1.283048 | 1.2827 | 1.282873
2019-12-06 | C2442 | CNT-CS-92 | 4 | CNS-CSIRO-0.5-7172 | CNP-PAN-CSIRO-0.5-95 | 4 | OPF | 1.331968 | 1.332629 | 1.332298
2019-12-06 | C2443 | CNT-CS-92 | 4 | CNS-CSIRO-0.5-7173 | CNP-PAN-CSIRO-0.5-95 | LT | Carbon | 1.587491 | 1.586546 | 1.587018
2019-12-06 | C2446 | CNT-CS-92 | 5 | CNS-CSIRO-0.5-7176 | CNP-PAN-CSIRO-0.5-96 | 1 | PAN | 1.206915 | 1.207406 | 1.20716
2019-12-06 | C2447 | CNT-CS-92 | 5 | CNS-CSIRO-0.5-7177 | CNP-PAN-CSIRO-0.5-96 | 2 | OPF | 1.247558 | 1.247802 | 1.24768
2019-12-06 | C2448 | CNT-CS-92 | 5 | CNS-CSIRO-0.5-7178 | CNP-PAN-CSIRO-0.5-96 | 3 | OPF | 1.288267 | 1.288754 | 1.28851
2019-12-06 | C2449 | CNT-CS-92 | 5 | CNS-CSIRO-0.5-7179 | CNP-PAN-CSIRO-0.5-96 | 4 | OPF | 1.33503 | 1.335169 | 1.335099
2019-12-06 | C2450 | CNT-CS-92 | 5 | CNS-CSIRO-0.5-7180 | CNP-PAN-CSIRO-0.5-96 | LT | Carbon | 1.586782 | 1.586625 | 1.586703
2019-12-06 | C2453 | CNT-CS-92 | 6 | CNS-CSIRO-0.5-7183 | CNP-PAN-CSIRO-0.5-97 | 1 | PAN | 1.181429 | 1.184099 | 1.182764
2019-12-06 | C2454 | CNT-CS-92 | 6 | CNS-CSIRO-0.5-7184 | CNP-PAN-CSIRO-0.5-97 | 2 | OPF | 1.214713 | 1.216418 | 1.215565
2019-12-06 | C2455 | CNT-CS-92 | 6 | CNS-CSIRO-0.5-7185 | CNP-PAN-CSIRO-0.5-97 | 3 | OPF | 1.259736 | 1.26085 | 1.260292
2019-12-06 | C2456 | CNT-CS-92 | 6 | CNS-CSIRO-0.5-7186 | CNP-PAN-CSIRO-0.5-97 | 4 | OPF | 1.309943 | 1.309561 | 1.309752
2019-12-06 | C2457 | CNT-CS-92 | 6 | CNS-CSIRO-0.5-7187 | CNP-PAN-CSIRO-0.5-97 | LT | Carbon | 1.573465 | 1.572834 | 1.573149
2019-12-06 | C2523 | CNT-CS-93 | 8 | CNS-CSIRO-0.5-7262 | CNP-PAN-CSIRO-0.5-107 | 1 | OPF | 1.231205 | 1.226995 | 1.2291
2019-12-06 | C2524 | CNT-CS-93 | 8 | CNS-CSIRO-0.5-7263 | CNP-PAN-CSIRO-0.5-107 | 2 | OPF | 1.279673 | 1.277481 | 1.278576
2019-12-06 | C2525 | CNT-CS-93 | 8 | CNS-CSIRO-0.5-7264 | CNP-PAN-CSIRO-0.5-107 | 3 | OPF | 1.339309 | 1.340423 | 1.339866
2019-12-06 | C2526 | CNT-CS-93 | 8 | CNS-CSIRO-0.5-7265 | CNP-PAN-CSIRO-0.5-107 | 4 | OPF |  |  | >1.4
2019-12-06 | C2527 | CNT-CS-93 | 8 | CNS-CSIRO-0.5-7266 | CNP-PAN-CSIRO-0.5-107 | LT | Carbon | 1.726689 | 1.727356 | 1.727022
2019-12-06 | C2520 | CNT-CS-93 | 7 | CNS-CSIRO-0.5-7258 | CNP-PAN-CSIRO-0.5-106 | LT | Carbon | 1.727504 | 1.726467 | 1.726985
2019-12-09 | C2586 | CNT-CS-94 | 8 | CNS-CSIRO-0.5-7363 | CNP-PAN-CSIRO-0.5-107 | 1 | OPF | 1.214826 | 1.21236 | 1.213592
2019-12-09 | C2587 | CNT-CS-94 | 8 | CNS-CSIRO-0.5-7364 | CNP-PAN-CSIRO-0.5-107 | 2 | OPF | 1.251263 | 1.250715 | 1.250989
2019-12-09 | C2588 | CNT-CS-94 | 8 | CNS-CSIRO-0.5-7365 | CNP-PAN-CSIRO-0.5-107 | 3 | OPF | 1.298797 | 1.300166 | 1.299481
2019-12-09 | C2589 | CNT-CS-94 | 8 | CNS-CSIRO-0.5-7366 | CNP-PAN-CSIRO-0.5-107 | 4 | OPF | 1.349549 | 1.350603 | 1.350076
2019-12-10 | C2499 | CNT-CS-93 | 4 | CNS-CSIRO-0.5-7233 | CNP-PAN-CSIRO-0.5-103 | LT | Carbon | 1.724984 | 1.725206 | 1.725095
2019-12-10 | C2478 | CNT-CS-93 | 1 | CNS-CSIRO-0.5-7216 | CNP-PAN-CSIRO-0.5-100 | LT | Carbon | 1.723428 | 1.720908 | 1.722167
2019-12-10 | C2590 | CNT-CS-94 | 8 | CNS-CSIRO-0.5-7367 | CNP-PAN-CSIRO-0.5-107 | LT | Carbon | 1.7195 | 1.72202 | 1.720759
2019-12-10 | C2582 | CNT-CS-94 | 7 | CNS-CSIRO-0.5-7358 | CNP-PAN-CSIRO-0.5-106 | LT | Carbon | 1.71824 | 1.718166 | 1.718202
2019-12-10 | C2558 | CNT-CS-94 | 4 | CNS-CSIRO-0.5-7343 | CNP-PAN-CSIRO-0.5-103 | LT | Carbon | 1.715275 | 1.717202 | 1.716238
2019-12-10 | C2534 | CNT-CS-94 | 1 | CNS-CSIRO-0.5-7322 | CNP-PAN-CSIRO-0.5-100 | LT | Carbon | 1.716387 | 1.717276 | 1.716831
2019-12-18 | C2633 | CNT-CS-98 | 1 | CNS-CS-0.5-7821 | CNP-PAN-CS-0.5-108 | Z1 | OPF | 1.226149 | 1.224754 | 1.225451
2019-12-17 | C2634 | CNT-CS-98 | 1 | CNS-CS-0.5-7822 | CNP-PAN-CS-0.5-108 | Z2 | OPF | 1.253287 | 1.254601 | 1.253943
2019-12-17 | C2635 | CNT-CS-98 | 1 | CNS-CS-0.5-7823 | CNP-PAN-CS-0.5-108 | Z3 | OPF | 1.302367 | 1.301185 | 1.301776
2019-12-13 | C2636 | CNT-CS-98 | 1 | CNS-CS-0.5-7824 | CNP-PAN-CS-0.5-108 | Z4 | OPF | 1.35159 | 1.351288 | 1.351439
2019-12-18 | C2647 | CNT-CS-98 | 3 | CNS-CS-0.5-7808 | CNP-PAN-CS-0.5-111 | Z1 | OPF | 1.218915 | 1.217034 | 1.217974
2019-12-17 | C2648 | CNT-CS-98 | 3 | CNS-CS-0.5-7810 | CNP-PAN-CS-0.5-111 | Z2 | OPF | 1.254667 | 1.258609 | 1.256637
2019-12-17 | C2649 | CNT-CS-98 | 3 | CNS-CS-0.5-7811 | CNP-PAN-CS-0.5-111 | Z3 | OPF | 1.295534 | 1.295633 | 1.295583
2019-12-13 | C2650 | CNT-CS-98 | 3 | CNS-CS-0.5-7812 | CNP-PAN-CS-0.5-111 | Z4 | OPF | 1.344519 | 1.346334
2019-12-13 | C2650 | CNT-CS-98 | 3 | CNS-CS-0.5-7812 | CNP-PAN-CS-0.5-111 | Z4 | OPF |  | 1.347342 | 1.346064
2019-12-18 | C2666 | CNT-CS-98 | 7 | CNS-CS-0.5-7794 | CNP-PAN-CS-0.5-109 | Z1 | OPF | 1.224787 | 1.225598 | 1.225192
2019-12-17 | C2667 | CNT-CS-98 | 7 | CNS-CS-0.5-7795 | CNP-PAN-CS-0.5-109 | Z2 | OPF | 1.256868 | 1.252433 | 1.25465
2019-12-17 | C2668 | CNT-CS-98 | 7 | CNS-CS-0.5-7796 | CNP-PAN-CS-0.5-109 | Z3 | OPF | 1.303846 | 1.301349 | 1.302597
2019-12-13 | C2669 | CNT-CS-98 | 7 | CNS-CS-0.5-7797 | CNP-PAN-CS-0.5-109 | Z4 | OPF | 1.358301 | 1.357424 | 1.357862
2019-12-18 | C2673 | CNT-CP-98 | 8 | CNS-CS-0.5-7787 | CNP-PAN-CS-0.5-113 | Z1 | OPF | 1.223554 | 1.224073 | 1.223813
2019-12-17 | C2674 | CNT-CP-98 | 8 | CNS-CS-0.5-7788 | CNP-PAN-CS-0.5-113 | Z2 | OPF | 1.259857 | 1.257689 | 1.258773
2019-12-17 | C2675 | CNT-CP-98 | 8 | CNS-CS-0.5-7789 | CNP-PAN-CS-0.5-113 | Z3 | OPF | 1.299805 | 1.299674 | 1.299739
2019-12-13 | C2676 | CNT-CP-98 | 8 | CNS-CS-0.5-7790 | CNP-PAN-CS-0.5-113 | Z4 | OPF | 1.352739 | 1.356155 | 1.354446
2019-12-17 | C2638 | CNT-CP-98 | 1 | CNS-CS-0.5-7826 | CNP-PAN-CS-0.5-108 | HT | Carbon | 1.783786 | 1.78423 | 1.784008
2019-12-17 | C2652 | CNT-CS-98 | 3 | CNS-CS-0.5-7814 | CNP-PAN-CS-0.5-111 | HT | Carbon | 1.777128 | 1.778386 | 1.777757
2019-12-17 | C2671 | CNT-CS-98 | 7 | CNS-CS-0.5-7799 | CNP-PAN-CS-0.5-109 | HT | Carbon | 1.781149 | 1.781049 | 1.781123
2019-12-17 | C2678 | CNT-CP-98 | 8 | CNS-CS-0.5-7792 | CNP-PAN-CS-0.5-113 | HT | Carbon | 1.781049 | 1.781419 | 1.781233
2019-12-17 | C2637 | CNT-CP-98 | 1 | CNS-CS-0.5-7825 | CNP-PAN-CS-0.5-108 | LT | Carbon | 1.714543 | 1.71299 | 1.713766
2019-12-17 | C2651 | CNT-CS-98 | 3 | CNS-CS-0.5-7813 | CNP-PAN-CS-0.5-111 | LT | Carbon | 1.704556 | 1.712176 | 1.708366
2019-12-17 | C2670 | CNT-CS-98 | 7 | CNS-CS-0.5-7798 | CNP-PAN-CS-0.5-109 | LT | Carbon | 1.706258 | 1.709143 | 1.7077
2019-12-17 | C2677 | CNT-CP-98 | 8 | CNS-CS-0.5-7791 | CNP-PAN-CS-0.5-113 | LT | Carbon | 1.727193 | 1.709069 | 1.718153
2019-12-18 | C2611 | CNT-CS-96 | 1 | CNS-CS-0.5-7723 | CNP-PAN-CS-0.5-108 | HT | Carbon | 1.760779 | 1.762111 | 1.761444
2019-12-18 | C2614 | CNT-CS-96 | 3 | CNS-CS-0.5-7724 | CNP-PAN-CS-0.5-111 | HT | Carbon | 1.756267 | 1.760557 | 1.758411
2019-12-18 | C2617 | CNT-CS-96 | 6 | CNS-CS-0.5-7725 | CNP-PAN-CS-0.5-112 | HT | Carbon | 1.765291 | 1.765588 | 1.765291
2019-12-18 | C2620 | CNT-CS-96 | 8 | CNS-CS-0.5-7726 | CNP-PAN-CS-0.5-113 | HT | Carbon | 1.767067 | 1.767733 | 1.7674
2019-12-20 | C2622 | CNT-CS-97 | 1 | CNS-CS-0.5-7721 | CNP-PAN-CS-0.5-108 | HT | Carbon | 1.74293 | 1.74182 | 1.742374
2019-12-20 | C2625 | CNT-CS-97 | 3 | CNS-CS-0.5-7720 | CNP-PAN-CS-0.5-111 | HT | Carbon | 1.729535 | 1.734197 | 1.731865
2019-12-20 | C2628 | CNT-CS-97 | 6 | CNS-CS-0.5-7719 | CNP-PAN-CS-0.5-112 | HT | Carbon | 1.735381 | 1.74293 | 1.739155
2019-12-20 | C2631 | CNT-CS-97 | 8 | CNS-CS-0.5-7718 | CNP-PAN-CS-0.5-113 | HT | Carbon | 1.739525 | 1.74626 | 1.742892

## MM- Trials
Date Tested | Identification Number | Malcolm Trial Number | CN trial Number | Tow Position | CN Sample ID | CN Precursor Sample Number | Processing Stage | Column Used | Density Result Test 1 | Density Result Test 2 | Density Result Mean | Comments
2019-04-16 |  | OXD05-04-19A |  |  |  |  | Zone 4 | OPF |  |  | >1.400 | Jilin
|  | OXD05-04-19B |  |  |  |  | Zone 4 | OPF |  |  | >1.400 | Bluestar
|  | OXD08-04-19A |  |  |  |  | Zone 3 | OPF |  |  | 1.339659 | Jilin
2019-05-14 |  | OXD08-04-19A |  |  |  |  | Zone 3 | OPF |  |  | 1.34566 | Jilin
2019-04-16 |  | OXD08-04-19B |  |  |  |  | Zone 3 | OPF |  |  | 1.344716 | Bluesstar
|  | OXD08-04-19C |  |  |  |  | Zone 2 | OPF |  |  | 1.280567 | Jilin
|  | OZD08-04-19D |  |  |  |  | Zone 2 | OPF |  |  | 1.300254 | Bluestar
2019-05-14 |  | OXD09-04-19A |  |  |  |  | Zone 1 | OPF |  |  | 1.233054 | Jilin
|  | OZD09-04-19B |  |  |  |  | Zone 1 | OPF |  |  | 1.255958 | Bluestar
|  | OXD09-04-19D |  |  |  |  | Zone 1-Half | OPF |  |  | >1.200 | Jilin
|  | OXD09-04-19D |  |  |  |  | Zone 1-Half | OPF |  |  | 1.201651 | Jilin
|  | OXD09-04-19D |  |  |  |  | Zone 1-Half | OPF |  |  | 1.196043 | Jilin
|  | OXD09-04-19E |  |  |  |  | Zone 1-Half | OPF |  |  | 1.233829 | Bluestar
2019-05-21 |  | OXD06-02-19 | [5 empty] | OPF |  |  | 1.365863
|  | OXD08-02-19 | [5 empty] | OPF |  |  | 1.362941
|  | OXD11-02-19 | [5 empty] | OPF |  |  | 1.370545
|  | OXD12-02-19 | [5 empty] | OPF |  |  | 1.381159
|  | OXD25-02-19A | [5 empty] | OPF |  |  | 1.350783
2019-05-23 |  | OXD25-02-19B | [5 empty] | OPF |  |  | 1.348047
|  | OXD27-02-19 | [5 empty] | OPF |  |  | 1.375978
|  | OXD28-02-19 | [5 empty] | OPF |  |  | 1.357881
2019-06-17 |  | (Sample 1) | CNT-JK-54 | 6 | CNS-CS-0.5-4025 | CNP-PAN-CS-0.5-36 | Zone 3 | OPF |  |  | 1.325849 | 15 min (time in column)
[11 empty] | 1.330112 | 33 min
[11 empty] | 1.331226 | 71 min
[11 empty] | 1.33138 | 2 hr
[11 empty] | 1.331456 | 3 hr
[11 empty] | 1.331572 | 4 hr
[11 empty] | 1.332048 | 21.5 hr
[11 empty] | 1.332365 | 45 hr
|  | (Sample 2) |  |  |  |  | Zone 3 | OPF |  |  | 1.323775 | 19 min (time in column)
[11 empty] | 1.329306 | 33 min
[11 empty] | 1.330381 | 72 min
[11 empty] | 1.330496 | 2 hr
[11 empty] | 1.330688 | 3 hr
[11 empty] | 1.330688 | 4 hr
[11 empty] | 1.331163 | 21.5 hr
[11 empty] | 1.331942 | 45 hr
|  | (Sample 3) |  |  |  |  | Zone 3 | OPF |  |  | 1.309218 | 19 min (time in column) Small fine sample
[11 empty] | 1.322699 | 33 min
[11 empty] | 1.32919 | 73 min
[11 empty] | 1.329536 | 2 hr
[11 empty] | 1.32969 | 3 hr
[11 empty] | 1.329882 | 4 hr
[11 empty] | 1.330586 | 21.5 hr
[11 empty] | 1.331711 | 45 hr
2019-06-17 |  | (Sample 1) | CNT-CS-02 | 1 | CNS-JI-12-3167 | CNP-PAN-JI-12-65 | Zone 3 | OPF |  |  | 1.329766 | 18 min (time in column)
[11 empty] | 1.34417 | 41 min
[11 empty] | 1.345706 | 65 min
[11 empty] | 1.34705 | 2 hr
[11 empty] | 1.347242 | 3 hr
[11 empty] | 1.347511 | 4 hr
[11 empty] | 1.348892 | 20 hr
[11 empty] | 1.349931 | 44.3 hr
|  | (Sample 2) |  |  |  |  | Zone 3 | OPF |  |  | 1.334299 | 22 min (time in column)
[11 empty] | 1.345591 | 42 min
[11 empty] | 1.347972 | 66 min
[11 empty] | 1.348894 | 2 hr
[11 empty] | 1.349163 | 3 hr
[11 empty] | 1.349432 | 4 hr
[11 empty] | 1.351222 | 20 hr
[11 empty] | 1.353166 | 44.3 hr
|  | (Sample 3) |  |  |  |  | Zone 3 | OPF |  |  | 1.269811 | 24 min (time in column) thin sample
[11 empty] | 1.307874 | 46 min
[11 empty] | 1.321278 | 69 min
[11 empty] | 1.346628 | 2 hr
[11 empty] | 1.354124 | 3 hr
[11 empty] | 1.357668 | 4 hr
[11 empty] | 1.364021 | 20 hr
[11 empty] | 1.367096 | 44.3 hr
2019-06-18 |  | (Sample 1) | CNT-JK-54 | 6 | CNS-CS-0.5-4025 | CNP-PAN-CS-0.5-36 | Zone 3 | OPF |  |  | 1.324895 | 13 min (time in column)
[11 empty] | 1.329317 | 24 min
[11 empty] | 1.329894 | 33 min
[11 empty] | 1.329894 | 43 min
[11 empty] | 1.330202 | 60 min
[11 empty] | 1.330125 | 88 min
[11 empty] | 1.330125 | 2.5 hr
[11 empty] | 1.330209 | 3.6 hr
[11 empty] | 1.330209 | 4 hr
[11 empty] | 1.330248 | 5 hr
[11 empty] | 1.330248 | 6 hr
[11 empty] | 1.33075 | 22.5 hr
|  | (Sample 1) | CNT-CS-02 | 1 | CNS-JI-12-3167 | CNP-PAN-JI-12-65 | Zone 3 | OPF |  |  | 1.329894 | 12 min (time in column)
[11 empty] | 1.346585 | 22 min
[11 empty] | 1.350692 | 31 min
[11 empty] | 1.352623 | 46 min
[11 empty] | 1.363153 | 60 min
[11 empty] | 1.353305 | 91 min
[11 empty] | 1.353456 | 2.7 hr
[11 empty] | 1.353517 | 3.6 hr
[11 empty] | 1.353517 | 4 hr
[11 empty] | 1.353517 | 5 hr
[11 empty] | 1.35363 | 6 hr
[11 empty] | 1.355006 | 23.7 hr
2019-07-09 |  | OX Trial 190701 Exp 1 |  |  |  |  | Zone 4 | OPF |  |  | 1.385984
2019-07-09 |  | OX Trial 190701 Exp 2 |  |  |  |  | Zone 4 | OPF |  |  | 1.333967
2019-07-09 |  | OX Trial 190701 Exp 3 |  |  |  |  | Zone 4 | OPF |  |  | 1.353585
2019-07-09 |  | OX Trial 190701 Exp 4 |  |  |  |  | Zone 4 | OPF |  |  | 1.364168
2019-07-09 |  | OX Trial 190701 Exp 5 |  |  |  |  | Zone 4 | OPF |  |  | 1.391643
2019-07-09 |  | OX Trial 190701 Exp 6 |  |  |  |  | Zone 4 | OPF |  |  | 1.349294
2019-07-10 |  | OX Trial 190701 Exp 7 |  |  |  |  | Zone 4 | OPF |  |  | 1.347703
2019-07-10 |  | OX Trial 190703 Exp 8 |  |  |  |  | Zone 4 | OPF |  |  | 1.36184
2019-07-10 |  | OX Trial 190704 Exp 9 |  |  |  |  | Zone 4 | OPF |  |  | 1.369114
2019-07-10 |  | OX Trial 190704 Exp 10 |  |  |  |  | Zone 4 | OPF |  |  | 1.382346
2019-07-10 |  | OX Trial 190703 Exp 11 |  |  |  |  | Zone 4 | OPF |  |  | 1.370738
2019-07-10 |  | OX Trial 190703 Exp 11-2 |  |  |  |  | Zone 4 | OPF |  |  | 1.360899
2019-07-10 |  | OX Trial 190704 Exp 11-3 |  |  |  |  | Zone 4 | OPF |  |  | 1.368254
2019-07-18 |  | OX Trial 190717 Exp 12 |  |  |  |  | Zone4 | OPF |  |  | >1.4
2019-07-18 |  | OX Trial 190717 Exp 13 |  |  |  |  | Zone4 | OPF |  |  | 1.343257 | Wide range b/t samples
2019-07-18 |  | OX Trial 190717 Exp 14 |  |  |  |  | Zone4 | OPF |  |  | 1.338538 | Wide range b/t samples
2019-07-18 |  | OX Trial 190717 Exp 15 |  |  |  |  | Zone4 | OPF |  |  | 1.34132
2019-07-18 |  | OX Trial 190717 Exp 16 |  |  |  |  | Zone 4 | OPF |  |  | 1.39504
2019-07-19 |  | OX Trial 190717 Exp 13 2 |  |  |  |  | Zone4 | OPF |  |  | 1.345038 | repeated
2019-07-19 |  | OX Trial 190717 Exp 14 2 |  |  |  |  | Zone4 | OPF |  |  | 1.338701 | repeated
2019-07-31 |  | Exp No 1 | CNT-MM-04 | 1 | CNS-JL-12-5237 | CNP-PAN-JL-12-53 | Zone 1 | OPF |  |  | 1.23537
2019-07-31 |  | Exp No 1 | CNT-MM-04 | 1 | CNS-JL-12-5236 | CNP-PAN-JL-12-53 | Zone 2 | OPF |  |  | 1.289106
2019-07-31 |  | Exp No 1 | CNT-MM-04 | 1 | CNS-JL-12-5235 | CNP-PAN-JL-12-53 | Zone 3 | OPF |  |  | 1.355178
2019-07-31 |  | Exp No 1 | CNT-MM-04 | 1 | CNS-JL-12-5234 | CNP-PAN-JL-12-53 | Zone 4 | OPF |  |  | >1.4
2019-08-07 |  | Exp No 2 | CNT-MM-05 | 1 | CNS-JL-12-5238 | CNP-PAN-JL-12-53 | Zone 1 | OPF |  |  | 1.2126
2019-08-07 |  | Exp No 2 | CNT-MM-05 | 1 | CNS-JL-12-5239 | CNP-PAN-JL-12-53 | Zone 2 | OPF |  |  | 1.260393
2019-08-07 |  | Exp No 2 | CNT-MM-05 | 1 | CNS-JL-12-5240 | CNP-PAN-JL-12-53 | Zone 3 | OPF |  |  | 1.32258
2019-08-07 |  | Exp No 2 | CNT-MM-05 | 1 | CNS-JL-12-5241 | CNP-PAN-JL-12-53 | Zone 4 | OPF |  |  | 1.355113
2019-08-15 |  | Exp No 3 | CNT-MM-06 | 1 | CNS-JL-12-5249 | CNP-PAN-JL-12-53 | Zone 1 | OPF | 1.20243 | 1.2025 | 1.202
2019-08-15 |  | Exp No 3 | CNT-MM-06 | 1 | CNS-JL-12-5250 | CNP-PAN-JL-12-53 | Zone 2 | OPF | 1.239672 | 1.241014 | 1.24
2019-08-15 |  | Exp No 3 | CNT-MM-06 | 1 | CNS-JL-12-5251 | CNP-PAN-JL-12-53 | Zone 3 | OPF | 1.297142 | 1.297036 | 1.297
2019-08-15 |  | Exp No 3 | CNT-MM-06 | 1 | CNS-JL-12-5252 | CNP-PAN-JL-12-53 | Zone 4 | OPF | 1.328172 | 1.326936 | 1.328
2019-08-16 |  | Lab Oxidation Exp- 1283 |  |  |  |  | Zone 1 | OPF | 1.226258 | 1.225446 | 1.225851
2019-08-16 |  | Lab Oxidation Exp- 1283 |  |  |  |  | Zone 2 | OPF | 1.277021 | 1.281151 | 1.279085
2019-08-16 |  | Lab Oxidation Exp- 1283 |  |  |  |  | Zone 3 | OPF | 1.321994 | 1.311722 | 1.316852
2019-08-16 |  | Lab Oxidation Exp- 1283 |  |  |  |  | Zone 4 | OPF | 1.372694 | 1.372282 | 1.372488
2019-08-16 |  |  | CNT-CS-30 | 7 | CNS-CS-0.5-3145 | CNP-PAN-CS-0.5-21 | Zone 1 | OPF | 1.228305 | 1.22707 | 1.227687
2019-08-16 |  |  | CNT-CS-30 | 7 | CNS-CS-0.5-3146 | CNP-PAN-CS-0.5-21 | Zone 2 | OPF | 1.274903 | 1.277197 | 1.276049
2019-08-16 |  |  | CNT-CS-30 | 7 | CNS-CS-0.5-3147 | CNP-PAN-CS-0.5-21 | Zone 3 | OPF | 1.332902 | 1.33382 | 1.333361
2019-08-16 |  |  | CNT-CS-30 | 7 | CNS-CS-0.5-3148 | CNP-PAN-CS-0.5-21 | Zone 4 | OPF | 1.391382 | 1.394228 | 1.392804
2019-08-16 |  | Lab Oxidation Exp- 1406 |  |  |  |  | Zone 1 | OPF | 1.244438 | 1.244438 | 1.244437
2019-08-16 |  | Lab Oxidation Exp- 1406 |  |  |  |  | Zone 2 | OPF | 1.292306 | 1.2928 | 1.292553
2019-08-16 |  | Lab Oxidation Exp- 1406 |  |  |  |  | Zone 3 | OPF | 1.342398 | 1.341798 | 1.342098
2019-08-16 |  | Lab Oxidation Exp- 1406 |  |  |  |  | Zone 4 | OPF | 1.378935 | 1.375368 | 1.377151
2019-08-21 |  | Lab Oxidation Exp- 1372 |  |  |  |  | Zone 1 | OPF | 1.207716 | 1.20821 | 1.207962
2019-08-21 |  | Lab Oxidation Exp- 1372 |  |  |  |  | Zone 2 | OPF | 1.255422 | 1.25782 | 1.25662
2019-08-21 |  | Lab Oxidation Exp- 1372 |  |  |  |  | Zone 3 | OPF | 1.299638 | 1.297945 | 1.298791
2019-08-21 |  | Lab Oxidation Exp- 1372 |  |  |  |  | Zone 4 | OPF | 1.347837 | 1.347485 | 1.347661
2019-08-22 |  | Lab Oxidation Exp- W1437 |  |  |  |  | Zone 1 | OPF | 1.251553 | 1.25743 | 1.254491
2019-08-22 |  | Lab Oxidation Exp- W1437 |  |  |  |  | Zone 2 | OPF | 1.285761 | 1.292482 | 1.289121
2019-08-22 |  | Lab Oxidation Exp- W1437 |  |  |  |  | Zone 3 | OPF | 1.327148 | 1.32838 | 1.327763
2019-08-22 |  | Lab Oxidation Exp- W1437 |  |  |  |  | Zone 4 | OPF |  |  | >1.4
2019-08-23 |  | Exp No 5 | CNT-MM-08 | 1 | CNS-JL-12-5264 | CNP-PAN-JL-12-53 | Zone 1 | OPF | 1.213188 | 1.213748 | 1.213468
2019-08-23 |  | Exp No 5 | CNT-MM-08 | 1 | CNS-JL-12-5265 | CNP-PAN-JL-12-53 | Zone 2 | OPF | 1.258299 | 1.260434 | 1.259366
2019-08-23 |  | Exp No 5 | CNT-MM-08 | 1 | CNS-JL-12-5266 | CNP-PAN-JL-12-53 | Zone 3 | OPF | 1.318773 | 1.317373 | 1.318072
2019-08-23 |  | Exp No 5 | CNT-MM-08 | 1 | CNS-JL-12-5267 | CNP-PAN-JL-12-53 | Zone 4 | OPF | 1.39893 | 1.394791 | 1.39686
2019-08-26 |  | Exp No 6 | CNT-MM-09 | 1 | CNS-JL-12-5274 | CNP-PAN-JL-12-53 | Zone 1 | OPF | 1.213831 | 1.213167 | 1.213498
2019-08-26 |  | Exp No 6 | CNT-MM-09 | 1 | CNS-JL-12-5275 | CNP-PAN-JL-12-53 | Zone 2 | OPF | 1.258623 | 1.258274 | 1.258448
2019-08-26 |  | Exp No 6 | CNT-MM-09 | 1 | CNS-JL-12-5276 | CNP-PAN-JL-12-53 | Zone 3 | OPF | 1.3258 | 1.321445 | 1.323628
2019-08-26 |  | Exp No 6 | CNT-MM-09 | 1 | CNS-JL-12-5277 | CNP-PAN-JL-12-53 | Zone 4 | OPF |  |  | >1.4
2019-08-27 |  | Exp No 7 | CNT-MM-10 | 1 | CNS-JL-12-5280 | CNP-PAN-JL-12-53 | Zone 1 | PAN | 1.180708 | 1.181262 | 1.180985
2019-08-27 |  | Exp No 7 | CNT-MM-10 | 1 | CNS-JL-12-5281 | CNP-PAN-JL-12-53 | Zone 2 | OPF | 1.241614 | 1.241823 | 1.241718
2019-08-27 |  | Exp No 7 | CNT-MM-10 | 1 | CNS-JL-12-5282 | CNP-PAN-JL-12-53 | Zone 3 | OPF | 1.300969 | 1.301284 | 1.301126
2019-08-27 |  | Exp No 7 | CNT-MM-10 | 1 | CNS-JL-12-5283 | CNP-PAN-JL-12-53 | Zone 4 | OPF | 1.363942 | 1.364532 | 1.364237
2019-08-28 |  | Exp No 4 | CNT-MM-07 | 1 | CNS-JL-12-5263 | CNP-PAN-JL-12-53 | Zone 1 | PAN | 1.199886 | 1.19536 | 1.19971
2019-08-28 |  | Exp No 4 | CNT-MM-07 | 1 | CNS-JL-12-5262 | CNP-PAN-JL-12-53 | Zone 2 | OPF | 1.257023 | 1.25922 | 1.258121
2019-08-28 |  | Exp No 4 | CNT-MM-07 | 1 | CNS-JL-12-5261 | CNP-PAN-JL-12-53 | Zone 3 | OPF | 1.316039 | 1.316701 | 1.316369
2019-08-28 |  | Exp No 4 | CNT-MM-07 | 1 | CNS-JL-12-5263 | CNP-PAN-JL-12-53 | Zone 4 | OPF | 1.368804 | 1.370966 | 1.369884
2019-08-29 |  | Exp No 8 | CNT-MM-11 | 1 | CNS-JL-12-5295 | CNP-PAN-JL-12-53 | Zone 1 | PAN | 1.183477 | 1.183448 | 1.183462
2019-08-29 |  | Exp No 8 | CNT-MM-11 | 1 | CNS-JL-12-5294 | CNP-PAN-JL-12-53 | Zone 2 | OPF | 1.243388 | 1.245025 | 1.244206
2019-08-29 |  | Exp No 8 | CNT-MM-11 | 1 | CNS-JL-12-5293 | CNP-PAN-JL-12-53 | Zone 3 | OPF | 1.312588 | 1.312866 | 1.312726
2019-08-29 |  | Exp No 8 | CNT-MM-11 | 1 | CNS-JL-12-5292 | CNP-PAN-JL-12-53 | Zone 4 | OPF | 1.369982 | 1.36427 | 1.367126
2019-08-29 |  | Exp No 9 | CNT-MM-12 | 1 | CNS-JL-12-5296 | CNP-PAN-JL-12-53 | Zone 1 | PAN | 1.191748 | 1.192382 | 1.192065
2019-08-29 |  | Exp No 9 | CNT-MM-12 | 1 | CNS-JL-12-5297 | CNP-PAN-JL-12-53 | Zone 2 | OPF | 1.252304 | 1.252722 | 1.252512
2019-08-29 |  | Exp No 9 | CNT-MM-12 | 1 | CNS-JL-12-5298 | CNP-PAN-JL-12-53 | Zone 3 | OPF | 1.310115 | 1.311926 | 1.31102
2019-08-29 |  | Exp No 9 | CNT-MM-12 | 1 | CNS-JL-12-5299 | CNP-PAN-JL-12-53 | Zone 4 | OPF | 1.368513 | 1.368448 | 1.36848
2019-08-30 |  | Exp No 10 | CNT-MM-13 | 1 | CNS-JL-12-5304 | CNP-PAN-JL-12-53 | Zone 1 | OPF | 1.241408 | 1.241096 | 1.241252
2019-08-30 |  | Exp No 10 | CNT-MM-13 | 1 | CNS-JL-12-5305 | CNP-PAN-JL-12-53 | Zone 2 | OPF | 1.277371 | 1.27758 | 1.277475
2019-08-30 |  | Exp No 10 | CNT-MM-13 | 1 | CNS-JL-12-5306 | CNP-PAN-JL-12-53 | Zone 3 | OPF | 1.334961 | 1.335412 | 1.335186
2019-08-30 |  | Exp No 10 | CNT-MM-13 | 1 | CNS-JL-12-5307 | CNP-PAN-JL-12-53 | Zone 4 | OPF | 1.3807 | 1.382488 | 1.381627
2019-08-30 |  | Exp No 11 | CNT-MM-14 | 1 | CNS-JL-12-5319 | CNP-PAN-JL-12-53 | Zone 1 | PAN | 1.217838 | 1.217908 | 1.217872
2019-08-30 |  | Exp No 11 | CNT-MM-14 | 1 | CNS-JL-12-5318 | CNP-PAN-JL-12-53 | Zone 2 | OPF | 1.265222 | 1.265395 | 1.265308
2019-08-30 |  | Exp No 11 | CNT-MM-14 | 1 | CNS-JL-12-5317 | CNP-PAN-JL-12-53 | Zone 3 | OPF | 1.330413 | 1.330865 | 1.330638
2019-08-30 |  | Exp No 11 | CNT-MM-14 | 1 | CNS-JL-12-5316 | CNP-PAN-JL-12-53 | Zone 4 | OPF | 1.381904 | 1.382131 | 1.382017
2019-09-02 |  | Exp No 12 | CNT-MM-15 | 1 | CNS-JL-12-5320 | CNP-PAN-JL-12-53 | Zone 1 | OPF | 1.213285 | 1.215695 | 1.21449
2019-09-02 |  | Exp No 12 | CNT-MM-15 | 1 | CNS-JL-12-5321 | CNP-PAN-JL-12-53 | Zone 2 | OPF | 1.251361 | 1.250982 | 1.251171
2019-09-02 |  | Exp No 12 | CNT-MM-15 | 1 | CNS-JL-12-5322 | CNP-PAN-JL-12-53 | Zone 3 | OPF | 1.30486 | 1.303793 | 1.304326
2019-09-02 |  | Exp No 12 | CNT-MM-15 | 1 | CNS-JL-12-5323 | CNP-PAN-JL-12-53 | Zone 4 | OPF | 1.354537 | 1.353533 | 1.354034
2019-09-02 |  | Exp No 14 | CNT-MM-17 | 1 | CNS-JL-12-5333 | CNP-PAN-JL-12-53 | Zone 1 | OPF | 1.215075 | 1.215729 | 1.215402
2019-09-02 |  | Exp No 14 | CNT-MM-17 | 1 | CNS-JL-12-5334 | CNP-PAN-JL-12-53 | Zone 2 | OPF | 1.259589 | 1.26014 | 1.259864
2019-09-02 |  | Exp No 14 | CNT-MM-17 | 1 | CNS-JL-12-5335 | CNP-PAN-JL-12-53 | Zone 3 | OPF | 1.319904 | 1.319836 | 1.319869
2019-09-02 |  | Exp No 14 | CNT-MM-17 | 1 | CNS-JL-12-5336 | CNP-PAN-JL-12-53 | Zone 4 | OPF | 1.370945 | 1.372208 | 1.371576
2019-10-24 | C2201 | Exp 4 | CNT-MM-21 | 1 | CNS-JI-12-6012 | CNP-OPF-JI-12-053B | HT | Carbon | 1.785841 | 1.784242 | 1.785041
2019-10-24 | C2202 | Exp 4 | CNT-MM-21 | 2 | CNS-JI-12-6010 | CNP-OPF-JI-12-053A | HT | Carbon | 1.770283 | 1.768829 | 1.769556
2019-10-24 | C2203 | Exp 4 | CNT-MM-21 | 3 | CNS-JI-12-6008 | CNP-OPF-JI-12-053C | HT | Carbon | 1.822846 | 1.822555 | 1.8227
2019-10-24 | C2210 | Exp 5 | CNT-MM-22 | 1 | CNS-JI-12-6024 | CNP-OPF-JI-12-053B | HT | Carbon | 1.785914 | 1.785696 | 1.785804
2019-10-24 | C2211 | Exp 5 | CNT-MM-22 | 2 | CNS-JI-12-6025 | CNP-OPF-JI-12-053A | HT | Carbon | 1.771301 | 1.771447 | 1.771373
2019-10-24 | C2212 | Exp 5 | CNT-MM-22 | 3 | CNS-JI-12-6026 | CNP-OPF-JI-12-053C | HT | Carbon | 1.820883 |  |  | After 3.75 hs
2019-10-25 | C2212 | Exp 5 | CNT-MM-22 | 3 | CNS-JI-12-6026 | CNP-OPF-JI-12-053C | HT | Carbon | 1.821187 | 1.821623 | 1.821405 | After 20 hrs
2019-10-28 | C2219 | Exp 6 | CNT-MM-23 | 1 | CNS-JI-12-6118 | CNP-OPF-JI-12-053B | HT | Carbon | 1.785821 | 1.782714 | 1.784267
2019-10-25 | C2220 | Exp 6 | CNT-MM-23 | 2 | CNS-JI-12-6036 | CNP-OPF-JI-12-053A | HT | Carbon | 1.767084 | 1.768246 | 1.767665
2019-10-25 | C2221 | Exp 6 | CNT-MM-23 | 3 | CNS-JI-12-6117 | CNP-OPF-JI-12-053C | HT | Carbon | 1.821 | 1.8166612 | 1.818936
2019-10-28 | C2228 | Exp 7 | CNT-MM-24 | 1 | CNS-JI-12-6146 | CNP-OPF-JI-12-053B | HT | Carbon | 1.777729 | 1.778885 | 1.778306
2019-10-25 | C2229 | Exp 7 | CNT-MM-24 | 2 | CNS-JI-12-6049 | CNP-OPF-JI-12-053A | HT | Carbon | 1.767685 | 1.768986 | 1.768235
2019-10-25 | C2230 | Exp 7 | CNT-MM-24 | 3 | CNS-JI-12-6147 | CNP-OPF-JI-12-053C | HT | Carbon | 1.79572 | 1.79796 | 1.796839
2019-10-29 | C2237 | Exp 8 | CNT-MM-25 | 1 | CNS-Jl-12-6080 | CNP-OPF-Jl-12-053B | HT | CARBON | 1.798209 | 1.795531 | 1.796869
2019-10-29 | C2238 | Exp 8 | CNT-MM-25 | 2 | CNS-Jl-12-6081 | CNP-OPF-Jl-12-053A | HT | CARBON | 1.77063 | 1.773743 | 1.772186
2019-10-29 | C2239 | Exp 8 | CNT-MM-25 | 3 | CNS-Jl-12-6082 | CNP-OPF-Jl-12-053C | HT | CARBON | 1.784384 | 1.78706 | 1.785722
2019-10-29 | C2225 | Exp 7 | CNT-MM-24 | 1 | CNS-Jl-12-6145 | CNP-OPF-Jl-12-053B | LT | CARBON | 1.595445 | 1.595526 | 1.595485
2019-10-29 | C2226 | Exp 7 | CNT-MM-24 | 2 | CNS-Jl-12-6046 | CNP-OPF-Jl-12-053A | LT | CARBON | 1.590925 | 1.590845 | 1.590884
2019-10-29 | C2227 | Exp 7 | CNT-MM-24 | 3 | CNS-Jl-12-6144 | CNP-OPF-Jl-12-053C | LT | CARBON | 1.603919 | 1.603435 | 1.603676
2019-10-29 | C2234 | Exp 8 | CNT-MM-25 | 1 | CNS-Jl-12-6077 | CNP-OPF-Jl-12-053B | LT | CARBON | 1.576237 | 1.576156 | 1.576196
2019-10-29 | C2235 | Exp 8 | CNT-MM-25 | 2 | CNS-Jl-12-6078 | CNP-OPF-Jl-12-053A | LT | CARBON | 1.43556 | 1.43898 | 1.43726
2019-10-30 | C2246 | Exp 9 | CNT-MM-26 | 1 | CNS-Jl-12-6074 | CNP-OPF-Jl-12-053B | HT | CARBON | 1.78671 | 1.785335 | 1.7860225
2019-10-30 | C2247 | Exp 9 | CNT-MM-26 | 2 | CNS-Jl-12-6075 | CNP-OPF-Jl-12-053A | HT | CARBON | 1.77029 | 1.769711 | 1.77
2019-10-30 | C2248 | Exp 9 | CNT-MM-26 | 3 | CNS-Jl-12-6076 | CNP-OPF-Jl-12-053C | HT | CARBON | 1.7944 | 1.800091 | 1.799765
2019-10-30 | C2254 | Exp 10 | CNT-MM-27 | 1 | CNS-Jl-12-6091 | CNP-OPF-Jl-12-053B | HT | CARBON | 1.789024 | 1.789241 | 1.7891325
2019-10-30 | C2255 | Exp 10 | CNT-MM-27 | 3 | CNS-Jl-12-6093 | CNP-OPF-Jl-12-053C | HT | CARBON | 1.816945 | 1.815715 | 1.816329
2019-10-30 | C2260 | Exp 11 | CNT-MM-28 | 1 | CNS-Jl-12-6097 | CNP-OPF-Jl-12-053B | HT | CARBON | 1.79076 | 1.791484 | 1.791121
2019-10-30 | C2236 | Exp 8 | CNT-MM-25 | 3 | CNS-Jl-12-6079 | CNP-OPF-Jl-12-053C | LT | CARBON | 1.582795 | 1.583199 | 1.582997
2019-10-30 | C2243 | Exp 9 | CNT-MM-26 | 1 | CNS-Jl-12-6071 | CNP-OPF-Jl-12-053B | LT | CARBON | 1.568493 | 1.568897 | 1.568695
2019-10-30 | C2244 | Exp 9 | CNT-MM-26 | 2 | CNS-Jl-12-6072 | CNP-OPF-Jl-12-053A | LT | CARBON | 1.561464 | 1.561949 | 1.561706
2019-10-30 | C2245 | Exp 9 | CNT-MM-26 | 3 | CNS-Jl-12-6073 | CNP-OPF-Jl-12-053C | LT | CARBON | 1.576089 | 1.577139 | 1.576614
2019-10-30 | C2252 | Exp 10 | CNT-MM-27 | 1 | CNS-Jl-12-6090 | CNP-OPF-Jl-12-053B | LT | CARBON | 1.720598 | 1.720236 | 1.720416
2019-10-30 | C2253 | Exp 10 | CNT-MM-27 | 3 | CNS-Jl-12-6092 | CNP-OPF-Jl-12-053C | LT | CARBON | 1.73152 | 1.731158 | 1.731338
2019-11-01 | C2260 | Exp 11 | CNT-MM-28 | 3 | CNS-Jl-12-6099 | CNP-OPF-Jl-12-053c | HT | Carbon | 1.797777 | 1.795896 | 1.796836
2019-11-01 | C266 | Exp 12 | CNT-MM-29 | 1 | CNS-Jl-12-6107 | CNP-OPF-Jl-12-053B | HT | Carbon | 1.788751 | 1.789839 | 1.789294
2019-11-01 | C267 | Exp 12 | CNT-MM-29 | 3 | CNS-Jl-12-6108 | CNP-OPF-Jl-12-053C | HT | Carbon | 1.808477 | 1.805431 | 1.806954
2019-11-01 | C2272 | Exp 13 | CNT-MM-30 | 1 | CNS-Jl-12-6112 | CNP-OPF-Jl-12-053B | HT | Carbon | 1.791797 | 1.788823 | 1.79031
2019-11-01 | C2273 | Exp 13 | CNT-MM-30 | 3 | CNS-Jl-12-6111 | CNP-OPF-Jl-12-053C | HT | Carbon | 1.804924 | 1.805431 | 1.805117
2019-11-01 | C2278 | Exp 14 | CNT-MM-31 | 1 | CNS-Jl-12-6126 | CNP-OPF-Jl-12-053B | HT | Carbon | 1.804489 | 1.804344 | 1.8044165
2019-11-01 | C2279 | Exp 14 | CNT-MM-31 | 3 | CNS-Jl-12-6125 | CNP-OPF-Jl-12-053C | HT | Carbon | 1.790564 | 1.7887751 | 1.789657
2019-11-01 | C2258 | Exp 11 | CNT-MM-28 | 1 | CNS-Jl-12-6096 | CNP-OPF-Jl-12-053B | LT | Carbon | 1.708975 | 1.70767 | 1.708322
2019-11-01 | C2259 | Exp 11 | CNT-MM-28 | 3 | CNS-Jl-12-6098 | CNP-OPF-Jl-12-053C | LT | Carbon | 1.718258 | 1.719056 | 1.718657
2019-11-01 | C2264 | Exp 12 | CNT-MM-29 | 1 | CNS-Jl-12-6104 | CNP-OPF-Jl-12-053B | LT | Carbon | 1.686836 | 1.686269 | 1.686552
2019-11-01 | C2265 | Exp 12 | CNT-MM-29 | 3 | CNS-Jl-12-6105 | CNP-OPF-Jl-12-053C | LT | Carbon | 1.703463 | 1.707235 | 1.705348
2019-11-01 | C2270 | Exp 13 | CNT-MM-30 | 1 | CNS-Jl-12-6109 | CNP-OPF-Jl-12-053B | LT | Carbon | 1.720651 | 1.720434 | 1.720542
2019-11-01 | C2271 | Exp 13 | CNT-MM-30 | 3 | CNS-Jl-12-6110 | CNP-OPF-Jl-12-053C | LT | Carbon | 1.713689 | 1.712674 | 1.713181
2019-11-04 | C2284 | Exp 15 | CNT-MM-32 | 1 | CNS-Jl-12-6138 | CNP-OPF-Jl-12-053B | HT | Carbon | 1.789329 | 1.786079 | 1.787704
2019-11-04 | C2285 | Exp 15 | CNT-MM-32 | 3 | CNS-Jl-12-6137 | CNP-OPF-Jl-12-053C | HT | Carbon | 1.804425 | 1.804714 | 1.804569
2019-11-04 | C2290 | Exp 16 | CNT-MM-33 | 1 | CNS-Jl-12-6149 | CNP-OPF-Jl-12-053B | HT | Carbon | 1.773584 | 1.77445 | 1.774016
2019-11-04 | C2291 | Exp 16 | CNT-MM-33 | 3 | CNS-Jl-12-6148 | CNP-OPF-Jl-12-053C | HT | Carbon | 1.792146 | 1.792507 | 1.792326
2019-11-05 | C2296 | Exp 17 | CNT-MM-34 | 1 | CNS-Jl-12-6161 | CNP-OPF-Jl-12-053B | HT | Carbon | 1.771819 | 1.774127 | 1.772972
2019-11-05 | C2297 | Exp 17 | CNT-MM-34 | 3 | CNS-Jl-12-6162 | CNP-OPF-Jl-12-053C | HT | Carbon | 1.792753 | 1.797135 | 1.794934
2019-11-05 | C2302 | Exp 18 | CNT-MM-35 | 1 | CNS-Jl-12-6175 | CNP-OPF-Jl-12-053B | HT | Carbon | 1.775786 | 1.774127 | 1.774956
2019-11-05 | C2303 | Exp 18 | CNT-MM-35 | 3 | CNS-Jl-12-6174 | CNP-OPF-Jl-12-053C | HT | Carbon | 1.771747 | 1.774199 | 1.772972
2019-11-05 | C2276 | Exp 14 | CNT-MM-31 | 1 | CNS-Jl-12-6123 | CNP-OPF-Jl-12-053B | LT | Carbon | 1.700633 | 1.70734 | 1.703986
2019-11-05 | C2277 | Exp 14 | CNT-MM-31 | 3 | CNS-Jl-12-6124 | CNP-OPF-Jl-12-053C | LT | Carbon | 1.715418 | 1.719818 | 1.717617
2019-11-05 | C2282 | Exp 15 | CNT-MM-32 | 1 | CNS-Jl-12-6136 | CNP-OPF-Jl-12-053B | LT | Carbon | 1.700993 | 1.700921 | 1.700957
2019-11-05 | C2283 | Exp 15 | CNT-MM-32 | 3 | CNS-Jl-12-6135 | CNP-OPF-Jl-12-053C | LT | Carbon | 1.690922 | 1.690922 | 1.690921
2019-11-06 | C2288 | Exp 16 | CNT-MM-33 | 1 | CNS-Jl-12-6150 | CNP-OPF-Jl-12-053B | LT | Carbon | 1.720496 | 1.720351 | 1.720423
2019-11-06 | C2289 | Exp 16 | CNT-MM-33 | 3 | CNS-Jl-12-6151 | CNP-OPF-Jl-12-053C | LT | Carbon | 1.32486 | 1.73133 | 1.731907
2019-11-06 | C2294 | Exp 17 | CNT-MM-34 | 1 | CNS-Jl-12-6160 | CNP-OPF-Jl-12-053B | LT | Carbon | 1.720713 | 1.720496 | 1.720604
2019-11-06 | C2295 | Exp 17 | CNT-MM-34 | 3 | CNS-Jl-12-6159 | CNP-OPF-Jl-12-053C | LT | Carbon | 1.708217 | 1.708289 | 1.708253
2019-11-07 | C2300 | Exp 18 | CNT-MM-35 | 1 | CNS-Jl-12-6172 | CNP-OPF-Jl-12-053B | LT | Carbon | 1.689895 | 1.690138 | 1.690016
2019-11-07 | C2301 | Exp 18 | CNT-MM-35 | 3 | CNS-Jl-12-6173 | CNP-OPF-Jl-12-053C | LT | Carbon | 1.698171 | 1.697928 | 1.698049
2019-11-07 | C2198 | Exp 4 | CNT-MM-21 | 1 | CNS-Jl-12-6011 | CNP-OPF-Jl-12-053B | LT | Carbon | 1.620438 | 1.6206 | 1.620519
2019-11-07 | C2199 | Exp 4 | CNT-MM-21 | 2 | CNS-Jl-12-6009 | CNP-OPF-Jl-12-053A | LT | Carbon | 1.613947 | 1.612324 | 1.613135
2019-11-07 | C2200 | Exp 4 | CNT-MM-21 | 3 | CNS-Jl-12-6007 | CNP-OPF-Jl-12-053C | LT | Carbon | 1.637072 | 1.637721 | 1.637396
2019-11-07 | C2186 |  | CNT-MM-18 | 1 | Jilin 2017 | Strategic Carbonisation | 1 | PAN | 1.211126 | 1.210892 | 1.211009
2019-11-07 | C2187 |  | CNT-MM-18 | 1 | Jilin 2017 | Strategic Carbonisation | 2 | OPF | 1.253955 | 1.255162 | 1.254558
2019-11-07 | C2188 |  | CNT-MM-18 | 1 | Jilin 2017 | Strategic Carbonisation | 3 | OPF | 1.336057 | 1.319727 | 1.327892
2019-11-07 | C2189 |  | CNT-MM-18 | 1 | Jilin 2017 | Strategic Carbonisation | 4 | OPF | 1.371507 | 1.381067 | 1.376287
2019-11-07 | C2190 |  | CNT-MM-19/37 | 1 | CNS-Jl-12-6268 | CNP-OPF-Jl-12-053B | 1 | PAN | 1.203331 | 1.202998 | 1.203164
2019-11-07 | C2191 |  | CNT-MM-19/37 | 1 | CNS-Jl-12-6269 | CNP-OPF-Jl-12-053B | 2 | OPF | 1.239209 | 1.240001 | 1.239604
2019-11-07 | C2192 |  | CNT-MM-19/37 | 1 | CNS-Jl-12-6270 | CNP-OPF-Jl-12-053B | 3 | OPF | 1.299324 | 1.295855 | 1.297589
2019-11-07 | C2193 |  | CNT-MM-19/37 | 1 | CNS-Jl-12-6271 | CNP-OPF-Jl-12-053B | 4 | OPF | 1.340093 | 1.343072 | 1.341582
2019-11-07 | C2194 |  | CNT-MM-20/36 | 3 | CNS-Jl-12-6203 | CNP-OPF-Jl-12-053C | 1 | PAN | 1.192038 | 1.191572 | 1.191805
2019-11-07 | C2195 |  | CNT-MM-20/36 | 3 | CNS-Jl-12-6204 | CNP-OPF-Jl-12-053C | 2 | OFP | 1.22005 | 1.221596 | 1.220823
2019-11-07 | C2196 |  | CNT-MM-20/36 | 3 | CNS-Jl-12-6205 | CNP-OPF-Jl-12-053C | 3 | OFP | 1.260177 | 1.260291 | 1.260234
2019-11-07 | C2197 |  | CNT-MM-20/36 | 3 | CNS-Jl-12-6206 | CNP-OPF-Jl-12-053C | 4 | OFP | 1.309771 | 1.307131 | 1.30845
2019-11-08 | C2207 |  | CNT-MM-22 | 1 | CNS-Jl-12-6021 | CNP-OPF-Jl-12-053B | LT | Carbon | 1.603532 | 1.609538 | 1.606534
2019-11-08 | C2208 |  | CNT-MM-22 | 2 | CNS-Jl-12-6022 | CNP-OPF-Jl-12-053A | LT | Carbon | 1.61733 | 1.616518 | 1.616924
2019-11-08 | C2209 |  | CNT-MM-22 | 3 | CNS-Jl-12-6023 | CNP-OPF-Jl-12-053C | LT | Carbon | 1.635105 | 1.631209 | 1.633157
2019-11-08 | C2216 |  | CNT-MM-23 | 1 | CNS-Jl-12-6119 | CNP-OPF-Jl-12-053B | LT | Carbon | 1.603207 | 1.602801 | 1.603004
2019-11-08 | C2217 |  | CNT-MM-23 | 2 | CNS-Jl-12-6033 | CNP-OPF-Jl-12-053A | LT | Carbon | 1.593711 | 1.588922 | 1.591316
2019-11-08 | C2218 |  | CNT-MM-23 | 3 | CNS-Jl-12-6120 | CNP-OPF-Jl-12-053C | LT | Carbon | 1.611324 | 1.61108 | 1.611201
2019-12-03 |  | Exp23 |  |  |  |  | Z1, Z2 | OPF | 1.251749 | 1.249732 | 1.25074 | Z1-210c, Z2-240c -16min each load 1431g
2019-12-02 |  | Exp 24 |  |  |  |  | Z1 , Z2 | OPF | 1.23872 | 1.239439 | 1.239079 | Z1-220c, Z2-240c -16min each load 1431g
2019-12-02 |  | Exp 25 |  |  |  |  | Z1, Z2 | OPF | 1.257833 | 1.258649 | 1.258241 | Z1-230c, Z2-240c -16min each load 1431g
2019-12-02 |  | Exp 26 |  |  |  |  | Z1, Z2 | OPF | 1.270537 | 1.274121 | 1.272328 | Z1-240c, Z2-240c -16min each load 1431g
2019-12-02 |  | Exp 27 |  |  |  |  | Z1, Z2, Z3 | OPF | 1.298037 | 1.30705 | 1.302543 | Z1-200c, Z2-240c, Z3-250c -16min each load 1431g
2019-12-03 |  | Exp 28 |  |  |  |  | Z1 , Z2 Z3 | OPF | 1.296358 | 1.301522 | 1.29894 | Z1-210c, Z2-240c, Z3-250c -16min each load 1431g
2019-12-03 |  | Exp 29 |  |  |  |  | Z1 , Z2 Z3 | OPF | 1.318644 | 1.309234 | 1.313939 | Z1-220c, Z2-240c, Z3-250c -16min each load 1431g
2019-12-03 |  | Exp 30 |  |  |  |  | Z1 , Z2 Z3 | OPF | 1.308987 | 1.309128 | 1.309057 | Z1-230c, Z2-240c, Z3-250c -16min each load 1431g
2019-12-03 |  | Exp 31 |  |  |  |  | Z1 , Z2 Z3 | OPF | 1.333007 | 1.333821 | 1.333413 | Z1-240c, Z2-240c, Z3-250c -16min each load 1431g
2019-12-03 |  | Exp 32 |  |  |  |  | Z1 , Z2 Z3 | OPF | 1.322536 | 1.326498 | 1.324516 | Z1-245c, Z2-245c, Z3-245c -16min each load 1431g
2019-12-02 |  | Exp 33 |  |  |  |  | Z1, Z2 | OPF | 1.288527 | 1.277598 | 1.283062 | Z1-245c, Z2-245c -16min each load 1431g
2019-12-02 |  | Exp 34 |  |  |  |  | Z1 | OPF | 1.239736 | 1.254462 | 1.247099 | Z1-245c -16min each load 1431g