## Sheet1
Code | Sample Point | Preparation of Sample |  | Analaysis of Sample |  | Shape | Voids | Diameter | Comments/Observations
|  | Date | Person | Date | Person
TN20-001 RAFT 150K(P1050) @ 25% solids. 70% DMSO bath
1611 | SP8 | 2020-01-29 | Deb | 2020-01-30 | Deb | Circular | Occassional | Uneven diameter | Occassional tear shape void. Uneven fibre size
1612 | SP8 | 2020-01-29 | Deb | 2020-01-30 | Deb | Circular | Solid | Uneven diameter | Uneven fibres, not cut very well
1613 | SP8 | 2020-01-29 | Deb | 2020-01-30 | Deb | Circular | Solid | Uneven diameter | Uneven fibres.
1614 | SP8 | 2020-01-29 | Deb | 2020-01-30 | Deb | Circular - some misshaped | Solid | Uneven diameter | Uneven fibres, misshaped could have occurred in preparaton
1671 | SP3 | 2020-02-04 | Isabelle
TN20-002 Exlan (P1033) @ 20% Solids 65% DMSO bath and secondary bath at 30% SMSO. Temp of coag bath varied
1618 | SP2 | 2020-01-29 | Deb | 2020-01-30 | Deb | Beans | Occassional | Appears Even |  | Note all SP2 samples were prepared when sample was wet.
1619 | SP2 | 2020-01-29 | Deb | 2020-01-30 | Deb | Beans to Flat Beans | Occassional | Appears Even
1620 | SP2 | 2020-01-29 | Deb | 2020-01-30 | Deb | Beans | Occassional | Appears Even
1621 | SP2 | 2020-01-29 | Deb | 2020-01-30 | Deb | Beans | Occassional | Appears Even
1622 | SP8 | 2020-01-29 | Deb | 2020-01-30 | Deb | Beans | Solid | Appears Even
1623 | SP8 | 2020-01-29 | Deb | 2020-01-30 | Deb | Beans | Solid | Appears Even
1624 | SP8 | 2020-01-29 | Deb | 2020-01-30 | Deb | Beans | Solid | Appears Even
1627 | SP8 | 2020-01-29 | Deb | 2020-01-30 | Deb | Beans | Solid | Appears Even
1631 | SP2 | 2020-01-29 | Deb | 2020-01-30 | Deb | Beans to Flat Beans | Solid | Appears Even | The very occassional void is present though.
1632 | SP8 | 2020-01-29 | Deb | 2020-01-30 | Deb | Beans to Flat Beans | Solid | Appears Even | The occassional circular fibre is present
1636 | SP2 | 2020-01-29 | Deb | 2020-01-30 | Deb | Flat Beans to Circular | Solid | Appears Even
1637 | SP8 | 2020-01-29 | Deb | 2020-01-30 | Deb | Circular | Solid | Appears Even
1641 | SP2 | 2020-01-29 | Deb | 2020-01-30 | Deb | Circular | Solid | Appears Even | Some misshaped/squashed and this could have happened in preparation.
1642 | SP8 | 2020-01-29 | Deb | 2020-01-30 | Deb | Circular | Solid | Uneven diameter | Some smaller fibres present
1646 | SP2 | 2020-01-29 | Deb | 2020-01-30 | Deb | Circular | Occassional | Appears Even | Only occassional tear shape voids present.
1647 | SP8 | 2020-01-29 | Deb | 2020-01-30 | Deb | Circular - some misshaped | Solid | Appears Even | Sample not prepared very well, misshaped could have happened in prep.
TN20-003 RAFT 150K(P190709) @25% Solids 70% DMSO and secondary bath 35% DMSO Temp of baths varied
1648 | SP8 | 2020-02-03 | Isabelle | 2020-02-04 | Isabelle | Circular | Occassional | Appears Even
1649 | SP8 | 2020-02-03 | Isabelle | 2020-02-04 | Isabelle | Circular | Occassional | Appears Even
1653 | SP2 | 2020-02-03 | Isabelle | 2020-02-04 | Isabelle | Circular | Voids | Appears Even | Multiple small voids appear within each fibre
1656 | SP8 | 2020-02-03 | Isabelle | 2020-02-04 | Isabelle | Circular | Voids | Appears Even | Multiple small voids appear within some fibres
1657 | SP8 | 2020-02-03 | Isabelle | 2020-02-04 | Isabelle | Circular | Solid | Appears Even | Couple of small voids do appear
1658 | SP8 | 2020-02-03 | Isabelle | 2020-02-04 | Isabelle | Circular | Solid | Appears Even | Couple of small voids do appear
1659 | SP8 | 2020-02-03 | Isabelle | 2020-02-04 | Isabelle | Circular | Solid | Appears Even
1660 | SP6 | 2020-02-03 | Isabelle | 2020-02-04 | Isabelle | Circular | Solid | Uneven diameter | One or two voids
1663 | SP2 | 2020-02-03 | Isabelle | 2020-02-04 | Isabelle | Circular | Solid | Appears Even | Fibres look smooth
1665 |  | 2020-02-04 | Isabelle
1666 | SP8 | 2020-02-03 | Isabelle | 2020-02-04 | Isabelle | Circular - some misshaped | Voids | Uneven diameter | Random sizes of voids
1667 | SP8 | 2020-02-03 | Isabelle | 2020-02-04 | Isabelle | Circular - some misshaped | Occassional | Uneven diameter | Sample was cut poorly
1668 | SP2 | 2020-02-03 | Isabelle | 2020-02-04 | Isabelle | Circular | Voids | Appears Even

## Sheet2
Sample Point | Shape | Voids | Diameter
SP2 | Beans | Voids | Uneven diameter
SP3 | Flat Beans | Occassional | Appears Even
SP4 | Beans to Flat Beans | Solid
SP5 | Flat Beans to Circular | Tear Drop
SP6 | Circular
SP7 | Irregular Circles
SP8 | Circular - some misshaped