## White Fibre
Code | Operation date or Filename | Polymer | Dope ID | Exp ID | Details | Favimat Ref.# | Operator | n | Ext at Max (%) |  |  | Work (cN*cm) |  |  | Tenacity (cN/dtex) |  |  | Brk. Ten. (GPa) |  |  | LD (dtex) |  |  | Diameter (mm) |  |  | Ini.Mod1 (cN/dtex) |  |  | Ini.Mod1 (GPa) |  |  | Ini.Mod1 (cN/dtex) .1-0.6% |  |  | Ini.Mod1 (GPa) .1-0.6% |  |  | Comments | Sonic Velocity (km/s)
[9 empty] | Ave | SD | CV(%) | Ave | SD | CV(%) | Ave | SD | CV(%) | Ave | SD | CV(%) | Ave | SD | CV(%) | Ave | SD | CV(%) | Ave | SD | CV(%) | Ave | SD | CV(%) | Ave | SD | CV(%) | Ave | SD | CV(%) |  | Ave | SD | CV(%)
W1467 | W1467 |  |  |  | TN19-030 | 1878 | YED | 25 | 11.36301 | 1.395831 | 12.28399 | 1.348399 | 0.2842313 | 21.07916 | 6.045408 | 0.9149891 | 15.13527 | 0.7133582 | 0.1079686 | 15.13525 | 1.579382 | 0.04415372 | 2.795633 | 13.0532 | 0.1826873 | 1.399559 | 123.6554 | 3.202706 | 2.590026 | 14.59134 | 0.3779312 | 2.590107 | 112.3956 | 2.989779 | 2.66005 | 13.26268 | 0.3528068 | 2.660146 | Outliers Fibres no's 11, 19 & 21 had Low Ext & Ten but no reason to exclude.
W1468 | W1468 |  |  |  | TN19-030 | 1879 | YED | 24 | 11.30785 | 1.427437 | 12.62341 | 1.363009 | 0.2682691 | 19.68213 | 6.067957 | 0.9480706 | 15.62421 | 0.716019 | 0.1118723 | 15.62421 | 1.59347 | 0.06532119 | 4.099305 | 13.10986 | 0.2697841 | 2.057872 | 124.546 | 2.680013 | 2.151826 | 14.69643 | 0.3162412 | 2.151824 | 113.4325 | 2.220035 | 1.957142 | 13.38504 | 0.2619663 | 1.957158 | No fibre measurment recorded for no 13, Outliers fibres no's 7, 12 & 23 Low Ext & Ten no reason to exclude.
W1469 | W1469 |  |  |  | TN19-030 | 1880 | YED | 21 | 11.02265 | 2.506444 | 22.73904 | 1.299751 | 0.410799 | 31.60597 | 5.772708 | 1.324142 | 22.93797 | 0.6811795 | 0.1562488 | 22.93797 | 1.59382 | 0.07688274 | 4.823802 | 13.11038 | 0.3141728 | 2.396368 | 123.2111 | 2.199003 | 1.784745 | 14.53891 | 0.2594847 | 1.784761 | 112.1343 | 2.314355 | 2.063914 | 13.23184 | 0.2731002 | 2.063962 | No fibre measurments recorded for no's 10, 13 & 19. Possible double fibre no 15 excluded. Outliers no's 2, 3 & 12 low Ext & Ten no reason to exclude.
W1470 | W1470 |  |  |  | TN19-031 | 1895 | Nik | 22 | 8.997929 | 0.808661 | 8.98719 | 0.8171913 | 0.2759937 | 33.77345 | 6.379076 | 0.7375796 | 11.56248 | 0.752731 | 0.0870344 | 11.56248 | 1.147251 | 0.2747151 | 23.94551 | 11.05758 | 1.262056 | 11.4135 | 146.1303 | 6.824116 | 4.669883 | 17.24338 | 0.8052558 | 4.669942 | 134.3545 | 6.51046 | 4.845732 | 15.85384 | 0.7682276 | 4.845689 | 1 test not possible; fibres 5&21 excluded - odd frequency curve. VARIABLE SAMPLE!
W1472 | W1472 |  |  |  | TN19-031 | 1896 | Nik | 25 | 10.08133 | 1.024626 | 10.1636 | 1.097843 | 0.2495597 | 22.73182 | 6.498169 | 0.8734286 | 13.44115 | 0.766784 | 0.1030645 | 13.44114 | 1.35597 | 0.08833916 | 6.514832 | 12.08988 | 0.3904608 | 3.22965 | 137.9127 | 3.50603 | 2.54221 | 16.2737 | 0.413722 | 2.542274 | 126.6254 | 3.150425 | 2.487987 | 14.9418 | 0.3717541 | 2.488014
W1474 | W1474 |  |  |  | TN19-031 | 1897 | Nik | 25 | 11.3476 | 0.6920321 | 6.098491 | 1.376033 | 0.2199944 | 15.98758 | 7.30049 | 0.6375351 | 8.732772 | 0.8614578 | 0.07522926 | 8.732786 | 1.386361 | 0.183753 | 13.25434 | 12.20588 | 0.7953181 | 6.515859 | 135.7684 | 3.478598 | 2.562156 | 16.02067 | 0.4104877 | 2.562238 | 126.0828 | 3.053075 | 2.421484 | 14.87777 | 0.360282 | 2.421613
W1475 | W1475 |  |  |  | TN19-031 | 1898 | Nik | 25 | 10.39402 | 0.7335136 | 7.057074 | 1.054483 | 0.2935018 | 27.83371 | 7.816313 | 0.7285124 | 9.32041 | 0.922325 | 0.08596459 | 9.320423 | 1.096564 | 0.2307135 | 21.03967 | 10.8287 | 1.051028 | 9.705949 | 146.5304 | 2.365225 | 1.614154 | 17.29058 | 0.2791242 | 1.614313 | 136.237 | 2.504965 | 1.838682 | 16.07597 | 0.29558 | 1.838645 | VARIABLE SAMPLE
W1476 | W1476 |  |  |  | TN19-031 | 1899 | Nik | 23 | 10.08692 | 0.9039915 | 8.962019 | 0.9602093 | 0.2746099 | 28.59897 | 7.747282 | 0.8348832 | 10.77647 | 0.9141793 | 0.09851626 | 10.77647 | 1.020216 | 0.1378918 | 13.51594 | 10.47039 | 0.6889498 | 6.57998 | 149.636 | 1.797192 | 1.201042 | 17.65705 | 0.2120308 | 1.200828 | 138.17 | 2.216654 | 1.604295 | 16.30406 | 0.2615476 | 1.604187 | 1 test not possible; fibre 17 excluded - odd frequency curve
W1477 | W1477 |  |  |  | TN19-031 | 1900 | Nik | 22 | 11.56862 | 1.402114 | 12.11998 | 1.152555 | 0.3470432 | 30.11077 | 5.886888 | 0.8922958 | 15.15734 | 0.6946528 | 0.1052909 | 15.15734 | 1.321372 | 0.1476294 | 11.17243 | 11.92327 | 0.6586131 | 5.523765 | 122.9618 | 3.43757 | 2.795642 | 14.50949 | 0.4056253 | 2.795587 | 114.2914 | 3.192812 | 2.793572 | 13.48638 | 0.3767515 | 2.79357 | 1 test not possible; fibre 13 excluded - double fibre with step break evident; fibre 16 - odd frequency
W1478 | W1478 |  |  |  | TN19-031 | 1901 | Nik | 25 | 10.75052 | 0.9286512 | 8.6382 | 0.9374089 | 0.1693167 | 18.0622 | 5.062506 | 0.6292888 | 12.43038 | 0.5973756 | 0.07425629 | 12.43042 | 1.313427 | 0.1172625 | 8.927979 | 11.89291 | 0.539746 | 4.538383 | 120.4339 | 2.380219 | 1.97637 | 14.2112 | 0.2808518 | 1.97627 | 111.6758 | 2.178669 | 1.950888 | 13.17774 | 0.2570896 | 1.950938
W1491 | W1491 |  |  |  | TN19-031 | 1906 | Nik | 24 | 11.73744 | 1.188095 | 10.12227 | 1.228786 | 0.3199098 | 26.03463 | 6.366681 | 0.9103652 | 14.2989 | 0.7512684 | 0.107423 | 14.29889 | 1.32101 | 0.2243181 | 16.9808 | 11.89651 | 1.027823 | 8.639703 | 124.9809 | 5.200156 | 4.160761 | 14.74775 | 0.6136216 | 4.160782 | 113.5497 | 5.165989 | 4.549539 | 13.39887 | 0.6095849 | 4.549525 | 1 test not possible; fibre 1 obvious outlier - no valid reason to exclude
W1524 |  | P1045 |  |  | TN19-034&035: 22% RAFT (200K 6hr) | 1982 | Nik | 24 | 12.32001 | 0.5182644 | 4.206688 | 1.651272 | 0.2415648 | 14.62901 | 5.436712 | 0.2962919 | 5.449835 | 0.6415321 | 0.03496242 | 5.449832 | 1.92869 | 0.2343873 | 12.15267 | 14.40195 | 0.8503238 | 5.904228 | 116.8121 | 2.894506 | 2.477916 | 13.78383 | 0.3415565 | 2.477951 | 106.9666 | 2.567324 | 2.400118 | 12.62205 | 0.3029455 | 2.400129 | fibre 1 excluded - odd frequency curve
W1525 |  | P1045 |  |  | TN19-034&035: 22% RAFT (200K 6hr) | 1983 | Nik | 25 | 11.86241 | 0.744722 | 6.277998 | 1.582202 | 0.2942604 | 18.59816 | 5.270484 | 0.3872085 | 7.346735 | 0.6219172 | 0.04569046 | 7.346712 | 1.95393 | 0.2560962 | 13.10672 | 14.48649 | 1.007314 | 6.95347 | 117.3963 | 2.207279 | 1.880194 | 13.85277 | 0.2604442 | 1.880088 | 107.9867 | 2.111422 | 1.955262 | 12.74243 | 0.2491398 | 1.955199
W1526 |  | P1045 |  |  | TN19-034&035: 22% RAFT (200K 6hr) | 1984 | Nik | 25 | 11.74618 | 0.3661253 | 3.116972 | 1.475633 | 0.1288751 | 8.733544 | 6.090507 | 0.3514515 | 5.770481 | 0.7186798 | 0.04147121 | 5.77047 | 1.662845 | 0.1425816 | 8.574555 | 13.38356 | 0.5630679 | 4.207162 | 125.8013 | 2.776009 | 2.206661 | 14.84456 | 0.3275709 | 2.206673 | 115.1801 | 2.479854 | 2.153023 | 13.59125 | 0.2926385 | 2.153139
W1528 |  | P1045 |  |  | TN19-034&035: 22% RAFT (200K 6hr) | 1985 | Nik | 24 | 12.15468 | 0.4479187 | 3.685154 | 1.574826 | 0.1595943 | 10.1341 | 6.208939 | 0.3693909 | 5.949341 | 0.7326548 | 0.04358811 | 5.949337 | 1.700077 | 0.1355208 | 7.971453 | 13.5336 | 0.5433022 | 4.01447 | 123.2852 | 2.192137 | 1.778102 | 14.54766 | 0.2586735 | 1.778111 | 113.7121 | 2.211636 | 1.944943 | 13.41803 | 0.2609656 | 1.944888 | fibre 20 excluded - odd frequency curve
W1529 |  | P1045 |  |  | TN19-034&035: 22% RAFT (200K 6hr) | 1986 | Nik | 25 | 12.45984 | 0.4890814 | 3.925262 | 1.655278 | 0.135784 | 8.203094 | 5.484332 | 0.3187374 | 5.811783 | 0.6471511 | 0.03761118 | 5.811809 | 1.893675 | 0.1277341 | 6.745301 | 14.28673 | 0.478829 | 3.351564 | 116.3442 | 2.216816 | 1.905395 | 13.72861 | 0.2615826 | 1.905383 | 106.9714 | 2.05602 | 1.922027 | 12.62263 | 0.2426172 | 1.922081
W1531 |  | P1045 |  |  | TN19-034&035: 22% RAFT (200K 6hr) | 1987 | Nik | 23 | 11.96352 | 0.6209533 | 5.190391 | 1.468917 | 0.3125881 | 21.28017 | 5.450763 | 0.3451437 | 6.332025 | 0.64319 | 0.04072722 | 6.332066 | 1.74759 | 0.3299748 | 18.8817 | 13.68259 | 1.190054 | 8.697574 | 118.7454 | 3.138932 | 2.643414 | 14.01195 | 0.3703848 | 2.643349 | 109.1757 | 3.172424 | 2.905796 | 12.88274 | 0.3743399 | 2.905749 | 1 test not possible; fibre 15 excluded - double fibre
W1532 |  | P1045 |  |  | TN19-034&035: 22% RAFT (200K 6hr) | 1988 | Nik | 25 | 12.2859 | 0.5551434 | 4.518539 | 1.582838 | 0.2258522 | 14.26881 | 5.276627 | 0.2519617 | 4.775052 | 0.6226419 | 0.02973164 | 4.775078 | 1.877473 | 0.190284 | 10.13512 | 14.21598 | 0.7133206 | 5.017737 | 115.268 | 2.322583 | 2.014941 | 13.60163 | 0.2740629 | 2.014927 | 106.1347 | 2.193725 | 2.066926 | 12.52389 | 0.2588601 | 2.06693
W1533 |  | P1045 |  |  | TN19-034&035: 22% RAFT (200K 6hr) | 1989 | Nik | 22 | 11.93795 | 0.4703114 | 3.939631 | 1.532024 | 0.1711647 | 11.17246 | 6.169932 | 0.3268644 | 5.297698 | 0.728052 | 0.03856983 | 5.297675 | 1.669282 | 0.1551296 | 9.293192 | 13.40686 | 0.626326 | 4.671682 | 124.4085 | 2.690856 | 2.162919 | 14.68021 | 0.3175308 | 2.162986 | 114.0949 | 2.138063 | 1.873934 | 13.4632 | 0.2523051 | 1.874036 | fibres 9,14&25 excluded - double fibres with step breaks
W1534 |  | P1045 |  |  | TN19-034&035: 22% RAFT (200K 6hr) | 1990 | Nik | 21 | 12.02048 | 0.5285813 | 4.39734 | 1.529703 | 0.1543613 | 10.09093 | 6.324557 | 0.3411229 | 5.393626 | 0.7462977 | 0.04025245 | 5.393619 | 1.631849 | 0.1052454 | 6.44946 | 13.2629 | 0.4286264 | 3.231771 | 124.8161 | 2.920328 | 2.339704 | 14.7283 | 0.3445829 | 2.339597 | 114.8635 | 2.680832 | 2.333929 | 13.55389 | 0.3163391 | 2.333935 | 1 test not possible; fibres 17&22 excluded - double fibre with step break; fibre 24 excluded - odd frequency curve
W1535 |  | P1045 |  |  | TN19-034&035: 22% RAFT (200K 6hr) | 1991 | Nik | 24 | 11.09871 | 0.2630205 | 2.369829 | 1.226475 | 0.1073391 | 8.751838 | 7.358241 | 0.2825828 | 3.840359 | 0.8682724 | 0.03334448 | 3.840325 | 1.266296 | 0.09652343 | 7.622503 | 11.68091 | 0.4473604 | 3.829842 | 138.7484 | 3.185967 | 2.296219 | 16.37231 | 0.3759402 | 2.296195 | 127.7413 | 2.877555 | 2.252642 | 15.07347 | 0.3395621 | 2.252713 | fibre 4 excluded - double fibre with step break
W1537 |  | P1045 |  |  | TN19-034&035: 22% RAFT (200K 6hr) | 1992 | Nik | 24 | 11.05612 | 0.2799203 | 2.531813 | 1.127235 | 0.08594641 | 7.624536 | 7.369166 | 0.3276935 | 4.446819 | 0.8695616 | 0.0386681 | 4.44685 | 1.171212 | 0.08246793 | 7.041245 | 11.2349 | 0.3993884 | 3.55489 | 138.7615 | 2.388609 | 1.721377 | 16.37385 | 0.2818745 | 1.721492 | 128.2169 | 2.177427 | 1.698238 | 15.12959 | 0.2569092 | 1.698057 | fibre 8 excluded - odd frequency curve
W1538 |  | P1045 |  |  | TN19-034&035: 22% RAFT (200K 6hr) | 1993 | Nik | 24 | 11.8119 | 0.3984616 | 3.37339 | 1.465004 | 0.1183854 | 8.080892 | 6.294944 | 0.2418058 | 3.841269 | 0.7428033 | 0.02853332 | 3.841301 | 1.588948 | 0.05505527 | 3.464887 | 13.092 | 0.2278832 | 1.740629 | 126.4715 | 1.511071 | 1.194793 | 14.92363 | 0.1783111 | 1.194824 | 116.3812 | 1.249099 | 1.073282 | 13.73298 | 0.1473811 | 1.073191 | 1 test not possible
W1539 |  | P1045 |  |  | TN19-034&035: 22% RAFT (200K 6hr) | 1994 | Nik | 25 | 10.13289 | 0.5668988 | 5.59464 | 0.7879621 | 0.1392288 | 17.66948 | 8.406649 | 0.625699 | 7.442907 | 0.9919845 | 0.07383294 | 7.442952 | 0.7994379 | 0.08496142 | 10.62765 | 9.27535 | 0.4880167 | 5.261437 | 156.2191 | 2.397148 | 1.534478 | 18.43386 | 0.2828434 | 1.534369 | 143.5998 | 1.846138 | 1.285613 | 16.94477 | 0.2179038 | 1.285965
W1540 |  | P1045 |  |  | TN19-034&035: 22% RAFT (200K 6hr) | 1995 | Nik | 22 | 10.01027 | 0.6743206 | 6.736288 | 0.7370538 | 0.1598428 | 21.68672 | 8.337461 | 0.8393124 | 10.06676 | 0.9838203 | 0.09903869 | 10.06675 | 0.760159 | 0.08784101 | 11.55561 | 9.042911 | 0.5099696 | 5.639441 | 155.4796 | 3.01809 | 1.941148 | 18.34659 | 0.3561225 | 1.941082 | 142.8318 | 2.651286 | 1.856229 | 16.85415 | 0.3128658 | 1.856313 | 1 test not possible; fibre 12 excluded - outlier, odd frequency curve; fibre 24 excluded - odd frequency curve
W1541 |  | P1045 |  |  | TN19-034&035: 22% RAFT (200K 6hr) | 1996 | Nik | 23 | 10.82725 | 0.508288 | 4.694527 | 0.7925872 | 0.163367 | 20.61187 | 8.353483 | 0.6897359 | 8.256866 | 0.985711 | 0.08138905 | 8.256887 | 0.7628909 | 0.1472195 | 19.29758 | 9.032843 | 0.8706141 | 9.638317 | 150.1462 | 3.447103 | 2.295831 | 17.71725 | 0.4067622 | 2.295854 | 137.7036 | 3.024367 | 2.196289 | 16.24902 | 0.3568676 | 2.196241 | 2 tests not possible
W1542 |  | P1045 |  |  | TN19-034&035: 22% RAFT (200K 6hr) | 1997 | Nik | 25 | 15.06269 | 1.264171 | 8.392728 | 2.093513 | 0.3152673 | 15.05925 | 4.021873 | 0.5033398 | 12.51506 | 0.474581 | 0.05939405 | 12.51505 | 2.44838 | 0.4312409 | 17.61332 | 16.1967 | 1.388666 | 8.573756 | 95.05848 | 6.439892 | 6.774664 | 11.2169 | 0.7599062 | 6.774654 | 86.96828 | 6.133639 | 7.052731 | 10.26226 | 0.7237672 | 7.052708
W1544 |  | P1049 |  |  | TN19-036: RAFT (340K 24hr) Delion 002 | 1998 | Nik | 25 | 10.32127 | 0.5560329 | 5.38725 | 1.049397 | 0.1450876 | 13.82581 | 8.498623 | 0.6020157 | 7.083685 | 1.002838 | 0.07103732 | 7.083632 | 1.010106 | 0.07692028 | 7.615072 | 10.43286 | 0.392212 | 3.759393 | 152.0415 | 1.274653 | 0.8383586 | 17.9409 | 0.1503813 | 0.838204 | 140.5152 | 1.318782 | 0.9385336 | 16.58079 | 0.1556137 | 0.938518
W1545 |  | P1049 |  |  | TN19-036: RAFT (340K 24hr) Delion 002 | 1999 | Nik | 24 | 10.28496 | 0.5454903 | 5.303768 | 1.067145 | 0.1399478 | 13.11423 | 8.252648 | 0.5901522 | 7.151064 | 0.9738126 | 0.06963792 | 7.15106 | 1.059376 | 0.09002416 | 8.49785 | 10.68238 | 0.451479 | 4.226391 | 150.7128 | 1.982985 | 1.315737 | 17.78411 | 0.2339692 | 1.315608 | 139.0954 | 1.761343 | 1.266284 | 16.41326 | 0.2078331 | 1.266251 | 1 test not possible
W1546 |  | P1049 |  |  | TN19-036: RAFT (340K 24hr) Delion 002 | 2000 | Nik | 23 | 10.28951 | 0.4660559 | 4.529426 | 0.9920815 | 0.09935933 | 10.01524 | 8.11375 | 0.5446481 | 6.712656 | 0.9574224 | 0.06426886 | 6.712697 | 1.010386 | 0.06920136 | 6.849001 | 10.4355 | 0.3583428 | 3.433883 | 148.7473 | 1.990863 | 1.33842 | 17.55218 | 0.2349098 | 1.338351 | 136.7099 | 1.739074 | 1.27209 | 16.13177 | 0.2052029 | 1.272042 | 2 tests not possible
W1547 |  | P1049 |  |  | TN19-036: RAFT (340K 24hr) Delion 002 | 2001 | Nik | 21 | 10.52425 | 0.5233417 | 4.97272 | 1.155466 | 0.1427306 | 12.35264 | 6.822764 | 0.4703489 | 6.893818 | 0.8050861 | 0.0555012 | 6.893821 | 1.294126 | 0.09889951 | 7.642186 | 11.80891 | 0.4443883 | 3.76316 | 137.1013 | 2.610733 | 1.904236 | 16.17796 | 0.3080922 | 1.904395 | 125.8181 | 2.231695 | 1.773747 | 14.84654 | 0.2633211 | 1.773619 | fibres 10,12&23 excluded - double fibre with step break; fibre 11 excluded - step break
W1550 |  | P1049 |  |  | TN19-036: RAFT (340K 24hr) Delion 002 | 2002 | Nik | 23 | 10.48808 | 0.2879092 | 2.745108 | 1.008333 | 0.1249249 | 12.38925 | 8.20651 | 0.3757175 | 4.578286 | 0.9683682 | 0.04433463 | 4.578282 | 0.9941742 | 0.131284 | 13.20533 | 10.33543 | 0.6873986 | 6.650893 | 148.1491 | 3.021034 | 2.039185 | 17.4816 | 0.3564731 | 2.039134 | 136.6 | 3.278035 | 2.399732 | 16.1188 | 0.3867877 | 2.399606 | fibres 13&22 excluded - odd frequency curves
W1551 |  | P1049 |  |  | TN19-037: 18% RAFT (300K 24hr) Delion 002 | 2003 | Nik | 24 | 10.0099 | 0.347567 | 3.472231 | 0.9927651 | 0.1368124 | 13.78095 | 8.138266 | 0.3978499 | 4.888633 | 0.9603153 | 0.04694601 | 4.888604 | 1.028797 | 0.1051997 | 10.2255 | 10.52324 | 0.5310999 | 5.046922 | 153.1047 | 1.626369 | 1.06226 | 18.06635 | 0.1919527 | 1.062487 | 141.2376 | 1.584845 | 1.122113 | 16.66604 | 0.1869973 | 1.122026 | 1 test not possible
W1552 |  | P1049 |  |  | TN19-037: 18% RAFT (300K 24hr) Delion 002 | 2004 | Nik | 23 | 10.5811 | 0.389371 | 3.679874 | 1.199615 | 0.1243659 | 10.36715 | 7.368497 | 0.4300773 | 5.836704 | 0.8694826 | 0.05074915 | 5.836707 | 1.261581 | 0.09469099 | 7.505738 | 11.65965 | 0.4331931 | 3.71532 | 141.8221 | 2.676499 | 1.887223 | 16.73501 | 0.3158419 | 1.887312 | 129.4374 | 2.60222 | 2.010407 | 15.27362 | 0.3070549 | 2.010362 | 1 test not possible; fibre 14 excluded - odd frequency curve
W1553 |  | P1049 |  |  | TN19-037: 18% RAFT (300K 24hr) Delion 002 | 2005 | Nik | 23 | 9.952776 | 0.4130096 | 4.149692 | 0.9514386 | 0.1471323 | 15.46419 | 8.168564 | 0.4510995 | 5.522385 | 0.9638905 | 0.05322981 | 5.522391 | 0.9846976 | 0.1170668 | 11.8886 | 10.29071 | 0.6065156 | 5.893816 | 153.2124 | 2.677165 | 1.747355 | 18.07907 | 0.3158967 | 1.747306 | 141.6205 | 3.027123 | 2.13749 | 16.71121 | 0.3571933 | 2.137447 | 2 tests not possible
W1554 |  | P1049 |  |  | TN19-037: 18% RAFT (300K 24hr) Delion 002 | 2006 | Nik | 25 | 12.7789 | 0.4359624 | 3.411581 | 1.351512 | 0.1677576 | 12.41259 | 6.8833 | 0.3815737 | 5.54347 | 0.8122294 | 0.04502582 | 5.543486 | 1.270415 | 0.1444427 | 11.36972 | 11.6905 | 0.65534 | 5.60575 | 124.0264 | 3.316611 | 2.674118 | 14.63511 | 0.3913518 | 2.674061 | 114.3932 | 3.149663 | 2.753366 | 13.49839 | 0.371653 | 2.753313
W1555 |  | P1049 |  |  | TN19-037: 18% RAFT (300K 24hr) Delion 002 | 2007 | Nik | 25 | 10.23969 | 0.4346255 | 4.24452 | 0.8569211 | 0.1452981 | 16.95583 | 8.249703 | 0.5589488 | 6.775381 | 0.973465 | 0.06595624 | 6.77541 | 0.8617916 | 0.1346396 | 15.62322 | 9.616591 | 0.7288579 | 7.579171 | 151.6372 | 4.183797 | 2.759084 | 17.89318 | 0.4936946 | 2.759121 | 139.5113 | 4.462786 | 3.19887 | 16.46234 | 0.5266035 | 3.198838
W1556 |  | P1033 |  |  | TN19-038: 20% Exlan (182K) | 2025 | Nik | 24 | 10.4696 | 0.8856608 | 8.459354 | 1.105813 | 0.2043546 | 18.48004 | 7.255098 | 0.7812153 | 10.76781 | 0.8561015 | 0.09218362 | 10.76784 | 1.193336 | 0.08869859 | 7.432828 | 11.34003 | 0.417166 | 3.678704 | 143.6308 | 2.632034 | 1.832501 | 16.94843 | 0.3105938 | 1.832582 | 131.7548 | 3.218687 | 2.442938 | 15.54706 | 0.3798023 | 2.44292 | fibre 17 excluded - double fibre
W1557 |  | P1033 |  |  | TN19-038: 20% Exlan (182K) | 2026 | Nik | 22 | 10.47345 | 0.5972674 | 5.702679 | 1.104403 | 0.1517529 | 13.74072 | 7.477221 | 0.5496835 | 7.351441 | 0.8823121 | 0.06486254 | 7.351429 | 1.158351 | 0.08031391 | 6.933472 | 11.17354 | 0.3829885 | 3.427637 | 146.5784 | 1.699919 | 1.159733 | 17.29625 | 0.2006548 | 1.160106 | 134.3027 | 1.548685 | 1.153131 | 15.84771 | 0.1827619 | 1.153238 | 2 tests not possible; fibre 6 excluded - outlier
W1558 |  | P1033 |  |  | TN19-038: 20% Exlan (182K) | 2027 | Nik | 22 | 9.912763 | 0.7205732 | 7.269146 | 0.9838962 | 0.1398511 | 14.21401 | 7.053067 | 0.7223959 | 10.2423 | 0.8322619 | 0.08524283 | 10.24231 | 1.142257 | 0.1036057 | 9.07026 | 11.09031 | 0.5183731 | 4.674107 | 146.994 | 2.026248 | 1.378457 | 17.34529 | 0.2390811 | 1.378363 | 136.4647 | 1.778768 | 1.303464 | 16.10283 | 0.2099223 | 1.303635 | 1 test not possible; fibres 1&11 excluded - odd frequency curves
W1559 |  | P1033 |  |  | TN19-038: 20% Exlan (182K) | 2028 | Nik | 25 | 10.21409 | 0.6462469 | 6.327017 | 1.04498 | 0.1661692 | 15.90167 | 7.383193 | 0.5583081 | 7.561879 | 0.8712168 | 0.06587999 | 7.561836 | 1.124139 | 0.06997855 | 6.225082 | 11.00842 | 0.340466 | 3.092779 | 148.5859 | 1.984607 | 1.335663 | 17.53314 | 0.2342244 | 1.335896 | 137.0712 | 1.842767 | 1.344387 | 16.1744 | 0.2174304 | 1.344287
W1560 |  | P1033 |  |  | TN19-038: 20% Exlan (182K) | 2029 | Nik | 23 | 10.51704 | 0.5006725 | 4.760582 | 1.078324 | 0.1174545 | 10.89232 | 7.724467 | 0.52983 | 6.859114 | 0.9114871 | 0.0625196 | 6.859077 | 1.096979 | 0.06177028 | 5.630943 | 10.87551 | 0.3055242 | 2.809286 | 148.1097 | 1.612366 | 1.088629 | 17.47695 | 0.1902564 | 1.088614 | 137.0149 | 1.632137 | 1.191211 | 16.16776 | 0.1925521 | 1.190963 | 2 tests not possible
W1561 |  | P1033 |  |  | TN19-038: 20% Exlan (182K) | 2030 | Nik | 23 | 10.702 | 0.4152294 | 3.879921 | 1.113787 | 0.1326851 | 11.91297 | 7.663424 | 0.3238963 | 4.226523 | 0.904284 | 0.03821949 | 4.226492 | 1.11361 | 0.08942132 | 8.029862 | 10.95336 | 0.4389521 | 4.007465 | 146.4199 | 1.815542 | 1.239956 | 17.27755 | 0.2142856 | 1.240255 | 134.8586 | 1.832435 | 1.358783 | 15.91331 | 0.2162266 | 1.358778 | 2 tests not possible
W1562 |  | P1033 |  |  | TN19-038: 20% Exlan (182K) | 2031 | Nik | 25 | 10.76071 | 0.5347388 | 4.969365 | 1.040734 | 0.1371274 | 13.17603 | 7.437125 | 0.4765638 | 6.407904 | 0.8775807 | 0.05623457 | 6.407909 | 1.064326 | 0.09408617 | 8.839975 | 10.7065 | 0.4716883 | 4.405627 | 143.1622 | 2.528873 | 1.766439 | 16.89314 | 0.2983827 | 1.766295 | 132.7761 | 2.56885 | 1.934723 | 15.66758 | 0.3031323 | 1.934775
W1563 |  | P1033 |  |  | TN19-039: 20% Exlan (182K) | 2032 | Nik | 21 | 10.9092 | 0.6273341 | 5.750502 | 1.648286 | 0.2095004 | 12.7102 | 7.241196 | 0.5439778 | 7.512265 | 0.8544611 | 0.06418946 | 7.512275 | 1.701092 | 0.09771574 | 5.744295 | 13.54305 | 0.3789526 | 2.798135 | 143.3921 | 1.921699 | 1.340171 | 16.92027 | 0.226762 | 1.34018 | 131.1543 | 1.693666 | 1.291354 | 15.4762 | 0.1998326 | 1.291225 | 1 test not possible; fibres 17,18&20 excluded - double fibre
W1564 |  | P1033 |  |  | TN19-039: 20% Exlan (182K) | 2033 | Nik | 25 | 11.0449 | 0.4369579 | 3.956198 | 1.746486 | 0.1567352 | 8.974318 | 7.347979 | 0.445362 | 6.061014 | 0.8670615 | 0.05255315 | 6.061063 | 1.765404 | 0.03733182 | 2.114633 | 13.80108 | 0.1452882 | 1.05273 | 142.586 | 1.748789 | 1.22648 | 16.82515 | 0.2063986 | 1.226727 | 130.4185 | 1.329999 | 1.019794 | 15.38938 | 0.1569742 | 1.020016
W1565 |  | P1033 |  |  | TN19-039: 20% Exlan (182K) | 2034 | Nik | 25 | 11.06363 | 0.4334183 | 3.917504 | 1.78459 | 0.1561383 | 8.749254 | 7.368476 | 0.4097407 | 5.560726 | 0.8694801 | 0.04834964 | 5.560753 | 1.793126 | 0.04103732 | 2.28859 | 13.9089 | 0.1584371 | 1.139106 | 142.7775 | 1.400048 | 0.9805803 | 16.84775 | 0.1652229 | 0.9806823 | 130.6317 | 0.9665934 | 0.7399381 | 15.41454 | 0.1140286 | 0.7397472
W1566 |  | P1033 |  |  | TN19-039: 20% Exlan (182K) | 2035 | Nik | 25 | 10.70945 | 0.9268812 | 8.654799 | 1.553376 | 0.2659574 | 17.12125 | 8.03162 | 0.9088939 | 11.31645 | 0.9477311 | 0.1072497 | 11.31647 | 1.497097 | 0.02621868 | 1.751301 | 12.70935 | 0.1113108 | 0.8758187 | 152.2227 | 1.577044 | 1.036011 | 17.96228 | 0.1861053 | 1.036089 | 138.8107 | 1.082236 | 0.7796484 | 16.37967 | 0.1276341 | 0.7792228
W1567 |  | P1033 |  |  | TN19-039: 20% Exlan (182K) | 2036 | Nik | 24 | 10.61793 | 0.8617136 | 8.115645 | 1.633241 | 0.2794215 | 17.10841 | 6.783177 | 0.7196892 | 10.60991 | 0.8004149 | 0.08492337 | 10.60992 | 1.810527 | 0.06471229 | 3.574223 | 13.97488 | 0.2538795 | 1.816685 | 141.0536 | 1.926843 | 1.366036 | 16.64433 | 0.2273668 | 1.366032 | 129.0365 | 1.356138 | 1.050972 | 15.22631 | 0.1600656 | 1.051243 | 1 test not possible
W1568 |  | P1033 |  |  | TN19-039: 20% Exlan (182K) | 2037 | Nik | 23 | 10.83627 | 0.7436549 | 6.862648 | 1.496331 | 0.2224622 | 14.86718 | 8.157791 | 0.8150242 | 9.990746 | 0.9626194 | 0.09617262 | 9.990721 | 1.419439 | 0.05143386 | 3.623534 | 12.37384 | 0.2242013 | 1.811898 | 151.1489 | 1.198779 | 0.7931111 | 17.83557 | 0.1415311 | 0.7935329 | 138.1688 | 1.171351 | 0.8477682 | 16.30392 | 0.1381711 | 0.8474715 | fibres 8&22 excluded - slippage
W1569 |  | P1033 |  |  | TN19-039: 20% Exlan (182K) | 2038 | Nik | 24 | 10.06824 | 0.461723 | 4.585933 | 1.201088 | 0.1348788 | 11.22972 | 7.463586 | 0.476043 | 6.378208 | 0.8807032 | 0.05617306 | 6.378205 | 1.316005 | 0.1041285 | 7.91247 | 11.90739 | 0.4718266 | 3.96247 | 152.1104 | 1.529939 | 1.005808 | 17.94903 | 0.1805632 | 1.005978 | 138.6248 | 1.734175 | 1.250984 | 16.35773 | 0.2046322 | 1.250982 | 1 test not possible
W1570 |  | P1033 |  |  | TN19-039: 20% Exlan (182K) | 2039 | Nik | 25 | 10.38798 | 0.4620652 | 4.448073 | 1.2186 | 0.1328512 | 10.90196 | 7.663914 | 0.4689282 | 6.118651 | 0.9043418 | 0.05533353 | 6.118652 | 1.271334 | 0.07482957 | 5.885908 | 11.70753 | 0.3430727 | 2.930359 | 151.539 | 1.507602 | 0.9948605 | 17.88161 | 0.1778504 | 0.9945998 | 137.51 | 0.9701684 | 0.7055256 | 16.22618 | 0.1144909 | 0.7055938
W1575 | 2019-10-25 | P1033 |  |  | TN19-040: 20% Exlan (182K) | 2076 | Nik | 23 | 9.757141 | 0.5643024 | 5.783481 | 0.9154779 | 0.1028723 | 11.23701 | 6.43478 | 0.4976667 | 7.734013 | 0.759304 | 0.05872471 | 7.734018 | 1.185221 | 0.0652637 | 5.506459 | 11.30463 | 0.311323 | 2.753942 | 140.9092 | 1.823266 | 1.29393 | 16.62728 | 0.2151195 | 1.293774 | 129.866 | 1.670706 | 1.286484 | 15.32419 | 0.197171 | 1.286665 | fibre 20 excluded - double fibre with step break evident; fibre 18 excluded - outlier, suspected contaminate
W1576 | 2019-10-25 | P1033 |  |  | TN19-040: 20% Exlan (182K) | 2127 | Nik | 21 | 10.45918 | 0.5605842 | 5.359734 | 1.010755 | 0.1324154 | 13.10064 | 6.850697 | 0.4799819 | 7.006322 | 0.8083823 | 0.05663767 | 7.006299 | 1.166929 | 0.07468816 | 6.400403 | 11.21538 | 0.3678809 | 3.280145 | 140.7672 | 1.685762 | 1.197554 | 16.61052 | 0.1989317 | 1.197625 | 129.5548 | 1.446669 | 1.116647 | 15.28746 | 0.1707109 | 1.116673 | 2 tests not possible; fibres 1,16 excluded - step break/slippage
W1577 | 2019-10-25 | P1033 |  |  | TN19-040: 20% Exlan (182K) | 2077 | Nik | 25 | 9.514496 | 0.2584158 | 2.716022 | 0.8696845 | 0.05953888 | 6.846033 | 6.533926 | 0.2327182 | 3.56169 | 0.7710034 | 0.02746031 | 3.561632 | 1.121047 | 0.05428863 | 4.842673 | 10.99524 | 0.2654503 | 2.41423 | 145.7147 | 1.727378 | 1.185452 | 17.19434 | 0.203839 | 1.185501 | 134.0484 | 1.730381 | 1.290863 | 15.81771 | 0.2041965 | 1.290936
W1578 | 2019-10-25 | P1033 |  |  | TN19-040: 20% Exlan (182K) | 2128 | Nik | 23 | 10.48867 | 0.6962193 | 6.637821 | 1.058881 | 0.1520089 | 14.35561 | 7.294405 | 0.6725359 | 9.219887 | 0.8607398 | 0.07935914 | 9.219875 | 1.13075 | 0.06453593 | 5.707356 | 11.04153 | 0.3141625 | 2.845279 | 145.2124 | 1.447856 | 0.9970608 | 17.13506 | 0.1708484 | 0.997069 | 133.6158 | 1.367825 | 1.0237 | 15.76667 | 0.1613543 | 1.023389 | 2 tests not possible
W1579 | 2019-10-25 | P1033 |  |  | TN19-040: 20% Exlan (182K) | 2078 | Nik | 25 | 10.04408 | 0.544695 | 5.423044 | 0.9390966 | 0.1666513 | 17.74591 | 5.422003 | 0.3292837 | 6.0731 | 0.6397964 | 0.03885543 | 6.073093 | 1.305327 | 0.1620014 | 12.41079 | 11.84587 | 0.7376232 | 6.226837 | 128.731 | 2.797275 | 2.172962 | 15.19026 | 0.3300571 | 2.172821 | 119.4988 | 2.856615 | 2.390496 | 14.10086 | 0.3370908 | 2.390569
W1584 | 2019-10-30 | P1033 |  |  | TN19-041: 20% Exlan (182K) | 2084 | Nik | 23 | 11.23281 | 0.5449904 | 4.851774 | 1.354591 | 0.1471247 | 10.86119 | 6.694423 | 0.3845465 | 5.744282 | 0.7899419 | 0.04537618 | 5.744242 | 1.432148 | 0.07160113 | 4.999561 | 12.42731 | 0.3121413 | 2.511736 | 134.0005 | 2.108637 | 1.573604 | 15.81206 | 0.2487974 | 1.573466 | 122.7747 | 1.995531 | 1.625361 | 14.48741 | 0.2354606 | 1.625278 | 1 test not possible; fibre 22 excluded - double fibre
W1585 | 2019-10-20 | P1033 |  |  | TN19-041: 20% Exlan (182K) | 2085 | Nik | 24 | 10.03155 | 0.708138 | 7.059106 | 0.8366004 | 0.1112267 | 13.29508 | 7.945189 | 0.7574723 | 9.533722 | 0.9375323 | 0.08938186 | 9.533736 | 0.8827405 | 0.05433359 | 6.155103 | 9.755166 | 0.2995488 | 3.070668 | 152.2287 | 3.169084 | 2.081792 | 17.96299 | 0.3739565 | 2.081817 | 140.3184 | 2.745371 | 1.956529 | 16.55757 | 0.3239497 | 1.956505 | fibre 19 excluded - double fibre with step break
W1587 | 2019-10-30 | P1033 |  |  | TN19-041: 20% Exlan (182K) | 2086 | Nik | 24 | 10.81793 | 0.5974642 | 5.522907 | 1.12572 | 0.1903393 | 16.90823 | 6.075547 | 0.329849 | 5.429124 | 0.7169145 | 0.03892206 | 5.429108 | 1.330532 | 0.1431675 | 10.76017 | 11.9652 | 0.6466485 | 5.404411 | 130.0542 | 2.405159 | 1.849351 | 15.3464 | 0.2838371 | 1.849536 | 120.3103 | 2.573414 | 2.138981 | 14.19661 | 0.3036549 | 2.138925 | 1 test not possible
[5 empty] | ITA 15/10/19 "Yellow" Precursor | 2081 | Nik | 25 | 10.03197 | 0.8433383 | 8.406509 | 0.7905096 | 0.1399402 | 17.70253 | 5.666718 | 0.5485442 | 9.680103 | 0.6686727 | 0.06472821 | 9.680102 | 1.065024 | 0.06442514 | 6.049175 | 10.7154 | 0.3196886 | 2.983449 | 140.1695 | 1.691368 | 1.206658 | 16.54 | 0.1995697 | 1.206588 | 128.4414 | 1.540465 | 1.199353 | 15.15608 | 0.18174 | 1.199123
BT-01 |  |  |  |  | Bicomponent fibre: estimated mass density | 2129 | Nik | 25 | 18.64873 | 1.229314 | 6.591943 | 11.8139 | 1.239331 | 10.49045 | 29.98437 | 2.389319 | 7.96855 | 3.538155 | 0.2819403 | 7.968566 | 1.408755 | 0.09336646 | 6.627588 | 12.32261 | 0.4087585 | 3.317142 | 758.0427 | 56.19073 | 7.412607 | 89.44904 | 6.63052 | 7.412622 | 715.8671 | 53.95158 | 7.536536 | 84.47231 | 6.366284 | 7.536534 | calculations using estimated mass density of 1.18g/cm3
BT-01 |  |  |  |  | Bicomponent fibre: measured mass density | 2129 | Nik | 25 | 18.64873 | 1.229314 | 6.591943 | 11.8139 | 1.239331 | 10.49045 | 29.98437 | 2.389319 | 7.96855 | 3.493779 | 0.2784036 | 7.968552 | 1.408755 | 0.09336646 | 6.627588 | 12.40062 | 0.4113466 | 3.317145 | 751.7092 | 55.66228 | 7.404762 | 87.58916 | 6.485762 | 7.404754 | 715.8237 | 54.06657 | 7.553056 | 83.40778 | 6.299841 | 7.553061 | calculations using calculated mass density of 1.1652g/cm3
W1588 | 2019-11-01 | P1049 |  |  | TN19-042: 20% RAFT (300K) | 2130 | Nik | 19 | 11.12926 | 0.5435454 | 4.883931 | 1.519346 | 0.1813549 | 11.93638 | 7.431211 | 0.5633809 | 7.58128 | 0.8768828 | 0.06647918 | 7.581307 | 1.535108 | 0.08902015 | 5.798948 | 12.86513 | 0.3695052 | 2.872146 | 137.8596 | 4.769447 | 3.459641 | 16.26743 | 0.5627841 | 3.459576 | 125.7924 | 4.261197 | 3.387483 | 14.8435 | 0.5028291 | 3.387537 | 6 tests not possible
W1601 |  | P1049 |  |  | TN19-043: 20% RAFT (300K) | 2135 | Nik | 22 | 10.40852 | 0.5001579 | 4.805272 | 0.874364 | 0.1051535 | 12.02628 | 7.114452 | 0.7432281 | 10.44674 | 0.8395053 | 0.08770113 | 10.44676 | 0.9866082 | 0.05840833 | 5.920114 | 10.31345 | 0.3060166 | 2.967159 | 138.0834 | 7.656128 | 5.544567 | 16.29385 | 0.903419 | 5.544541 | 127.753 | 7.45687 | 5.836943 | 15.07485 | 0.8799126 | 5.836956 | 1 test not possible; fibres 1,14 exluded - odd frequency curves
W1602 |  | P1049 |  |  | TN19-043: 20% RAFT (300K) | 2136 | Nik | 23 | 11.26073 | 0.3132979 | 2.782216 | 1.057781 | 0.05712657 | 5.400603 | 5.876512 | 0.2926787 | 4.980484 | 0.6934285 | 0.03453577 | 4.980438 | 1.279503 | 0.06173021 | 4.824546 | 11.7466 | 0.2853919 | 2.42957 | 124.168 | 3.478294 | 2.801281 | 14.65182 | 0.4104308 | 2.801227 | 113.4067 | 3.110402 | 2.742697 | 13.38199 | 0.3670201 | 2.742642 | fibre 1 excluded - double fibre with step break evident; fibre 25 excluded - odd frequency curve
W1603 |  | P1049 |  |  | TN19-043: 20% RAFT (300K) | 2137 | Nik | 24 | 15.25353 | 0.5834081 | 3.824742 | 1.440714 | 0.143313 | 9.947357 | 5.481134 | 0.4956804 | 9.043391 | 0.6467739 | 0.05849024 | 9.043383 | 1.405778 | 0.07981611 | 5.677719 | 12.31128 | 0.3513947 | 2.85425 | 101.0214 | 5.771436 | 5.713082 | 11.92053 | 0.6810277 | 5.713067 | 92.54479 | 5.353512 | 5.78478 | 10.92029 | 0.6317093 | 5.784732 | 1 test not possible
W1605 |  | P1049 |  |  | TN19-043: 20% RAFT (300K) | 2138 | Nik | 24 | 15.66328 | 0.75581 | 4.825361 | 1.975894 | 0.2643405 | 13.37827 | 5.91711 | 0.338694 | 5.723977 | 0.698219 | 0.03996613 | 5.724011 | 1.719805 | 0.1318875 | 7.668748 | 13.61267 | 0.5259036 | 3.863338 | 106.9426 | 1.758257 | 1.644113 | 12.61922 | 0.2074902 | 1.644239 | 97.70302 | 1.558932 | 1.595582 | 11.52896 | 0.1839514 | 1.59556 | fibre 12 excluded - odd frequency curve

## Sheet2
Ref# | WSL date | PAN date | sample details
582 |  |  | Standard run
581 | WSL161130 | JYC141208 | Trial 1
583 | WSL161130 | JYC141208 | Trial 2 (middle)
584 | WSL161130 | JYC141208 | Trial 2 (inner)
580 | WSL161201 | JYC141208 | Set up conditions
579 | WSL161201 | JYC141208 | Trial 1
585 | WSL161201 | JYC141208 | Trial 2
587 | WSL161206 | JYC160720 | Trial 5 (100, 50draw)
586 | WSL161206 | JYC160720 | Trial 6 (50/9)
593 | WSL161206 | JYC160720 | Trial 1
594 | WSL161206 | JYC160720 | Trial 2
595 | WSL161206 | JYC160720 | Trial 3
596 | WSL161206 | JYC160720 | Trial 4
588 | WSL161209 | JYC160720 | Trial 2
590 | WSL161213 | JYC160822
592 | WSL161213 | JYC160822 | Trial 1 (30/70)
591 | WSL161213 | JYC160822 | Trial 2
589 | WSL161213 | JYC160822 | Trial 3
611 | WSL170207 | JYC160711 | Trial 1 (30/70)
612 | WSL170207 | JYC160711 | Trial 2 (30/70)
613 | WSL170207 | JYC160711 | Trial 2 (80)
614 | WSL170207 | JYC160711 | Trial 2 (90)
615 | WSL170207 | JYC160711 | Trial 3 (85)
616 | WSL170207 | JYC160711 | Trial 4
617 | WSL170209 | JYC160912 | Trial 1 (30/80)
618 | WSL170209 | JYC160912 | Trial 2 (30/80)
619 | WSL170209 | JYC160912 | Trial 3 (40/80)
620 | WSL170209 | JYC160912 | Trial 4 (15/40/40)
621 | WSL170215 | JYC170124 | Trial 1
622 | WSL170215 | JYC170124 | Trial 2 (40/90)
623 | WSL170215 | JYC160718 | (40/90)
624 | WSL170215 | JYC160718 | (40/80)
625 | WSL170215 | JYC160718 | (40/70)
650 | WSL170330 | JYC160718 | (30/120)
651 | WSL170330 | JYC160718 | (30/80)
652 | WSL170329 | JYC160718 | (30/120) outer
653 | WSL170329 | JYC160718 | (30/120) middle
654 | WSL170329 | JYC160718 | (30/100) inner
655 | WSL170406 | JYC160725 | with extra bath
656 | WSL170406 | JYC160725 | NO extra bath
657 | WSL170406 | JYC160725 | Extra bath + 15/17/18/36/80
658 | WSL170406 | JYC160725 | Extra bath + 15/17/18/36/90
659 | WSL170413 | JYC160725 | (40/75) outermost fibre