## polymer running worksheet
Polymer_ID | Original Polymer ID code system | Polymer type | CSIRO Polymer Number | Date of Manufacture/combining/or delivery of polymer | Description of polymer synthesis | Mn (by LOB GPC) | PDI (by LOB GPC) | comments | Moisture content% (as supplied) | Mass of moisture content sample (g) | Moisture content of polymer in dope (after vacuum drying polymer) (g) | Dope ID | Moisture content % (on dope prep date) | Mass of moisture analyser content sample (g) | Moisture content of polymer in dope (after vacuum drying polymer (g) | Dope ID | Moisture content % (on dope prep date) | Mass of moisture analyser content sample (g) | Moisture content of polymer in dope (after vacuum drying polymer (%) | Dope ID | Moisture content % (on dope prep date) | Mass of moisture analyser content sample (g) | Moisture content of polymer in dope (after vacuum drying polymer (%) | Dope ID | Moisture content % (on dope prep date) | Mass of moisture analyser content sample (g) | Moisture content of polymer in dope (after vacuum drying polymer (%) | Dope ID | Moisture content % (on dope prep date) | Mass of moisture analyser content sample (g) | Moisture content of polymer in dope (after vacuum drying polymer (%) | Dope ID | Moisture content % (on dope prep date) | Mass of moisture analyser content sample (g) | Moisture content of polymer in dope (after vacuum drying polymer (g) | Dope ID | Moisture content % (on dope prep date) | Mass of moisture analyser content sample (g) | Moisture content of polymer in dope (after vacuum drying polymer (g)
| P1000 | Exlan | N-2855 | 170701 |  | 174,000 g/mol suppliers data see email from AA 180615 (MW was determined by supplier by viscosity average molecular weight) |  | 1st delivery from Japan Exlan Co. Box 1x 10kg (Co-PAN , AN/MA/IA= 96/3/1 respectively)
| P180622_E_0_1001 | Exlan | N/A | 180622 |  | 171000 g/mol suppliers data see email from AA 180615 (MW was determined by supplier by viscosity average molecular weight) 111,000 (measured by LOB using GPC) | 3.41 LOB (GPC) | 2nd delivery from Japan Exlan Co. Box 1 and Box 2 20 kg (Co-PAN , AN/MA/IA= 96/3/1 respectively) | 1.2 |  |  | D190117_E_20_1031 | 2.3 | 9.05 | 0.02 | D190122_E_20_1032 | 1.6 | 11.71 | 0.03 | D190130_E_20_1033 | 0.05 | 10.66 | 1.35 | D190131_E_20_1034
| P180815_R_0_1002 | RAFT | combination see comments | 180815 |  |  |  | Combined three raft polymers 250g MS180726, 650g MS180305 and 850g MS180620 on 180815
| P180730_A_0_1003 | Anionic | DFAN13 | 180730 |  |  |  | Received polymer was ground in a coffee grinder and washed in methanol and dried | 1.6
| P180730_R_0_1004 | RAFT | RAFT180730 | 180730 |  |  |  | Used the portion wrapped in plastic bag along with some from the tub to make dope D180924_R_21_1015. Weight of polymer for moisture test was around 4 g | 1.32
| P180806_R_0_1005 | RAFT | RAFT180806 | 180806 |  |  |  | weight of polymer used for moisture test was 9.2g This polymer was used to make dope D181001_R_21_1016 | 1.15
| P180814_R_0_1006 | RAFT | RAFT180814 | 180814 |  |  |  | weight of polymer used for moisture test was 5.9g This polymer was used to make dope D181001_R_21_1016 | 0.83
| P181015_R_0_1007 | RAFT | combination see comments | 181015 |  |  |  | Combined two raft polymers 274g 180730 and 226g 180806 on 181015 | n/a
| P181017_R_0_1008 | RAFT | combination see comments | 181017 |  |  |  | Combined three raft polymers 300g 180814, 100g 180730 and 100g 180823 on 181017 | n/a
| P180823_R_0_1009 | RAFT | RAFT180823 | 180823 |  |  |  | This polymer was used to make dope D181023_R_21_1020 for running on WSL on 26/10/18 | 1.13
| P181017_SC_0_1010 | SIEF CONTROL | SIEF CONTROL 181017 | 181017 |  |  |  | This polymer was used to make dope D181105_SC_23_1021 for running on WSL on 07/11/18 | 1.07
| P181120_SC_0_1011 | SIEF CONTROL | SIEF CONTROL 181120 | 181120 |  |  |  | This polymer was used to make dope D181212_SC_22_1021 for running on WSL on 13/12/18. We didn’t know that it had such a high moisture content at the time of preparing the dope. The dope looked fine for 22% solids. | 12.71
| P181214_SC_0_1012 | SIEF CONTROL | SIEF CONTROL 181214 | 181214 |  | 197484 | 1.58 | Polymer needs to be vacuum dried before use. | 9.23 | 2.503 |  | D190226_SC_21_1038 |  |  |  | D190304_SC_21_1039 | 0.25%
| P180816_R_0_1013 | RAFT | RAFT180816 | 180816 |  |  |  |  | 1.35 | 3.708
| P180821_R_0_1014 | RAFT | RAFT180821 | 180821 |  |  |  | This polymer was used to make dope D190306_R_20_1040 for running on WSL on 7/3/19. | 1.4 | 6.431
| P181112_R_0_1015 | RAFT | RAFT180812 | 181112 |  |  |  |  | 1.43 | 3.345
| P181219_E_0_1016 | Exlan | Exlan batch ID No. N-2870 | 181219 |  | 169,000 g/mol suppliers data see email from Jasjeet 7/01/19 (MW was determined by supplier by viscosity average molecular weight) 158593 (measured by LOB using GPC) | 2.67 | 3rd delivery from Japan Exlan Co. Box 1 x 10 kg (Co-PAN , AN/MA/IA= 96/3/1 respectively) | 3 |  | 0.72 | D190205_E_20_1036 | 0.03 | 9.21 | 0.75
| P190306_SC_0_1017 | SIEF CONTROL | SIEF CONTROL 190306 | 190306 | 0.5x thiol 3% MA - 3L to test new recovery procedure | 157257 | 1.68 | This polymer was vac dried and used to make dope D190313_R_22_1041 for running on WSL on 15/3/19.
| P190312_SC_0_1018 | SIEF CONTROL | SIEF CONTROL 190312 | 190312 | 0.5x thiol 3% MA - 3L to test new recovery procedure | 163147 | 1.73 | This polymer was vac dried used to make dope D190314_R_22_1042 for running on WSL on 15/3/19. |  |  |  | D190314_R_22_1042 |  |  | 1.18
| P190314_SC_0_1019 | SIEF CONTROL | SIEF CONTROL 190314 | 190314 | 0.5x thiol 2% MA (3L) repeat of 10L - 181214 | 177996 | 1.75 | This polymer was combined with P190318 to make dope D190326_SC_22_1046 for running on WSL on 27/3/2019.
| P190318_SC_0_1020 | SIEF CONTROL | SIEF CONTROL 190318 | 190318 | 0.5x thiol 2% MA (3L) repeat of 10L - 181214; 190314 | 162523 | 1.68 | This polymer was combined with P190314 to make dope D190326_SC_22_1046 for running on WSL on 27/3/2019.
|  |  |  | MS190314 (3L) | 177996 | 1.75
|  |  |  | MS190318 (3L) | 162523 | 1.68
| P190326_SC_0_1021 | SIEF CONTROL | SIEF Control 190326
| P190328_SC_0_1022 | SIEF CONTROL | SIEF Control 190328
| P190408_SC_0_1023 | SIEF CONTROL | SIEF Control 190408 | 5 L
| P190410_SC_0_1024 | SIEF CONTROL | SIEF Control 190410 | 5 L
| P190416_SC_0_1025 | SIEF CONTROL | SIEF Control 190416 | 5 L
| P190423_SC_0_1026 | SIEF CONTROL | SIEF Control 190423 | 5 L
| P190429_SC_0_1027 | SIEF CONTROL | SIEF Control 190429 | SC190429 (5L)
| P190501_SC_0_1028 | SIEF CONTROL | SIEF Control 190501 | 10 L
| P190515_GF_0_1029 | Good Fellow
| P190522_E1_0_1030 | Exlan | N-2871 (242,000) |  |  |  |  | 1st delivery of the 242000 g/mol polymer
| P190531_E2_0_1031 | Exlan | N-2869 (141,000)
| P190508_E_0_1032 | Exlan | N-2878 (176,000) |  | new batch of Exlan- Box 2 |  |  | 4th delivery of Exlan
P1033 | P190508_E_0_1033 | Exlan | N-2876 (182,000) |  | new batch of Exlan- Box 1 |  |  | 4th delivery of Exlan
P1034 | P190612_E3_0_1034 | Exlan | N-2873 (503,000)
P1035 | P190522_SC_0_1035 | SIEF CONTROL | SIEF Control 190522 | 190522 | 5L |  |  | This polymer was combined with P190603 and used to make dope D190624_SC_22_1063 for running on WSL on 25/06/19. |  |  | 0.78 - 1.09 | D190624_SC_22_1063
P1036 | P190603_SC_0_1036 | SIEF CONTROL | SIEF Control 190603 | 190603 | 5L |  |  | This polymer was combined with P190522 and used to make dope D190624_SC_22_1063 for running on WSL on 25/06/19. |  |  | 0.77 | D190624_SC_22_1063
** New method EP/Dried Sample (0.5% soln)
P1037 | P190701_R_0_1037 | RAFT | MS190701 | 190701 | 10L reaction 2pcMA35AIBN-24h | 315306 | 1.69 | This RAFT PAN was combined with P1035 to make P1036
P1038 | P190626_R_0_1038 | RAFT | MS190626 | 190626 | 10L reaction 2pcMA35AIBN-24h | 296463 | 1.8 | This RAFT PAN was combined with P1034 to make P1036
P1039 | Combo P1037 and P1038 | RAFT | MS190701 & MS190626 | 190807 |  |  |  | This RAFT PAN is a combo of P1037 to make P1038 for running on the wsl on 8 August to 16th August 2019
P1040 | P190620_R_0_1040 | RAFT | MS190620 | 190620
P1041 | P190703_R_1041 | RAFT | MS190703 | 190703 | 10L reaction2pcMA35AIBN-24h-10L | 322958 | 1.66 | This RAFT PAN is a combo of P1037, P1038 and P1041 to make P1042
P1042 | Combo P1037, P1038 and P1041 | RAFT | MS190626, MS190701 and MS190703 | 190821
P1043 | P190722_R_1043 | RAFT | MS190722 | 190722 | 10L 6 hr reaction 2pcMA10xAIBN-6h | 210602 | 1.6 | This RAFT PAN was combined with P1044 to make combo P1045 | 1.26
P1044 | P190724_R_1044 | RAFT | MS190724 | 190724 | 10L 6 hr reaction 2pcMA10xAIBN-6h | 235723 | 1.63 | This RAFT PAN was combined with P1043 to make combo P1045 | 0.66
P1045 | Combo P1043 and P1044 | RAFT | MS190722 and MS190724 combo | 190924 |  |  |  | This RAFT PAN is a combo of P1043and P1044 to make P1045
P1046 | R190805_R_1046 | RAFT |  | 190805 | 2pcMA35AIBN-24h | 303082 | 1.78 |  | 0.45
P1047 | R190807_R_1047 | RAFT |  | 190807 | 2pcMA35AIBN-24h | 300431 | 1.74 |  | 1.05
P1048 | R190812_R_1048 | RAFT |  | 190812 | 2pcMA35AIBN-24h | 306480 | 1.73 |  | 0.56
P1049 | Combo P1046, P1047 and P1048 | RAFT | MS190805, 190807and 190812 | 190930 |  |  |  | This RAFT PAN is a combo of P1046, P1047 and P1048 to make P1045
P1050 | R190716_R_1050 |  | MS190716 | 190716 | 2pcMA2xAIBN-24h | 167909 | 1.42 |  | 0.89
P1051 | R190718_R_1051 | RAFT | MS190718 | 190718 | 2pcMA2xAIBN-24h (10L) | 177757 | 1.35
P1052 | MS190709 | RAFT | MS190709 | 190709 | 2pcMA2xAIBN-24h | 143434 | 1.55

## drop down menu lists
PAN polymer type
RAFT
Control
Anionic
Exlan
Good Fellow
Bluestar
JiLin
SIEF CONTROL
2018-08-21
2000-08-25