## Sheet1
WSL Processing Date | Trial Number | Code | # Experiment Conditions | After main coag bath SP1 | After washing SP2 | After hot water draw bath SP3 | After main spin finish bath SP4 | After first pair of drying rollers SP5 | After steam stretch chest (cold roller) SP6 | After steam relax chest SP7 | Final package End of the line SP8 | Polymer_ID | Polymer description | Polymer Molecular Weight | Dope ID | Dope Preparation Date | Dope Preparation | Mass of Polymer (g) | Mass of DMSO (g) | Polymer content in dope (mass%) | Degassed under vacuum in dope tank | Spinning Gas | Dope tank temperature (oC) | Dope tank Helium head pressure (Bar) | Dope tank agitator rpm (if used) | Dope filtration (prior to spinneret) (μm) | Filter Condition | Spin Arm Heated | Heat Tapes (oC) | Syringe Pump Extrusion volume (ml/min) | Gear pump speed (rpm) | Portable pump setting where gear pump 8rpm is 12.5 hz (Hz) | 501 hole Spinneret (Description) | Spinneret Hole Diameter (m) | Dope viscosity and temperature @ shear rate 1 s-1 (bottle before adding to dope tank) (PaS) | Dope viscosity and temperature @ shear rate 1 s-1 (start of the spinning run) (PaS) | Dope viscosity and temperature @ shear rate 1 s-1 (end of the spinning run) (PaS) | Coagulation bath flow rate if it is not set to 200ml/min | Condition of Bath | [DMSO] (volume%) | Temperature (oC) | Refractometer Reading Start (no dilution pump in use) (%) | Refractometer Dilution pump set point (%) | Main coagulation Bath Length (m) | Number of wraps in main coagualation bath (passes) | Total length of tow in the main coagulation bath (m) | Total residence time in main coag bath (s) | Condition of Bath | [DMSO] (volume%) | Temperature (oC) | Number of wraps in gradient bath (passes) | Total length of tow in the gradient bath (m) | Total residence time in gradient bath (s) | Temperature (oC) | Water Flow Rate | Number of wraps on first pair of washing rollers | Number of wraps on second pair of washing rollers | Total length of tow in the shower washing zone (m) | Total residence time in wash showers (sec) | Temperature (oC) | Number of wraps on second pair of washing rollers | Total length of tow in the immersion bath washing zone (m) | Total residence time in immersion wash bath (s) | Temperature (oC) | Total residence time in hot water draw bath (s) | Steam stretch (Bar) | Total residence time in stream stretch chest (s) | Steam relax (Bar) | Total residence time in stream relax chest (s) | Main Spin finish bath Composition | Spin Finish Roller Down | Lick roller spin finish Composition | Lick roller RPM | Spin finish recirculation pumps in use | Temperature (oC) | Temperature (oC) | Number of wraps on first set of drying rollers | Temperature (oC) | Number of wraps on the final drying rollers | Number of wraps on the cold roller | Main Coagulation Bath Uptake Roller (m/min) | New motor setting for Main Coag Bath Uptake Roller (rpm) | First set of wash bath rollers (showers/gradient bath) (m/min) | Second set of wash bath rollers (showers/immersion wash bath) (m/min) | Hot water stretch IN (first roller) (m/min) | Hot water stretch OUT (second roller) (m/min) | Spin finish IN (first roller) (m/min) | Spin finish OUT (second roller) (m/min) | First pairs of drying rollers (m/min) | Cold Roller (Steam stretch) (m/min) | Final drying rollers (m/min) | Package ran for (minutes) | Total length of tow on package (SP8) (m) | Extrusion Volume (m/min) | Extrusion Velocity (m/min) | Jet Stretch (calculated) | Residence time in main coagulation bath (s) | Residence time in gradient bath (s) | Wash Bath Stretch ratio | Hot Water Stretch Ratio | Steam Stretch Ratio | Total Draw Ratio (TDR x ) | number of holes in spinneret | Dope density (assume 1.1) | PAN density (assume 1.18) | Pump volume/rev | Mass flow rate of PAN polymer from spinneret | S801/1-2 (Main Coag Bath) (tex) | S801/3-4 (Wash showers) (tex) | S801/5-6 (Wash showers) (tex) | S801/7-8 (Hot water stretch roller IN) (tex) | S801/9-10 (Hot water stretch roller OUT) (tex) | S801/11-12 (Spin finish roller) IN (tex) | S801/13-14 (Spin finish roller) OUT (tex) | S802/1-4 (First drying roller) (tex) | S802/15-16 (Cold Roller ie after Steam stretch) (tex) | S802/5-6 (After Steam Relax drying roller) (tex) | Linear density Final Product (tex) | End fibre diameter (µm) | End fibre/filamnet linear density (dtex) | Comments | Pass/Fail | Spin pump PI-80001 Start of spinning (bar) | Filter PI-80002 Start of spinning (bar) | Spinneret PI-80003 Start of spinning (bar) | Spin Pump PI-80001 End of spinning (bar) | Filter PI-80002 End of spinning (bar) | Spinneret PI-80003 End of spinning (bar) | SP1 | SP2 | SP3 | SP4 | SP5 | SP6 | SP7 | SP8
190820 | TN19-030 | W1467 | [8 empty] | Y | P1040 |  |  | D1069 |  | In Bottle | 350 | 1240.9 | 22.00013 | Yes - 2 hrs only | Helium | 60 | 3 | N/A | 10+2 | new | 60 | 60 | N/A | 7 | 10.93 | 0.08/0.12 (S7) | 0.08 |  |  |  | 200 | Old | 60 | 60 |  | 61.9 | 0.88 |  |  |  | - | - | - | - | - |  | 40 |  | 3 | 5 | [6 empty] | 92 | [5 empty] | 002/003 mix 3% fresh | Y |  | 51 |  | 80 | 130 | 12/9 | 30&80 | 9/9 | 13 | 1.75 |  | 2.19 | 2.19 | 2.19 | 5.47 | 5.47 | 5.47 | 5.47 | 19.5 | 19.5 |  |  | 6.3 | 2.501687 | 0.699528 | 30.17143 | n/a | 1.251429 | 2.497717 | 3.564899 | 11.14286 | 501 | 1.1 | 1.18 | 0.9 | 1.524609 | 871.205 | 696.1684 | 696.1684 | 696.1684 | 278.7219 | 278.7219 | 278.7219 | 278.7219 | 78.18506 | 78.18506 | 78.18506 | 12.97649 | 1.56058 | Portable dope tank and pump - lots of probs. Dope tank heater didn;t work overnight, and was swapped over on the morning of the run. Hence we only started heating the dope in the morning of the run. The dope was degassed overnight, but being so cold and thick it probably didn;t degas well, so degassing continued all morning. Also Luke noticed that one of the triclover clamps on the dope tank was loose, so when it was under vacuum it was sucking in air bubbles. Not ideal. Jas checked the dope after it was degassed for a couple of hours and it looked good. Also the coag bath was in error and overheated. Dope tank heating started in the morning. We collected the SP8 sample for about 35 minutes or so. We had to drop the wash roller speed from 2.84 back to 2.19 becasue fibres were wrapping on the wash rollers. Also we reduced the wash temp from 50°C to 40°C to minimise wrapping. Not many neps, no flaring and no wrapping and the tow is nice and shiny. Did not try to run it at 24.9m/min.
190820 | TN19-030 | W1468 | [8 empty] | Y | P1040 |  |  | D1069 |  | In Bottle | 350 | 1240.9 | 22.00013 | Yes - 2 hrs only | Helium | 60 | 3 | N/A | 10+2 | Old | 60 | 60 | N/A | 7 | 10.93 | 0.08/0.12 (S7) | 0.08 |  |  |  | 200 | Old | 60 | 60 |  | 61.9 | 0.88 |  |  |  | - | - | - | - | - |  | 40 |  | 3 | 5 | [6 empty] | 92 | [5 empty] | 002/003 mix 3% fresh | Y |  | 51 |  | 80 | 130 | 12/9 | 30&80 | 9/9 | 13 | 1.75 |  | 2.19 | 2.19 | 2.19 | 5.47 | 5.47 | 5.47 | 5.47 | 19.5 | 19.5 |  |  | 6.3 | 2.501687 | 0.699528 | 30.17143 | n/a | 1.251429 | 2.497717 | 3.564899 | 11.14286 | 501 | 1.1 | 1.18 | 0.9 | 1.524609 | 871.205 | 696.1684 | 696.1684 | 696.1684 | 278.7219 | 278.7219 | 278.7219 | 278.7219 | 78.18506 | 78.18506 | 78.18506 | 12.97649 | 1.56058 | Portable dope tank and pump - lots of probs. Dope tank heater didn;t work overnight, and was swapped over on the morning of the run. Hence we only started heating the dope in the morning of the run. The dope was degassed overnight, but being so cold and thick it probably didn;t degas well, so degassing continued all morning. Also Luke noticed that one of the triclover clamps on the dope tank was loose, so when it was under vacuum it was sucking in air bubbles. Not ideal. Jas checked the dope after it was degassed for a couple of hours and it looked good. Also the coag bath was in error and overheated. Dope tank heating started in the morning. We collected the SP8 precursor sample for about 35 minutes or so. We had to drop the wash roller speed from 2.84 back to 2.19 becasue fibres were wrapping on the wash rollers. Also we reduced the wash temp from 50°C to 40°C to minimise wrapping. Not many neps, no flaring and no wrapping and the tow is nice and shiny. Did not try to run it at 24.9m/min.
190820 | TN19-030 | W1469 | [8 empty] | Y | P1040 |  |  | D1069 |  | In Bottle | 350 | 1240.9 | 22.00013 | Yes - 2 hrs only | Helium | 60 | 3 | N/A | 10+2 | Old | 60 | 60 | N/A | 7 | 10.93 | 0.08/0.12 (S7) | 0.08 |  |  |  | 200 | Old | 60 | 50 |  | 62.1 | 0.88 |  |  |  | - | - | - | - | - |  | 40 |  | 3 | 5 | [6 empty] | 92 | [5 empty] | 002/003 mix 3% fresh | Y |  | 51 |  | 80 | 130 | 12/9 | 30&80 | 9/9 | 13 | 1.75 |  | 2.19 | 2.19 | 2.19 | 5.47 | 5.47 | 5.47 | 5.47 | 19.5 | 19.5 |  |  | 6.3 | 2.501687 | 0.699528 | 30.17143 | n/a | 1.251429 | 2.497717 | 3.564899 | 11.14286 | 501 | 1.1 | 1.18 | 0.9 | 1.524609 | 871.205 | 696.1684 | 696.1684 | 696.1684 | 278.7219 | 278.7219 | 278.7219 | 278.7219 | 78.18506 | 78.18506 | 78.18506 | 12.97649 | 1.56058 | Portable dope tank and pump - lots of probs. Dope tank heater didn;t work overnight, and was swapped over on the morning of the run. Hence we only started heating the dope in the morning of the run. The dope was degassed overnight, but being so cold and thick it probably didn;t degas well, so degassing continued all morning. Also Luke noticed that one of the triclover clamps on the dope tank was loose, so when it was under vacuum it was sucking in air bubbles. Not ideal. Jas checked the dope after it was degassed for a couple of hours and it looked good. Also the coag bath was in error and overheated. Dope tank heating started in the morning. We collected the SP8 precursor sample for about 35 minutes or so. We had to drop the wash roller speed from 2.84 back to 2.19 becasue fibres were wrapping on the wash rollers. Also we reduced the wash temp from 50°C to 40°C to minimise wrapping. Not many neps, no flaring and no wrapping and the tow is nice and shiny. Did not try to run it at 24.9m/min.
190822 | TN19-031 | W1470 | [8 empty] | Y | P1042 |  |  | D1070 |  | In Bottle | 600 | 2733.3 | 18.00018 | Yes - O/N | Helium | 60 | 3 | N/A | 10+2 | Old | 60 | 60 | N/A | 7 | 10.93 | 0.08/0.12 (S7) | 0.08 |  |  |  | 200 | Old | 60 | 50 |  | 62.1 | 0.88 |  |  |  | - | - | - | - | - |  | 40 |  | 3 | 5 | [6 empty] | 92 | [5 empty] | 002/003 mix 3% fresh | N |  | 51 |  | 80 | 130 | 12/9 | 30&80 | 9/9 | 13 | 1.75 |  | 2.19 | 2.19 | 2.19 | 5.47 | 5.47 | 5.47 | 5.47 | 19.5 | 19.5 |  |  | 6.3 | 2.501687 | 0.699528 | 30.17143 | n/a | 1.251429 | 2.497717 | 3.564899 | 11.14286 | 501 | 1.1 | 1.18 | 0.9 | 1.247412 | 712.8071 | 569.5947 | 569.5947 | 569.5947 | 228.0462 | 228.0462 | 228.0462 | 228.0462 | 63.96987 | 63.96987 | 63.96987 | 11.7377 | 1.276844 | Portable dope tank and pump - 15 minute warm-up Flaring evident in the first drying roller so the spin finish roller was liefted. Luke replaced a triclover clip on the dope tank last night because it was leaking air into the dope tank when it was under vaccum. Ran well.
190822 | TN19-031 | W1471 | [8 empty] | Y | P1042 |  |  | D1070 |  | In Bottle | 600 | 2733.3 | 18.00018 | Yes - O/N | Helium | 60 | 3 | N/A | 10+2 | Old | 60 | 60 | N/A | 7 | 10.93 | 0.08/0.12 (S7) | 0.08 |  |  |  | 200 | Old | 60 | 50 |  | 62.1 | 0.88 |  |  |  | - | - | - | - | - |  | 40 |  | 3 | 5 | [6 empty] | 92 | [5 empty] | 002/003 mix 3% fresh | N |  | 51 |  | 80 | 130 | 12/9 | 30&80 | 9/9 | 13 | 1.75 |  | 2.19 | 2.19 | 2.19 | 5.47 | 5.47 | 5.47 | 5.47 | 19.5 | 19.5 |  |  | 6.3 | 2.501687 | 0.699528 | 30.17143 | n/a | 1.251429 | 2.497717 | 3.564899 | 11.14286 | 501 | 1.1 | 1.18 | 0.9 | 1.247412 | 712.8071 | 569.5947 | 569.5947 | 569.5947 | 228.0462 | 228.0462 | 228.0462 | 228.0462 | 63.96987 | 63.96987 | 63.96987 | 11.7377 | 1.276844 | Portable dope tank and pump - 30 minute SP8 sample collected. Ran well with the spin finish roller up. ie. no flaring, no wrapping and no neps. Ran well and produced a shiny tow.
190822 | TN19-031 | W1472 | [8 empty] | Y | P1042 |  |  | D1070 |  | In Bottle | 600 | 2733.3 | 18.00018 | Yes - O/N | Helium | 60 | 3 | N/A | 10+2 | Old | 60 | 60 | N/A | 7 | 10.93 | 0.08/0.12 (S7) | 0.08 |  |  |  | 200 | Old | 60 | 50 |  | 62.1 | 0.88 |  |  |  | - | - | - | - | - |  | 40 |  | 3 | 5 | [6 empty] | 92 | [5 empty] | 002/003 mix 3% fresh | N |  | 51 |  | 80 | 130 | 12/9 | 30&80 | 9/9 | 13 | 1.75 |  | 2.19 | 2.19 | 2.19 | 5.47 | 5.47 | 5.47 | 5.47 | 19.5 | 19.5 |  |  | 6.3 | 2.501687 | 0.699528 | 30.17143 | n/a | 1.251429 | 2.497717 | 3.564899 | 11.14286 | 501 | 1.1 | 1.18 | 0.9 | 1.247412 | 712.8071 | 569.5947 | 569.5947 | 569.5947 | 228.0462 | 228.0462 | 228.0462 | 228.0462 | 63.96987 | 63.96987 | 63.96987 | 11.7377 | 1.276844 | Portable dope tank and pump - 30 minute SP8 sample collected. Ran well with the spin finish roller up. ie. no flaring, no wrapping and no neps. Ran well and produced a shiny tow.
190822 | TN19-031 | W1473 | [8 empty] | Y | P1042 |  |  | D1070 |  | In Bottle | 600 | 2733.3 | 18.00018 | Yes - O/N | Helium | 60 | 3 | N/A | 10+2 | Old | 60 | 60 | N/A | 7 | 10.93 | 0.08/0.12 (S7) | 0.08 |  |  |  | 200 | Old | 60 | 60 |  | 61.9 | 0.88 |  |  |  | - | - | - | - | - |  | 40 |  | 3 | 5 | [6 empty] | 92 | [5 empty] | 002/003 mix 3% fresh | Y |  | 51 |  | 80 | 130 | 12/9 | 30&80 | 9/9 | 13 | 1.75 |  | 2.19 | 2.19 | 2.19 | 5.47 | 5.47 | 5.47 | 5.47 | 19.5 | 19.5 |  |  | 6.3 | 2.501687 | 0.699528 | 30.17143 | n/a | 1.251429 | 2.497717 | 3.564899 | 11.14286 | 501 | 1.1 | 1.18 | 0.9 | 1.247412 | 712.8071 | 569.5947 | 569.5947 | 569.5947 | 228.0462 | 228.0462 | 228.0462 | 228.0462 | 63.96987 | 63.96987 | 63.96987 | 11.7377 | 1.276844 | Portable dope tank and pump - 30 minute SP8 sample collected. Ran well with the spin finish roller down. ie. no flaring, no wrapping and no neps. Ran well and produced a shiny tow.
190822 | TN19-031 | W1474 | [8 empty] | Y | P1042 |  |  | D1070 |  | In Bottle | 600 | 2733.3 | 18.00018 | Yes - O/N | Helium | 60 | 3 | N/A | 10+2 | Old | 60 | 60 | N/A | 7 | 10.93 | 0.08/0.12 (S7) | 0.08 |  |  |  | 200 | Old | 60 | 60 |  | 61.9 | 0.88 |  |  |  | - | - | - | - | - |  | 40 |  | 3 | 5 | [6 empty] | 92 | [5 empty] | 002/003 mix 3% fresh | Y |  | 51 |  | 80 | 130 | 12/9 | 30&80 | 9/9 | 13 | 1.75 |  | 2.19 | 2.19 | 2.19 | 5.47 | 5.47 | 5.47 | 5.47 | 19.5 | 19.5 |  |  | 6.3 | 2.501687 | 0.699528 | 30.17143 | n/a | 1.251429 | 2.497717 | 3.564899 | 11.14286 | 501 | 1.1 | 1.18 | 0.9 | 1.247412 | 712.8071 | 569.5947 | 569.5947 | 569.5947 | 228.0462 | 228.0462 | 228.0462 | 228.0462 | 63.96987 | 63.96987 | 63.96987 | 11.7377 | 1.276844 | Portable dope tank and pump - 30 minute SP8 sample collected. Ran well with the spin finish roller down. ie. no flaring, no wrapping and no neps. Ran well and produced a shiny tow.
190822 | TN19-031 | W1475 | [8 empty] | Y | P1042 |  |  | D1070 |  | In Bottle | 600 | 2733.3 | 18.00018 | Yes - O/N | Helium | 60 | 3 | N/A | 10+2 | Old | 60 | 60 | N/A | 7 | 10.93 | 0.08/0.12 (S7) | 0.08 |  |  |  | 200 | Old | 60 | 60 |  | 61.9 | 0.88 |  |  |  | - | - | - | - | - |  | 40 |  | 3 | 5 | [6 empty] | 92 | [5 empty] | 002/003 mix 3% fresh | Y |  | 51 |  | 80 | 130 | 12/9 | 30&80 | 9/9 | 13 | 1.75 |  | 2.19 | 2.19 | 2.19 | 5.47 | 5.47 | 5.47 | 5.47 | 24.9 | 24.9 |  |  | 6.3 | 2.501687 | 0.699528 | 30.17143 | n/a | 1.251429 | 2.497717 | 4.552102 | 14.22857 | 501 | 1.1 | 1.18 | 0.9 | 1.247412 | 712.8071 | 569.5947 | 569.5947 | 569.5947 | 228.0462 | 228.0462 | 228.0462 | 228.0462 | 50.09689 | 50.09689 | 50.09689 | 10.38725 | 0.9999379 | Portable dope tank and pump - 30 minute SP8 sample collected. Ran really well when the cold roller wraps were reduced from 13 to 12. With 13 wraps the tow fell off the roller edge causing issues. The tow was spun with the spin finish roller down. ie. no flaring, no wrapping and no neps, but the SP8 sample was opaque instead of shiny with the increased draw in the steam stretch.
190822 | TN19-031 | W1476 | [8 empty] | Y | P1042 |  |  | D1070 |  | In Bottle | 600 | 2733.3 | 18.00018 | Yes - O/N | Helium | 60 | 3 | N/A | 10+2 | Old | 60 | 60 | N/A | 7 | 10.93 | 0.08/0.12 (S7) | 0.08 |  |  |  | 200 | Old | 60 | 60 |  | 61.9 | 0.88 |  |  |  | - | - | - | - | - |  | 40 |  | 3 | 5 | [6 empty] | 92 | [5 empty] | 002/003 mix 3% fresh | Y |  | 51 |  | 80 | 130 | 12/9 | 30&80 | 9/9 | 13 | 1.75 |  | 2.19 | 2.19 | 2.19 | 5.47 | 5.47 | 5.47 | 5.47 | 24.9 | 24.9 |  |  | 6.3 | 2.501687 | 0.699528 | 30.17143 | n/a | 1.251429 | 2.497717 | 4.552102 | 14.22857 | 501 | 1.1 | 1.18 | 0.9 | 1.247412 | 712.8071 | 569.5947 | 569.5947 | 569.5947 | 228.0462 | 228.0462 | 228.0462 | 228.0462 | 50.09689 | 50.09689 | 50.09689 | 10.38725 | 0.9999379 | Portable dope tank and pump - 30 minute SP8 sample collected. Ran really well when the cold roller wraps were reduced from 13 to 12. With 13 wraps the tow fell off the roller edge causing issues. The tow was spun with the spin finish roller down. ie. no flaring, no wrapping and no neps, but the SP8 sample was opaque instead of shiny with the increased draw in the steam stretch.
190822 | TN19-031 | W1477 | steam relax used | [7 empty] | Y | P1042 |  |  | D1070 |  | In Bottle | 600 | 2733.3 | 18.00018 | Yes - O/N | Helium | 60 | 3 | N/A | 10+2 | Old | 60 | 60 | N/A | 7 | 10.93 | 0.08/0.12 (S7) | 0.08 |  |  |  | 200 | Old | 60 | 60 |  | 61.9 | 0.88 |  |  |  | - | - | - | - | - |  | 40 |  | 3 | 5 | [6 empty] | 92 | [5 empty] | 002/003 mix 3% fresh | Y |  | 51 |  | 80 | 130 | 12/9 | 30&80 | 9/9 | 13 | 1.75 |  | 2.19 | 2.19 | 2.19 | 5.47 | 5.47 | 5.47 | 5.47 | 19.5 | 18.5 |  |  | 6.3 | 2.501687 | 0.699528 | 30.17143 | n/a | 1.251429 | 2.497717 | 3.564899 | 10.57143 | 501 | 1.1 | 1.18 | 0.9 | 1.247412 | 712.8071 | 569.5947 | 569.5947 | 569.5947 | 228.0462 | 228.0462 | 228.0462 | 228.0462 | 63.96987 | 67.4277 | 67.4277 | 12.05076 | 1.345862 | Portable dope tank and pump - steam relax rollers run 1m/min slower than the steam stretch (cold roller): 30 minute SP8 sample collected. Ran really well and the spin finish roller was down. Tow was shiney. Also the cold roller wraps were reduced from 13 to 12 as it was not changed back after the previous sample.
190822 | TN19-031 | W1478 | steam relax used | [7 empty] | Y | P1042 |  |  | D1070 |  | In Bottle | 600 | 2733.3 | 18.00018 | Yes - O/N | Helium | 60 | 3 | N/A | 10+2 | Old | 60 | 60 | N/A | 7 | 10.93 | 0.08/0.12 (S7) | 0.08 |  |  |  | 200 | Old | 60 | 60 |  | 61.9 | 0.88 |  |  |  | - | - | - | - | - |  | 40 |  | 3 | 5 | [6 empty] | 92 | [5 empty] | 002/003 mix 3% fresh | Y |  | 51 |  | 80 | 130 | 12/9 | 30&80 | 9/9 | 13 | 1.75 |  | 2.19 | 2.19 | 2.19 | 5.47 | 5.47 | 5.47 | 5.47 | 19.5 | 18.5 |  |  | 6.3 | 2.501687 | 0.699528 | 30.17143 | n/a | 1.251429 | 2.497717 | 3.564899 | 10.57143 | 501 | 1.1 | 1.18 | 0.9 | 1.247412 | 712.8071 | 569.5947 | 569.5947 | 569.5947 | 228.0462 | 228.0462 | 228.0462 | 228.0462 | 63.96987 | 67.4277 | 67.4277 | 12.05076 | 1.345862 | Portable dope tank and pump - steam relax rollers run 1m/min slower than the steam stretch (cold roller): 30 minute SP8 sample collected. Ran really well and the spin finish roller was down. Tow was shiney. Also the cold roller wraps were reduced from 13 to 12 as it was not changed back after the previous sample.
190822 | TN19-031 | W1479 | steam relax used |  | Y | [6 empty] | P1042 |  |  | D1070 |  | In Bottle | 600 | 2733.3 | 18.00018 | Yes - O/N | Helium | 60 | 3 | N/A | 10+2 | Old | 60 | 60 | N/A | 7 | 10.93 | 0.08/0.12 (S7) | 0.08 |  |  |  | 200 | Old | 60 | 60 |  | 61.9 | 0.88 |  |  |  | - | - | - | - | - |  | 40 |  | 3 | 5 | [6 empty] | 92 | [5 empty] | 002/003 mix 3% fresh | Y |  | 51 |  | 80 | 130 | 12/9 | 30&80 | 9/9 | 13 | 1.75 |  | 2.19 | 2.19 | 2.19 | 5.47 | 5.47 | 5.47 | 5.47 | 19.5 | 18.5 |  |  | 6.3 | 2.501687 | 0.699528 | 30.17143 | n/a | 1.251429 | 2.497717 | 3.564899 | 10.57143 | 501 | 1.1 | 1.18 | 0.9 | 1.247412 | 712.8071 | 569.5947 | 569.5947 | 569.5947 | 228.0462 | 228.0462 | 228.0462 | 228.0462 | 63.96987 | 67.4277 | 67.4277 | 12.05076 | 1.345862 | Portable dope tank and pump - steam relax rollers run 1m/min slower than the steam stretch (cold roller): 2 minute SP2 sample collected.
190829 | TN19-032 | W1480 | regain expt-to |  |  | Y | [5 empty] | P1041 |  |  | D1071 |  | In Bottle | 290 | 1321 | 18.00124 | Yes - O/N | Helium | 60 | 3 | N/A | 10+2 | Old | 60 | 60 | N/A | 7 | 10.93 | 0.08/0.12 (S7) | 0.08 |  |  |  | 200 | Old | 60 | 50 |  | 62.1 | 0.88 |  |  |  | - | - | - | - | - |  | 40 |  | 3 | 5 | [6 empty] | 92 | [5 empty] | 002/003 mix 3% fresh | Y |  | 51 |  | 80 | 130 | 12/9 | 30&80 | 9/9 | 13 | 1.75 |  | 2.19 | 2.19 | 2.19 | 5.47 | 5.47 | 5.47 | 5.47 | 19.5 | 18.5 |  |  | 6.3 | 2.501687 | 0.699528 | 30.17143 | n/a | 1.251429 | 2.497717 | 3.564899 | 10.57143 | 501 | 1.1 | 1.18 | 0.9 | 1.247486 | 712.8492 | 569.6283 | 569.6283 | 569.6283 | 228.0596 | 228.0596 | 228.0596 | 228.0596 | 63.97364 | 67.43168 | 67.43168 | 12.05111 | 1.345942 | Portable dope tank and pump - Coag bath 50 deg 60% DMSO - Sample was collected as it exited from the hot water squeeze roller (roller down) and placed into a preweighed weighing bottle and sealed, weighed and dried o/n at 100°C, placed into a desicator to cool down and reweighed.
190829 | TN19-032 | W1481 | regain expt-to |  |  |  | Y |  |  |  |  | P1041 |  |  | D1071 |  | In Bottle | 290 | 1321 | 18.00124 | Yes - O/N | Helium | 60 | 3 | N/A | 10+2 | Old | 60 | 60 | N/A | 7 | 10.93 | 0.08/0.12 (S7) | 0.08 |  |  |  | 200 | Old | 60 | 50 |  | 62.1 | 0.88 |  |  |  | - | - | - | - | - |  | 40 |  | 3 | 5 | [6 empty] | 92 | [5 empty] | 002/003 mix 3% fresh | Y |  | 51 |  | 80 | 130 | 12/9 | 30&80 | 9/9 | 13 | 1.75 |  | 2.19 | 2.19 | 2.19 | 5.47 | 5.47 | 5.47 | 5.47 | 19.5 | 18.5 |  |  | 6.3 | 2.501687 | 0.699528 | 30.17143 | n/a | 1.251429 | 2.497717 | 3.564899 | 10.57143 | 501 | 1.1 | 1.18 | 0.9 | 1.247486 | 712.8492 | 569.6283 | 569.6283 | 569.6283 | 228.0596 | 228.0596 | 228.0596 | 228.0596 | 63.97364 | 67.43168 | 67.43168 | 12.05111 | 1.345942 | Portable dope tank and pump - Coag bath 50 deg 60% DMSO sample was collected as it exited from the spin finish squeeze roller (roller down) and placed into a preweighed weighing bottle and sealed, weighed and dried o/n at 100°C, placed into a desicator to cool down and reweighed.
190829 | TN19-032 | W1482 | regain expt-to | [8 empty] | P1041 |  |  | D1071 |  | In Bottle | 290 | 1321 | 18.00124 | Yes - O/N | Helium | 60 | 3 | N/A | 10+2 | Old | 60 | 60 | N/A | 7 | 10.93 | 0.08/0.12 (S7) | 0.08 |  |  |  | 200 | Old | 60 | 50 |  | 62.1 | 0.88 |  |  |  | - | - | - | - | - |  | 40 |  | 3 | 5 | [6 empty] | 92 | [5 empty] | 002/003 mix 3% fresh | Y |  | 51 |  | 80 | 130 | 12/9 | 30&80 | 9/9 | 13 | 1.75 |  | 2.19 | 2.19 | 2.19 | 5.47 | 5.47 | 5.47 | 5.47 | 19.5 | 18.5 |  |  | 6.3 | 2.501687 | 0.699528 | 30.17143 | n/a | 1.251429 | 2.497717 | 3.564899 | 10.57143 | 501 | 1.1 | 1.18 | 0.9 | 1.247486 | 712.8492 | 569.6283 | 569.6283 | 569.6283 | 228.0596 | 228.0596 | 228.0596 | 228.0596 | 63.97364 | 67.43168 | 67.43168 | 12.05111 | 1.345942 | Portable dope tank and pump - Coag bath 50 deg 60% DMSOsample was collected from the 3rd wrap on the 1st drying roller (roller at 80°C) - the spin finish squeeze roller was down and the sample was placed into a preweighed weighing bottle and sealed, weighed and dried o/n at 100°C, placed into a desicator to cool down and reweighed.
190829 | TN19-032 | W1483 | regain expt-to | [8 empty] | P1041 |  |  | D1071 |  | In Bottle | 290 | 1321 | 18.00124 | Yes - O/N | Helium | 60 | 3 | N/A | 10+2 | Old | 60 | 60 | N/A | 7 | 10.93 | 0.08/0.12 (S7) | 0.08 |  |  |  | 200 | Old | 60 | 50 |  | 62.1 | 0.88 |  |  |  | - | - | - | - | - |  | 40 |  | 3 | 5 | [6 empty] | 92 | [5 empty] | 002/003 mix 3% fresh | Y |  | 51 |  | 80 | 130 | 12/9 | 30&80 | 9/9 | 13 | 1.75 |  | 2.19 | 2.19 | 2.19 | 5.47 | 5.47 | 5.47 | 5.47 | 19.5 | 18.5 |  |  | 6.3 | 2.501687 | 0.699528 | 30.17143 | n/a | 1.251429 | 2.497717 | 3.564899 | 10.57143 | 501 | 1.1 | 1.18 | 0.9 | 1.247486 | 712.8492 | 569.6283 | 569.6283 | 569.6283 | 228.0596 | 228.0596 | 228.0596 | 228.0596 | 63.97364 | 67.43168 | 67.43168 | 12.05111 | 1.345942 | Portable dope tank and pump - Coag bath 50 deg 60% DMSO sample was collected from the 6th wrap on the 1st drying roller (roller at 80°C) - the spin finish squeeze roller was down and the sample was placed into a preweighed weighing bottle and sealed, weighed and dried o/n at 100°C, placed into a desicator to cool down and reweighed.
190829 | TN19-032 | W1484 | regain expt-to | [8 empty] | P1041 |  |  | D1071 |  | In Bottle | 290 | 1321 | 18.00124 | Yes - O/N | Helium | 60 | 3 | N/A | 10+2 | Old | 60 | 60 | N/A | 7 | 10.93 | 0.08/0.12 (S7) | 0.08 |  |  |  | 200 | Old | 60 | 50 |  | 62.1 | 0.88 |  |  |  | - | - | - | - | - |  | 40 |  | 3 | 5 | [6 empty] | 92 | [5 empty] | 002/003 mix 3% fresh | Y |  | 51 |  | 80 | 130 | 12/9 | 30&80 | 9/9 | 13 | 1.75 |  | 2.19 | 2.19 | 2.19 | 5.47 | 5.47 | 5.47 | 5.47 | 19.5 | 18.5 |  |  | 6.3 | 2.501687 | 0.699528 | 30.17143 | n/a | 1.251429 | 2.497717 | 3.564899 | 10.57143 | 501 | 1.1 | 1.18 | 0.9 | 1.247486 | 712.8492 | 569.6283 | 569.6283 | 569.6283 | 228.0596 | 228.0596 | 228.0596 | 228.0596 | 63.97364 | 67.43168 | 67.43168 | 12.05111 | 1.345942 | Portable dope tank and pump - Coag bath 50 deg 60% DMSO sample was collected from the 9th wrap on the 1st drying roller (roller at 80°C) - the spin finish squeeze roller was down and the sample was placed into a preweighed weighing bottle and sealed, weighed and dried o/n at 100°C, placed into a desicator to cool down and reweighed.
190829 | TN19-032 | W1485 | regain expt-to | [8 empty] | P1041 |  |  | D1071 |  | In Bottle | 290 | 1321 | 18.00124 | Yes - O/N | Helium | 60 | 3 | N/A | 10+2 | Old | 60 | 60 | N/A | 7 | 10.93 | 0.08/0.12 (S7) | 0.08 |  |  |  | 200 | Old | 60 | 50 |  | 62.1 | 0.88 |  |  |  | - | - | - | - | - |  | 40 |  | 3 | 5 | [6 empty] | 92 | [5 empty] | 002/003 mix 3% fresh | Y |  | 51 |  | 80 | 130 | 12/9 | 30&80 | 9/9 | 13 | 1.75 |  | 2.19 | 2.19 | 2.19 | 5.47 | 5.47 | 5.47 | 5.47 | 19.5 | 18.5 |  |  | 6.3 | 2.501687 | 0.699528 | 30.17143 | n/a | 1.251429 | 2.497717 | 3.564899 | 10.57143 | 501 | 1.1 | 1.18 | 0.9 | 1.247486 | 712.8492 | 569.6283 | 569.6283 | 569.6283 | 228.0596 | 228.0596 | 228.0596 | 228.0596 | 63.97364 | 67.43168 | 67.43168 | 12.05111 | 1.345942 | Portable dope tank and pump - Coag bath 50 deg 60% DMSO sample was collected from the 12th wrap on the 1st drying roller (roller at 80°C) - the spin finish squeeze roller was down and the sample was placed into a preweighed weighing bottle and sealed, weighed and dried o/n at 100°C, placed into a desicator to cool down and reweighed.
190829 | TN19-032 | W1486 | regain expt-to |  |  |  | Y |  |  |  |  | P1041 |  |  | D1071 |  | In Bottle | 290 | 1321 | 18.00124 | Yes - O/N | Helium | 60 | 3 | N/A | 10+2 | Old | 60 | 60 | N/A | 7 | 10.93 | 0.08/0.12 (S7) | 0.08 |  |  |  | 200 | Old | 60 | 50 |  | 62.1 | 0.88 |  |  |  | - | - | - | - | - |  | 40 |  | 3 | 5 | [6 empty] | 92 | [5 empty] | 002/003 mix 3% fresh | Y |  | 51 |  | 80 | 130 | 12/9 | 30&80 | 9/9 | 13 | 1.75 |  | 2.19 | 2.19 | 2.19 | 5.47 | 5.47 | 5.47 | 5.47 | 19.5 | 18.5 |  |  | 6.3 | 2.501687 | 0.699528 | 30.17143 | n/a | 1.251429 | 2.497717 | 3.564899 | 10.57143 | 501 | 1.1 | 1.18 | 0.9 | 1.247486 | 712.8492 | 569.6283 | 569.6283 | 569.6283 | 228.0596 | 228.0596 | 228.0596 | 228.0596 | 63.97364 | 67.43168 | 67.43168 | 12.05111 | 1.345942 | Portable dope tank and pump - Coag bath 50 deg 60% DMSO sample was collected as it exited from the spin finish squeeze roller (roller up) and placed into a preweighed weighing bottle and sealed, weighed and dried o/n at 100°C, placed into a desicator to cool down and reweighed.
190829 | TN19-032 | W1487 | regain expt-to | [8 empty] | P1041 |  |  | D1071 |  | In Bottle | 290 | 1321 | 18.00124 | Yes - O/N | Helium | 60 | 3 | N/A | 10+2 | Old | 60 | 60 | N/A | 7 | 10.93 | 0.08/0.12 (S7) | 0.08 |  |  |  | 200 | Old | 60 | 50 |  | 62.1 | 0.88 |  |  |  | - | - | - | - | - |  | 40 |  | 3 | 5 | [6 empty] | 92 | [5 empty] | 002/003 mix 3% fresh | Y |  | 51 |  | 80 | 130 | 12/9 | 30&80 | 9/9 | 13 | 1.75 |  | 2.19 | 2.19 | 2.19 | 5.47 | 5.47 | 5.47 | 5.47 | 19.5 | 18.5 |  |  | 6.3 | 2.501687 | 0.699528 | 30.17143 | n/a | 1.251429 | 2.497717 | 3.564899 | 10.57143 | 501 | 1.1 | 1.18 | 0.9 | 1.247486 | 712.8492 | 569.6283 | 569.6283 | 569.6283 | 228.0596 | 228.0596 | 228.0596 | 228.0596 | 63.97364 | 67.43168 | 67.43168 | 12.05111 | 1.345942 | Portable dope tank and pump - Coag bath 50 deg 60% DMSO sample was collected from the 3rd wrap on the 1st drying roller (roller at 80°C) - the spin finish squeeze roller was up and the sample was placed into a preweighed weighing bottle and sealed, weighed and dried o/n at 100°C, placed into a desicator to cool down and reweighed.
190829 | TN19-032 | W1488 | regain expt-to | [8 empty] | P1041 |  |  | D1071 |  | In Bottle | 290 | 1321 | 18.00124 | Yes - O/N | Helium | 60 | 3 | N/A | 10+2 | Old | 60 | 60 | N/A | 7 | 10.93 | 0.08/0.12 (S7) | 0.08 |  |  |  | 200 | Old | 60 | 50 |  | 62.1 | 0.88 |  |  |  | - | - | - | - | - |  | 40 |  | 3 | 5 | [6 empty] | 92 | [5 empty] | 002/003 mix 3% fresh | Y |  | 51 |  | 80 | 130 | 12/9 | 30&80 | 9/9 | 13 | 1.75 |  | 2.19 | 2.19 | 2.19 | 5.47 | 5.47 | 5.47 | 5.47 | 19.5 | 18.5 |  |  | 6.3 | 2.501687 | 0.699528 | 30.17143 | n/a | 1.251429 | 2.497717 | 3.564899 | 10.57143 | 501 | 1.1 | 1.18 | 0.9 | 1.247486 | 712.8492 | 569.6283 | 569.6283 | 569.6283 | 228.0596 | 228.0596 | 228.0596 | 228.0596 | 63.97364 | 67.43168 | 67.43168 | 12.05111 | 1.345942 | Portable dope tank and pump - Coag bath 50 deg 60% DMSO sample was collected from the 6th wrap on the 1st drying roller (roller at 80°C) - the spin finish squeeze roller was up and the sample was placed into a preweighed weighing bottle and sealed, weighed and dried o/n at 100°C, placed into a desicator to cool down and reweighed.
190829 | TN19-032 | W1489 | regain expt-to | [8 empty] | P1041 |  |  | D1071 |  | In Bottle | 290 | 1321 | 18.00124 | Yes - O/N | Helium | 60 | 3 | N/A | 10+2 | Old | 60 | 60 | N/A | 7 | 10.93 | 0.08/0.12 (S7) | 0.08 |  |  |  | 200 | Old | 60 | 50 |  | 62.1 | 0.88 |  |  |  | - | - | - | - | - |  | 40 |  | 3 | 5 | [6 empty] | 92 | [5 empty] | 002/003 mix 3% fresh | Y |  | 51 |  | 80 | 130 | 12/9 | 30&80 | 9/9 | 13 | 1.75 |  | 2.19 | 2.19 | 2.19 | 5.47 | 5.47 | 5.47 | 5.47 | 19.5 | 18.5 |  |  | 6.3 | 2.501687 | 0.699528 | 30.17143 | n/a | 1.251429 | 2.497717 | 3.564899 | 10.57143 | 501 | 1.1 | 1.18 | 0.9 | 1.247486 | 712.8492 | 569.6283 | 569.6283 | 569.6283 | 228.0596 | 228.0596 | 228.0596 | 228.0596 | 63.97364 | 67.43168 | 67.43168 | 12.05111 | 1.345942 | Portable dope tank and pump - Coag bath 50 deg 60% DMSO sample was collected from the 9th wrap on the 1st drying roller (roller at 80°C) - the spin finish squeeze roller was up and the sample was placed into a preweighed weighing bottle and sealed, weighed and dried o/n at 100°C, placed into a desicator to cool down and reweighed.
190829 | TN19-032 | W1490 | regain expt-to | [8 empty] | P1041 |  |  | D1071 |  | In Bottle | 290 | 1321 | 18.00124 | Yes - O/N | Helium | 60 | 3 | N/A | 10+2 | Old | 60 | 60 | N/A | 7 | 10.93 | 0.08/0.12 (S7) | 0.08 |  |  |  | 200 | Old | 60 | 50 |  | 62.1 | 0.88 |  |  |  | - | - | - | - | - |  | 40 |  | 3 | 5 | [6 empty] | 92 | [5 empty] | 002/003 mix 3% fresh | Y |  | 51 |  | 80 | 130 | 12/9 | 30&80 | 9/9 | 13 | 1.75 |  | 2.19 | 2.19 | 2.19 | 5.47 | 5.47 | 5.47 | 5.47 | 19.5 | 18.5 |  |  | 6.3 | 2.501687 | 0.699528 | 30.17143 | n/a | 1.251429 | 2.497717 | 3.564899 | 10.57143 | 501 | 1.1 | 1.18 | 0.9 | 1.247486 | 712.8492 | 569.6283 | 569.6283 | 569.6283 | 228.0596 | 228.0596 | 228.0596 | 228.0596 | 63.97364 | 67.43168 | 67.43168 | 12.05111 | 1.345942 | Portable dope tank and pump - Coag bath 50 deg 60% DMSO sample was collected from the 12th wrap on the 1st drying roller (roller at 80°C) - the spin finish squeeze roller was up and the sample was placed into a preweighed weighing bottle and sealed, weighed and dried o/n at 100°C, placed into a desicator to cool down and reweighed.
190829 | TN19-032 | W1491 | regain expt-to | [7 empty] | Y | P1041 |  |  | D1071 |  | In Bottle | 290 | 1321 | 18.00124 | Yes - O/N | Helium | 60 | 3 | N/A | 10+2 | Old | 60 | 60 | N/A | 7 | 10.93 | 0.08/0.12 (S7) | 0.08 |  |  |  | 200 | Old | 60 | 50 |  | 62.1 | 0.88 |  |  |  | - | - | - | - | - |  | 40 |  | 3 | 5 | [6 empty] | 92 | [5 empty] | 002/003 mix 3% fresh | Y |  | 51 |  | 80 | 130 | 12/9 | 30&80 | 9/9 | 13 | 1.75 |  | 2.19 | 2.19 | 2.19 | 5.47 | 5.47 | 5.47 | 5.47 | 19.5 | 18.5 |  |  | 6.3 | 2.501687 | 0.699528 | 30.17143 | n/a | 1.251429 | 2.497717 | 3.564899 | 10.57143 | 501 | 1.1 | 1.18 | 0.9 | 1.247486 | 712.8492 | 569.6283 | 569.6283 | 569.6283 | 228.0596 | 228.0596 | 228.0596 | 228.0596 | 63.97364 | 67.43168 | 67.43168 | 12.05111 | 1.345942 | Portable dope tank and pump - Coag bath 50 deg 60% DMSO SP8 sample collected for 30 minutes. Spin finish roller was down and no flaring was evident. Ran really well.
190829 | TN19-032 | W1492 | regain expt-to |  | Y | [6 empty] | P1041 |  |  | D1071 |  | In Bottle | 290 | 1321 | 18.00124 | Yes - O/N | Helium | 60 | 3 | N/A | 10+2 | Old | 60 | 60 | N/A | 7 | 10.93 | 0.08/0.12 (S7) | 0.08 |  |  |  | 200 | Old | 60 | 50 |  | 62.1 | 0.88 |  |  |  | - | - | - | - | - |  | 40 |  | 3 | 5 | [6 empty] | 92 | [5 empty] | 002/003 mix 3% fresh | Y |  | 51 |  | 80 | 130 | 12/9 | 30&80 | 9/9 | 13 | 1.75 |  | 2.19 | 2.19 | 2.19 | 5.47 | 5.47 | 5.47 | 5.47 | 19.5 | 18.5 |  |  | 6.3 | 2.501687 | 0.699528 | 30.17143 | n/a | 1.251429 | 2.497717 | 3.564899 | 10.57143 | 501 | 1.1 | 1.18 | 0.9 | 1.247486 | 712.8492 | 569.6283 | 569.6283 | 569.6283 | 228.0596 | 228.0596 | 228.0596 | 228.0596 | 63.97364 | 67.43168 | 67.43168 | 12.05111 | 1.345942 | Portable dope tank and pump - Coag bath 50 deg 60% DMSO SP2 sample collected for 6 minutes. Spin finish roller was down and no flaring was evident. Ran really well.
190829 | TN19-032 | W1493 | regain expt-to |  |  | Y | [5 empty] | P1041 |  |  | D1071 |  | In Bottle | 290 | 1321 | 18.00124 | Yes - O/N | Helium | 60 | 3 | N/A | 10+2 | Old | 60 | 60 | N/A | 7 | 10.93 | 0.08/0.12 (S7) | 0.08 |  |  |  | 200 | Old | 60 | 60 |  | 61.9 | 0.88 |  |  |  | - | - | - | - | - |  | 40 |  | 3 | 5 | [6 empty] | 92 | [5 empty] | 002/003 mix 3% fresh | Y |  | 51 |  | 80 | 130 | 12/9 | 30&80 | 9/9 | 13 | 1.75 |  | 2.19 | 2.19 | 2.19 | 5.47 | 5.47 | 5.47 | 5.47 | 19.5 | 18.5 |  |  | 6.3 | 2.501687 | 0.699528 | 30.17143 | n/a | 1.251429 | 2.497717 | 3.564899 | 10.57143 | 501 | 1.1 | 1.18 | 0.9 | 1.247486 | 712.8492 | 569.6283 | 569.6283 | 569.6283 | 228.0596 | 228.0596 | 228.0596 | 228.0596 | 63.97364 | 67.43168 | 67.43168 | 12.05111 | 1.345942 | Portable dope tank and pump - Coag bath 60 deg 60% DMSOsample was collected as it exited from the hot water squeeze roller (roller down) and placed into a preweighed weighing bottle and sealed, weighed and dried o/n at 100°C, placed into a desicator to cool down and reweighed.
190829 | TN19-032 | W1494 | regain expt-to |  |  |  | Y |  |  |  |  | P1041 |  |  | D1071 |  | In Bottle | 290 | 1321 | 18.00124 | Yes - O/N | Helium | 60 | 3 | N/A | 10+2 | Old | 60 | 60 | N/A | 7 | 10.93 | 0.08/0.12 (S7) | 0.08 |  |  |  | 200 | Old | 60 | 60 |  | 61.9 | 0.88 |  |  |  | - | - | - | - | - |  | 40 |  | 3 | 5 | [6 empty] | 92 | [5 empty] | 002/003 mix 3% fresh | Y |  | 51 |  | 80 | 130 | 12/9 | 30&80 | 9/9 | 13 | 1.75 |  | 2.19 | 2.19 | 2.19 | 5.47 | 5.47 | 5.47 | 5.47 | 19.5 | 18.5 |  |  | 6.3 | 2.501687 | 0.699528 | 30.17143 | n/a | 1.251429 | 2.497717 | 3.564899 | 10.57143 | 501 | 1.1 | 1.18 | 0.9 | 1.247486 | 712.8492 | 569.6283 | 569.6283 | 569.6283 | 228.0596 | 228.0596 | 228.0596 | 228.0596 | 63.97364 | 67.43168 | 67.43168 | 12.05111 | 1.345942 | Portable dope tank and pump - Coag bath 60 deg 60% DMSO sample was collected as it exited from the spin finish squeeze roller (roller up) and placed into a preweighed weighing bottle and sealed, weighed and dried o/n at 100°C, placed into a desicator to cool down and reweighed.
190829 | TN19-032 | W1495 | regain expt-to |  |  |  | Y |  |  |  |  | P1041 |  |  | D1071 |  | In Bottle | 290 | 1321 | 18.00124 | Yes - O/N | Helium | 60 | 3 | N/A | 10+2 | Old | 60 | 60 | N/A | 7 | 10.93 | 0.08/0.12 (S7) | 0.08 |  |  |  | 200 | Old | 60 | 60 |  | 61.9 | 0.88 |  |  |  | - | - | - | - | - |  | 40 |  | 3 | 5 | [6 empty] | 92 | [5 empty] | 002/003 mix 3% fresh | Y |  | 51 |  | 80 | 130 | 12/9 | 30&80 | 9/9 | 13 | 1.75 |  | 2.19 | 2.19 | 2.19 | 5.47 | 5.47 | 5.47 | 5.47 | 19.5 | 18.5 |  |  | 6.3 | 2.501687 | 0.699528 | 30.17143 | n/a | 1.251429 | 2.497717 | 3.564899 | 10.57143 | 501 | 1.1 | 1.18 | 0.9 | 1.247486 | 712.8492 | 569.6283 | 569.6283 | 569.6283 | 228.0596 | 228.0596 | 228.0596 | 228.0596 | 63.97364 | 67.43168 | 67.43168 | 12.05111 | 1.345942 | Portable dope tank and pump - Coag bath 60 deg 60% DMSO sample was collected from the 3rd wrap on the 1st drying roller (roller at 80°C) - the spin finish squeeze roller was up and the sample was placed into a preweighed weighing bottle and sealed, weighed and dried o/n at 100°C, placed into a desicator to cool down and reweighed.
190829 | TN19-032 | W1496 | regain expt-to | [8 empty] | P1041 |  |  | D1071 |  | In Bottle | 290 | 1321 | 18.00124 | Yes - O/N | Helium | 60 | 3 | N/A | 10+2 | Old | 60 | 60 | N/A | 7 | 10.93 | 0.08/0.12 (S7) | 0.08 |  |  |  | 200 | Old | 60 | 60 |  | 61.9 | 0.88 |  |  |  | - | - | - | - | - |  | 40 |  | 3 | 5 | [6 empty] | 92 | [5 empty] | 002/003 mix 3% fresh | Y |  | 51 |  | 80 | 130 | 12/9 | 30&80 | 9/9 | 13 | 1.75 |  | 2.19 | 2.19 | 2.19 | 5.47 | 5.47 | 5.47 | 5.47 | 19.5 | 18.5 |  |  | 6.3 | 2.501687 | 0.699528 | 30.17143 | n/a | 1.251429 | 2.497717 | 3.564899 | 10.57143 | 501 | 1.1 | 1.18 | 0.9 | 1.247486 | 712.8492 | 569.6283 | 569.6283 | 569.6283 | 228.0596 | 228.0596 | 228.0596 | 228.0596 | 63.97364 | 67.43168 | 67.43168 | 12.05111 | 1.345942 | Portable dope tank and pump - Coag bath 60 deg 60% DMSO sample was collected from the 6th wrap on the 1st drying roller (roller at 80°C) - the spin finish squeeze roller was up and the sample was placed into a preweighed weighing bottle and sealed, weighed and dried o/n at 100°C, placed into a desicator to cool down and reweighed.
190829 | TN19-032 | W1497 | regain expt-to | [8 empty] | P1041 |  |  | D1071 |  | In Bottle | 290 | 1321 | 18.00124 | Yes - O/N | Helium | 60 | 3 | N/A | 10+2 | Old | 60 | 60 | N/A | 7 | 10.93 | 0.08/0.12 (S7) | 0.08 |  |  |  | 200 | Old | 60 | 60 |  | 61.9 | 0.88 |  |  |  | - | - | - | - | - |  | 40 |  | 3 | 5 | [6 empty] | 92 | [5 empty] | 002/003 mix 3% fresh | Y |  | 51 |  | 80 | 130 | 12/9 | 30&80 | 9/9 | 13 | 1.75 |  | 2.19 | 2.19 | 2.19 | 5.47 | 5.47 | 5.47 | 5.47 | 19.5 | 18.5 |  |  | 6.3 | 2.501687 | 0.699528 | 30.17143 | n/a | 1.251429 | 2.497717 | 3.564899 | 10.57143 | 501 | 1.1 | 1.18 | 0.9 | 1.247486 | 712.8492 | 569.6283 | 569.6283 | 569.6283 | 228.0596 | 228.0596 | 228.0596 | 228.0596 | 63.97364 | 67.43168 | 67.43168 | 12.05111 | 1.345942 | Portable dope tank and pump - Coag bath 60 deg 60% DMSO sample was collected from the 9th wrap on the 1st drying roller (roller at 80°C) - the spin finish squeeze roller was up and the sample was placed into a preweighed weighing bottle and sealed, weighed and dried o/n at 100°C, placed into a desicator to cool down and reweighed.
190829 | TN19-032 | W1498 | regain expt-to | [8 empty] | P1041 |  |  | D1071 |  | In Bottle | 290 | 1321 | 18.00124 | Yes - O/N | Helium | 60 | 3 | N/A | 10+2 | Old | 60 | 60 | N/A | 7 | 10.93 | 0.08/0.12 (S7) | 0.08 |  |  |  | 200 | Old | 60 | 60 |  | 61.9 | 0.88 |  |  |  | - | - | - | - | - |  | 40 |  | 3 | 5 | [6 empty] | 92 | [5 empty] | 002/003 mix 3% fresh | Y |  | 51 |  | 80 | 130 | 12/9 | 30&80 | 9/9 | 13 | 1.75 |  | 2.19 | 2.19 | 2.19 | 5.47 | 5.47 | 5.47 | 5.47 | 19.5 | 18.5 |  |  | 6.3 | 2.501687 | 0.699528 | 30.17143 | n/a | 1.251429 | 2.497717 | 3.564899 | 10.57143 | 501 | 1.1 | 1.18 | 0.9 | 1.247486 | 712.8492 | 569.6283 | 569.6283 | 569.6283 | 228.0596 | 228.0596 | 228.0596 | 228.0596 | 63.97364 | 67.43168 | 67.43168 | 12.05111 | 1.345942 | Portable dope tank and pump - Coag bath 60 deg 60% DMSO sample was collected from the 12th wrap on the 1st drying roller (roller at 80°C) - the spin finish squeeze roller was up and the sample was placed into a preweighed weighing bottle and sealed, weighed and dried o/n at 100°C, placed into a desicator to cool down and reweighed.
190829 | TN19-032 | W1499 | regain expt-to |  |  | Y | [5 empty] | P1041 |  |  | D1071 |  | In Bottle | 290 | 1321 | 18.00124 | Yes - O/N | Helium | 60 | 3 | N/A | 10+2 | Old | 60 | 60 | N/A | 7 | 10.93 | 0.08/0.12 (S7) | 0.08 |  |  |  | 200 | Old | 60 | 60 |  | 61.9 | 0.88 |  |  |  | - | - | - | - | - |  | 40 |  | 3 | 5 | [6 empty] | 92 | [5 empty] | 002/003 mix 3% fresh | Y |  | 51 |  | 80 | 130 | 12/9 | 30&80 | 9/9 | 13 | 1.75 |  | 2.19 | 2.19 | 2.19 | 5.47 | 5.47 | 5.47 | 5.47 | 19.5 | 18.5 |  |  | 6.3 | 2.501687 | 0.699528 | 30.17143 | n/a | 1.251429 | 2.497717 | 3.564899 | 10.57143 | 501 | 1.1 | 1.18 | 0.9 | 1.247486 | 712.8492 | 569.6283 | 569.6283 | 569.6283 | 228.0596 | 228.0596 | 228.0596 | 228.0596 | 63.97364 | 67.43168 | 67.43168 | 12.05111 | 1.345942 | Portable dope tank and pump - Coag bath 60 deg 60% DMSO - Sample was collected as it exited from the hot water squeeze roller (roller down) and placed into a preweighed weighing bottle and sealed, weighed and dried o/n at 100°C, placed into a desicator to cool down and reweighed.
190829 | TN19-032 | W1500 | regain expt-to |  |  |  | Y |  |  |  |  | P1041 |  |  | D1071 |  | In Bottle | 290 | 1321 | 18.00124 | Yes - O/N | Helium | 60 | 3 | N/A | 10+2 | Old | 60 | 60 | N/A | 7 | 10.93 | 0.08/0.12 (S7) | 0.08 |  |  |  | 200 | Old | 60 | 60 |  | 61.9 | 0.88 |  |  |  | - | - | - | - | - |  | 40 |  | 3 | 5 | [6 empty] | 92 | [5 empty] | 002/003 mix 3% fresh | Y |  | 51 |  | 80 | 130 | 12/9 | 30&80 | 9/9 | 13 | 1.75 |  | 2.19 | 2.19 | 2.19 | 5.47 | 5.47 | 5.47 | 5.47 | 19.5 | 18.5 |  |  | 6.3 | 2.501687 | 0.699528 | 30.17143 | n/a | 1.251429 | 2.497717 | 3.564899 | 10.57143 | 501 | 1.1 | 1.18 | 0.9 | 1.247486 | 712.8492 | 569.6283 | 569.6283 | 569.6283 | 228.0596 | 228.0596 | 228.0596 | 228.0596 | 63.97364 | 67.43168 | 67.43168 | 12.05111 | 1.345942 | Portable dope tank and pump - Coag bath 60 deg 60% DMSO sample was collected as it exited from the spin finish squeeze roller (roller down) and placed into a preweighed weighing bottle and sealed, weighed and dried o/n at 100°C, placed into a desicator to cool down and reweighed.
190829 | TN19-032 | W1501 | regain expt-to | [8 empty] | P1041 |  |  | D1071 |  | In Bottle | 290 | 1321 | 18.00124 | Yes - O/N | Helium | 60 | 3 | N/A | 10+2 | Old | 60 | 60 | N/A | 7 | 10.93 | 0.08/0.12 (S7) | 0.08 |  |  |  | 200 | Old | 60 | 60 |  | 61.9 | 0.88 |  |  |  | - | - | - | - | - |  | 40 |  | 3 | 5 | [6 empty] | 92 | [5 empty] | 002/003 mix 3% fresh | Y |  | 51 |  | 80 | 130 | 12/9 | 30&80 | 9/9 | 13 | 1.75 |  | 2.19 | 2.19 | 2.19 | 5.47 | 5.47 | 5.47 | 5.47 | 19.5 | 18.5 |  |  | 6.3 | 2.501687 | 0.699528 | 30.17143 | n/a | 1.251429 | 2.497717 | 3.564899 | 10.57143 | 501 | 1.1 | 1.18 | 0.9 | 1.247486 | 712.8492 | 569.6283 | 569.6283 | 569.6283 | 228.0596 | 228.0596 | 228.0596 | 228.0596 | 63.97364 | 67.43168 | 67.43168 | 12.05111 | 1.345942 | Portable dope tank and pump - Coag bath 60 deg 60% DMSO sample was collected from the 3rd wrap on the 1st drying roller (roller at 80°C) - the spin finish squeeze roller was down and the sample was placed into a preweighed weighing bottle and sealed, weighed and dried o/n at 100°C, placed into a desicator to cool down and reweighed.
190829 | TN19-032 | W1502 | regain expt-to | [8 empty] | P1041 |  |  | D1071 |  | In Bottle | 290 | 1321 | 18.00124 | Yes - O/N | Helium | 60 | 3 | N/A | 10+2 | Old | 60 | 60 | N/A | 7 | 10.93 | 0.08/0.12 (S7) | 0.08 |  |  |  | 200 | Old | 60 | 60 |  | 61.9 | 0.88 |  |  |  | - | - | - | - | - |  | 40 |  | 3 | 5 | [6 empty] | 92 | [5 empty] | 002/003 mix 3% fresh | Y |  | 51 |  | 80 | 130 | 12/9 | 30&80 | 9/9 | 13 | 1.75 |  | 2.19 | 2.19 | 2.19 | 5.47 | 5.47 | 5.47 | 5.47 | 19.5 | 18.5 |  |  | 6.3 | 2.501687 | 0.699528 | 30.17143 | n/a | 1.251429 | 2.497717 | 3.564899 | 10.57143 | 501 | 1.1 | 1.18 | 0.9 | 1.247486 | 712.8492 | 569.6283 | 569.6283 | 569.6283 | 228.0596 | 228.0596 | 228.0596 | 228.0596 | 63.97364 | 67.43168 | 67.43168 | 12.05111 | 1.345942 | Portable dope tank and pump - Coag bath 60 deg 60% DMSO sample was collected from the 6th wrap on the 1st drying roller (roller at 80°C) - the spin finish squeeze roller was down and the sample was placed into a preweighed weighing bottle and sealed, weighed and dried o/n at 100°C, placed into a desicator to cool down and reweighed.
190829 | TN19-032 | W1503 | regain expt-to | [8 empty] | P1041 |  |  | D1071 |  | In Bottle | 290 | 1321 | 18.00124 | Yes - O/N | Helium | 60 | 3 | N/A | 10+2 | Old | 60 | 60 | N/A | 7 | 10.93 | 0.08/0.12 (S7) | 0.08 |  |  |  | 200 | Old | 60 | 60 |  | 61.9 | 0.88 |  |  |  | - | - | - | - | - |  | 40 |  | 3 | 5 | [6 empty] | 92 | [5 empty] | 002/003 mix 3% fresh | Y |  | 51 |  | 80 | 130 | 12/9 | 30&80 | 9/9 | 13 | 1.75 |  | 2.19 | 2.19 | 2.19 | 5.47 | 5.47 | 5.47 | 5.47 | 19.5 | 18.5 |  |  | 6.3 | 2.501687 | 0.699528 | 30.17143 | n/a | 1.251429 | 2.497717 | 3.564899 | 10.57143 | 501 | 1.1 | 1.18 | 0.9 | 1.247486 | 712.8492 | 569.6283 | 569.6283 | 569.6283 | 228.0596 | 228.0596 | 228.0596 | 228.0596 | 63.97364 | 67.43168 | 67.43168 | 12.05111 | 1.345942 | Portable dope tank and pump - Coag bath 60 deg 60% DMSO sample was collected from the 9th wrap on the 1st drying roller (roller at 80°C) - the spin finish squeeze roller was down and the sample was placed into a preweighed weighing bottle and sealed, weighed and dried o/n at 100°C, placed into a desicator to cool down and reweighed.
190829 | TN19-032 | W1504 | regain expt-to | [8 empty] | P1041 |  |  | D1071 |  | In Bottle | 290 | 1321 | 18.00124 | Yes - O/N | Helium | 60 | 3 | N/A | 10+2 | Old | 60 | 60 | N/A | 7 | 10.93 | 0.08/0.12 (S7) | 0.08 |  |  |  | 200 | Old | 60 | 60 |  | 61.9 | 0.88 |  |  |  | - | - | - | - | - |  | 40 |  | 3 | 5 | [6 empty] | 92 | [5 empty] | 002/003 mix 3% fresh | Y |  | 51 |  | 80 | 130 | 12/9 | 30&80 | 9/9 | 13 | 1.75 |  | 2.19 | 2.19 | 2.19 | 5.47 | 5.47 | 5.47 | 5.47 | 19.5 | 18.5 |  |  | 6.3 | 2.501687 | 0.699528 | 30.17143 | n/a | 1.251429 | 2.497717 | 3.564899 | 10.57143 | 501 | 1.1 | 1.18 | 0.9 | 1.247486 | 712.8492 | 569.6283 | 569.6283 | 569.6283 | 228.0596 | 228.0596 | 228.0596 | 228.0596 | 63.97364 | 67.43168 | 67.43168 | 12.05111 | 1.345942 | Portable dope tank and pump - Coag bath 60 deg 60% DMSO sample was collected from the 12th wrap on the 1st drying roller (roller at 80°C) - the spin finish squeeze roller was down and the sample was placed into a preweighed weighing bottle and sealed, weighed and dried o/n at 100°C, placed into a desicator to cool down and reweighed.
190829 | TN19-032 | W1505 | regain expt-to |  | Y | [6 empty] | P1041 |  |  | D1071 |  | In Bottle | 290 | 1321 | 18.00124 | Yes - O/N | Helium | 60 | 3 | N/A | 10+2 | Old | 60 | 60 | N/A | 7 | 10.93 | 0.08/0.12 (S7) | 0.08 |  |  |  | 200 | Old | 60 | 60 |  | 61.9 | 0.88 |  |  |  | - | - | - | - | - |  | 40 |  | 3 | 5 | [6 empty] | 92 | [5 empty] | 002/003 mix 3% fresh | Y |  | 51 |  | 80 | 130 | 12/9 | 30&80 | 9/9 | 13 | 1.75 |  | 2.19 | 2.19 | 2.19 | 5.47 | 5.47 | 5.47 | 5.47 | 19.5 | 18.5 |  |  | 6.3 | 2.501687 | 0.699528 | 30.17143 | n/a | 1.251429 | 2.497717 | 3.564899 | 10.57143 | 501 | 1.1 | 1.18 | 0.9 | 1.247486 | 712.8492 | 569.6283 | 569.6283 | 569.6283 | 228.0596 | 228.0596 | 228.0596 | 228.0596 | 63.97364 | 67.43168 | 67.43168 | 12.05111 | 1.345942 | Portable dope tank and pump - Coag bath 60 deg 60% DMSO SP2 sample collected for 6 minutes.
190917 | TN19-033 | W1506 | Same as 1283 | [7 empty] | Y | P1033 |  |  | D1072 |  | In Bottle | 1200 | 4800 | 20 | Yes - O/N | Helium | 60 | 3 | N/A | 10+2 | new | 60 | 60 | N/A | 7 | 10.93 | 0.08/0.12 (S8) | 0.08 |  |  |  | 200 | Fresh | 65 | 60 |  | 63.5 | 0.88 |  |  |  | - | - | - | - | - |  | 40 |  | 3 | 5 | [6 empty] | 92 | [5 empty] | 002/003 mix 3% fresh in main spin finish bath and 6:1 (water:002) in the lick roller. Both baths had LG's circulation pumps going. | Y | 6:1 Water : Delion 002 | 51 |  | 90 | 130 | 12/11 | 35&80 | 8/9 | 13 | 1.75 | 7 | 2.19 | 2.84 | 2.84 | 7.1 | 7.1 | 7.1 | 7.1 | 24.9 | 24.9 |  |  | 6.3 | 2.501687 | 0.699528 | 30.17143 | n/a | 1.622857 | 2.5 | 3.507042 | 14.22857 | 501 | 1.1 | 1.18 | 0.9 | 1.386 | 792 | 632.8767 | 488.0282 | 488.0282 | 195.2113 | 195.2113 | 195.2113 | 195.2113 | 55.66265 | 55.66265 | 55.66265 | 10.94907 | 1.111031 | Portable dope tank and pump - The dope was prepared on Wednesday 11/9/19 so was a nearly a week old. Coag bath 60 deg 65% DMSO, 002/003 3% spin finish used in main spin finish bath and 6:1 (water:002) used in the lick roller to minimise potential glueing during carbonisation as the 003 component has been identified as contributing to the glueing in carbonisation. The lick roller was set at 51 rpm. SP8 Warm up sample collected for 20 minutes. Flaring evident on 2nd set of drying rollers (1st roller after the steam relax). To combat this, the temperature of the first drying roller was reduced from 45°C to 35°C. Also the number of wraps was reduced from 9 to 8, because with 9 wraps there was flaring. Once these changes were introduced there was no longer any flaring or neps. Ran really well, no neps or flaring.
190917 | TN19-033 | W1507 | Same as 1283 | [7 empty] | Y | P1033 |  |  | D1072 |  | In Bottle | 1200 | 4800 | 20 | Yes - O/N | Helium | 60 | 3 | N/A | 10+2 | new | 60 | 60 | N/A | 7 | 10.93 | 0.08/0.12 (S8) | 0.08 |  |  |  | 200 | Fresh | 65 | 60 |  | 63.5 | 0.88 |  |  |  | - | - | - | - | - |  | 40 |  | 3 | 5 | [6 empty] | 92 | [5 empty] | 002/003 mix 3% fresh in main spin finish bath and 6:1 (water:002) in the lick roller. Both baths had LG's circulation pumps going. | Y | 6:1 Water : Delion 002 | 51 |  | 90 | 130 | 12/11 | 35&80 | 8/9 | 13 | 1.75 | 7 | 2.19 | 2.84 | 2.84 | 7.1 | 7.1 | 7.1 | 7.1 | 24.9 | 24.9 |  |  | 6.3 | 2.501687 | 0.699528 | 30.17143 | n/a | 1.622857 | 2.5 | 3.507042 | 14.22857 | 501 | 1.1 | 1.18 | 0.9 | 1.386 | 792 | 632.8767 | 488.0282 | 488.0282 | 195.2113 | 195.2113 | 195.2113 | 195.2113 | 55.66265 | 55.66265 | 55.66265 | 10.94907 | 1.111031 | Portable dope tank and pump - The dope was prepared on Wednesday 11/9/19 so was a nearly a week old. Coag bath 60 deg 65% DMSO, 002/003 3% spin finish used in main spin finish bath and 6:1 (water:002) used in the lick roller to minimise potential glueing during carbonisation as the 003 component has been identified as contributing to the glueing in carbonisation. The lick roller was set at 51 rpm. SP8 sample collected for 40 minutes. Ran really well.
190917 | TN19-033 | W1508 | Same as 1283 | [7 empty] | Y | P1033 |  |  | D1072 |  | In Bottle | 1200 | 4800 | 20 | Yes - O/N | Helium | 60 | 3 | N/A | 10+2 | new | 60 | 60 | N/A | 7 | 10.93 | 0.08/0.12 (S8) | 0.08 |  |  |  | 200 | Fresh | 65 | 60 |  | 63.5 | 0.88 |  |  |  | - | - | - | - | - |  | 40 |  | 3 | 5 | [6 empty] | 92 | [5 empty] | 002/003 mix 3% fresh in main spin finish bath and 6:1 (water:002) in the lick roller. Both baths had LG's circulation pumps going. | Y | 6:1 Water : Delion 002 | 51 |  | 90 | 130 | 12/11 | 35&80 | 8/9 | 13 | 1.75 | 7 | 2.19 | 2.84 | 2.84 | 7.1 | 7.1 | 7.1 | 7.1 | 24.9 | 24.9 |  |  | 6.3 | 2.501687 | 0.699528 | 30.17143 | n/a | 1.622857 | 2.5 | 3.507042 | 14.22857 | 501 | 1.1 | 1.18 | 0.9 | 1.386 | 792 | 632.8767 | 488.0282 | 488.0282 | 195.2113 | 195.2113 | 195.2113 | 195.2113 | 55.66265 | 55.66265 | 55.66265 | 10.94907 | 1.111031 | Portable dope tank and pump - The dope was prepared on Wednesday 11/9/19 so was a nearly a week old. Coag bath 60 deg 65% DMSO, 002/003 3% spin finish used in main spin finish bath and 6:1 (water:002) used in the lick roller to minimise potential glueing during carbonisation as the 003 component has been identified as contributing to the glueing in carbonisation. The lick roller was set at 51 rpm. SP8 sample collected for 40 minutes. Ran really well.
190917 | TN19-033 | W1509 | Same as 1283 | [7 empty] | Y | P1033 |  |  | D1072 |  | In Bottle | 1200 | 4800 | 20 | Yes - O/N | Helium | 60 | 3 | N/A | 10+2 | new | 60 | 60 | N/A | 7 | 10.93 | 0.08/0.12 (S8) | 0.08 |  |  |  | 200 | Fresh | 65 | 60 |  | 63.5 | 0.88 |  |  |  | - | - | - | - | - |  | 40 |  | 3 | 5 | [6 empty] | 92 | [5 empty] | 002/003 mix 3% fresh in main spin finish bath and 6:1 (water:002) in the lick roller. Both baths had LG's circulation pumps going. | Y | 6:1 Water : Delion 002 | 51 |  | 90 | 130 | 12/11 | 35&80 | 8/9 | 13 | 1.75 | 7 | 2.19 | 2.84 | 2.84 | 7.1 | 7.1 | 7.1 | 7.1 | 24.9 | 24.9 |  |  | 6.3 | 2.501687 | 0.699528 | 30.17143 | n/a | 1.622857 | 2.5 | 3.507042 | 14.22857 | 501 | 1.1 | 1.18 | 0.9 | 1.386 | 792 | 632.8767 | 488.0282 | 488.0282 | 195.2113 | 195.2113 | 195.2113 | 195.2113 | 55.66265 | 55.66265 | 55.66265 | 10.94907 | 1.111031 | Portable dope tank and pump - The dope was prepared on Wednesday 11/9/19 so was a nearly a week old. Coag bath 60 deg 65% DMSO, 002/003 3% spin finish used in main spin finish bath and 6:1 (water:002) used in the lick roller to minimise potential glueing during carbonisation as the 003 component has been identified as contributing to the glueing in carbonisation. The lick roller was set at 51 rpm. SP8 sample collected for 40 minutes. Ran really well.
190917 | TN19-033 | W1510 | Same as 1283 | [7 empty] | Y | P1033 |  |  | D1072 |  | In Bottle | 1200 | 4800 | 20 | Yes - O/N | Helium | 60 | 3 | N/A | 10+2 | new | 60 | 60 | N/A | 7 | 10.93 | 0.08/0.12 (S8) | 0.08 |  |  |  | 200 | Fresh | 65 | 60 |  | 63.5 | 0.88 |  |  |  | - | - | - | - | - |  | 40 |  | 3 | 5 | [6 empty] | 92 | [5 empty] | 002/003 mix 3% fresh in main spin finish bath and 6:1 (water:002) in the lick roller. Both baths had LG's circulation pumps going. | Y | 6:1 Water : Delion 002 | 51 |  | 90 | 130 | 12/11 | 35&80 | 8/9 | 13 | 1.75 | 7 | 2.19 | 2.84 | 2.84 | 7.1 | 7.1 | 7.1 | 7.1 | 24.9 | 24.9 |  |  | 6.3 | 2.501687 | 0.699528 | 30.17143 | n/a | 1.622857 | 2.5 | 3.507042 | 14.22857 | 501 | 1.1 | 1.18 | 0.9 | 1.386 | 792 | 632.8767 | 488.0282 | 488.0282 | 195.2113 | 195.2113 | 195.2113 | 195.2113 | 55.66265 | 55.66265 | 55.66265 | 10.94907 | 1.111031 | Portable dope tank and pump - The dope was prepared on Wednesday 11/9/19 so was a nearly a week old. Coag bath 60 deg 65% DMSO, 002/003 3% spin finish used in main spin finish bath and 6:1 (water:002) used in the lick roller to minimise potential glueing during carbonisation as the 003 component has been identified as contributing to the glueing in carbonisation. The lick roller was set at 51 rpm. SP8 sample collected for 40 minutes. Ran really well.
190917 | TN19-033 | W1511 | Same as 1283 | [7 empty] | Y | P1033 |  |  | D1072 |  | In Bottle | 1200 | 4800 | 20 | Yes - O/N | Helium | 60 | 3 | N/A | 10+2 | new | 60 | 60 | N/A | 7 | 10.93 | 0.08/0.12 (S8) | 0.08 |  |  |  | 200 | Fresh | 65 | 60 |  | 63.5 | 0.88 |  |  |  | - | - | - | - | - |  | 40 |  | 3 | 5 | [6 empty] | 92 | [5 empty] | 002/003 mix 3% fresh in main spin finish bath and 6:1 (water:002) in the lick roller. Both baths had LG's circulation pumps going. | Y | 6:1 Water : Delion 002 | 51 |  | 90 | 130 | 12/11 | 35&80 | 8/9 | 13 | 1.75 | 7 | 2.19 | 2.84 | 2.84 | 7.1 | 7.1 | 7.1 | 7.1 | 24.9 | 24.9 |  |  | 6.3 | 2.501687 | 0.699528 | 30.17143 | n/a | 1.622857 | 2.5 | 3.507042 | 14.22857 | 501 | 1.1 | 1.18 | 0.9 | 1.386 | 792 | 632.8767 | 488.0282 | 488.0282 | 195.2113 | 195.2113 | 195.2113 | 195.2113 | 55.66265 | 55.66265 | 55.66265 | 10.94907 | 1.111031 | Portable dope tank and pump - The dope was prepared on Wednesday 11/9/19 so was a nearly a week old. Coag bath 60 deg 65% DMSO, 002/003 3% spin finish used in main spin finish bath and 6:1 (water:002) used in the lick roller to minimise potential glueing during carbonisation as the 003 component has been identified as contributing to the glueing in carbonisation. The lick roller was set at 51 rpm. SP8 sample collected for 40 minutes. Ran really well but a couple of neps observed when some minor wrapping was cleared.
190917 | TN19-033 | W1512 | Same as 1283 | [7 empty] | Y | P1033 |  |  | D1072 |  | In Bottle | 1200 | 4800 | 20 | Yes - O/N | Helium | 60 | 3 | N/A | 10+2 | new | 60 | 60 | N/A | 7 | 10.93 | 0.08/0.12 (S8) | 0.08 |  |  |  | 200 | Fresh | 65 | 60 |  | 63.5 | 0.88 |  |  |  | - | - | - | - | - |  | 40 |  | 3 | 5 | [6 empty] | 92 | [5 empty] | 002/003 mix 3% fresh in main spin finish bath and 6:1 (water:002) in the lick roller. Both baths had LG's circulation pumps going. | Y | 6:1 Water : Delion 002 | 51 |  | 90 | 130 | 12/11 | 35&80 | 8/9 | 13 | 1.75 | 7 | 2.19 | 2.84 | 2.84 | 7.1 | 7.1 | 7.1 | 7.1 | 24.9 | 24.9 |  |  | 6.3 | 2.501687 | 0.699528 | 30.17143 | n/a | 1.622857 | 2.5 | 3.507042 | 14.22857 | 501 | 1.1 | 1.18 | 0.9 | 1.386 | 792 | 632.8767 | 488.0282 | 488.0282 | 195.2113 | 195.2113 | 195.2113 | 195.2113 | 55.66265 | 55.66265 | 55.66265 | 10.94907 | 1.111031 | Portable dope tank and pump - The dope was prepared on Wednesday 11/9/19 so was a nearly a week old. Coag bath 60 deg 65% DMSO, 002/003 3% spin finish used in main spin finish bath and 6:1 (water:002) used in the lick roller to minimise potential glueing during carbonisation as the 003 component has been identified as contributing to the glueing in carbonisation. The lick roller was set at 51 rpm. SP8 sample collected for 40 minutes. Ran really well.
190917 | TN19-033 | W1513 | Same as 1283 | [7 empty] | Y | P1033 |  |  | D1072 |  | In Bottle | 1200 | 4800 | 20 | Yes - O/N | Helium | 60 | 3 | N/A | 10+2 | new | 60 | 60 | N/A | 7 | 10.93 | 0.08/0.12 (S8) | 0.08 |  |  |  | 200 | Fresh | 65 | 60 |  | 63.5 | 0.88 |  |  |  | - | - | - | - | - |  | 40 |  | 3 | 5 | [6 empty] | 92 | [5 empty] | 002/003 mix 3% fresh in main spin finish bath and 6:1 (water:002) in the lick roller. Both baths had LG's circulation pumps going. | Y | 6:1 Water : Delion 002 | 51 |  | 90 | 130 | 12/11 | 35&80 | 8/9 | 13 | 1.75 | 7 | 2.19 | 2.84 | 2.84 | 7.1 | 7.1 | 7.1 | 7.1 | 24.9 | 24.9 |  |  | 6.3 | 2.501687 | 0.699528 | 30.17143 | n/a | 1.622857 | 2.5 | 3.507042 | 14.22857 | 501 | 1.1 | 1.18 | 0.9 | 1.386 | 792 | 632.8767 | 488.0282 | 488.0282 | 195.2113 | 195.2113 | 195.2113 | 195.2113 | 55.66265 | 55.66265 | 55.66265 | 10.94907 | 1.111031 | Lick roller ran out of 002 spin finish after about 15 minutes of spinning. Portable dope tank and pump - The dope was prepared on Wednesday 11/9/19 so was a nearly a week old. Coag bath 60 deg 65% DMSO, 002/003 3% spin finish used in main spin finish bath and 6:1 (water:002) used in the lick roller to minimise potential glueing during carbonisation as the 003 component has been identified as contributing to the glueing in carbonisation. The lick roller was set at 51 rpm. Was running really well for about 15 minutes, then flaring was observed on the final roller after the lick roller. This was caused becasue the spin finish volume had dropped below the roller and the pump was pumping air. Only about 15 minutes of tow was collected and some filament will need to be stripped off the package. SP8 sample collected for only 15 minutes.
190918 | TN19-033 | W1514 | Same as 1283 | [7 empty] | Y | P1033 |  |  | D1072 |  | In Bottle | 1200 | 4800 | 20 | Yes - O/N | Helium | 60 | 3 | N/A | 10+2 | new | 60 | 60 | N/A | 7 | 10.93 | 0.08/0.12 (S7) | 0.08 |  |  |  | 200 | Fresh | 65 | 60 |  | 63.5 | 0.88 |  |  |  | - | - | - | - | - |  | 40 |  | 3 | 5 | [6 empty] | 92 | [5 empty] | 002/003 mix 3% fresh in main spin finish bath and 6:1 (water:002) in the lick roller. Both baths had LG's circulation pumps going. | Y | 6:1 Water : Delion 002 | 51 |  | 90 | 130 | 12/11 | 35&80 | 8/9 | 13 | 1.75 | 7 | 2.19 | 2.84 | 2.84 | 7.1 | 7.1 | 7.1 | 7.1 | 24.9 | 24.9 |  |  | 6.3 | 2.501687 | 0.699528 | 30.17143 | n/a | 1.622857 | 2.5 | 3.507042 | 14.22857 | 501 | 1.1 | 1.18 | 0.9 | 1.386 | 792 | 632.8767 | 488.0282 | 488.0282 | 195.2113 | 195.2113 | 195.2113 | 195.2113 | 55.66265 | 55.66265 | 55.66265 | 10.94907 | 1.111031 | Used left over dope in dope tank from yesterday and we used the same spinning conditions as yesterday to spin carbonisation controls from the Exlan PAN. Warm up package collected for 30 minutes- running well using the same conditions as above. Portable dope tank and pump - The dope was prepared on Wednesday 11/9/19 so was a week old. Coag bath 60 deg 65% DMSO, 002/003 3% spin finish used in main spin finish bath and 6:1 (water:002) used in the lick roller (51rpm) to minimise potential glueing during carbonisation as the 003 component has been identified as contributing to the glueing in carbonisation. Ran really well, no neps and no flaring.
190918 | TN19-033 | W1515 | Same as 1283 | [7 empty] | Y | P1033 |  |  | D1072 |  | In Bottle | 1200 | 4800 | 20 | Yes - O/N | Helium | 60 | 3 | N/A | 10+2 | new | 60 | 60 | N/A | 7 | 10.93 | 0.08/0.12 (S7) | 0.08 |  |  |  | 200 | Fresh | 65 | 60 |  | 63.5 | 0.88 |  |  |  | - | - | - | - | - |  | 40 |  | 3 | 5 | [6 empty] | 92 | [5 empty] | 002/003 mix 3% fresh in main spin finish bath and 6:1 (water:002) in the lick roller. Both baths had LG's circulation pumps going. | Y | 6:1 Water : Delion 002 | 51 |  | 90 | 130 | 12/11 | 35&80 | 8/9 | 13 | 1.75 | 7 | 2.19 | 2.84 | 2.84 | 7.1 | 7.1 | 7.1 | 7.1 | 24.9 | 24.9 |  |  | 6.3 | 2.501687 | 0.699528 | 30.17143 | n/a | 1.622857 | 2.5 | 3.507042 | 14.22857 | 501 | 1.1 | 1.18 | 0.9 | 1.386 | 792 | 632.8767 | 488.0282 | 488.0282 | 195.2113 | 195.2113 | 195.2113 | 195.2113 | 55.66265 | 55.66265 | 55.66265 | 10.94907 | 1.111031 | SP8 package collected for 40 minutes- running well using the same conditions as above. Portable dope tank and pump - Used left over dope in dope tank from yesterday same spinning conditions as yesterday. The dope was prepared on Wednesday 11/9/19 so was a week old. Coag bath 60 deg 65% DMSO, 002/003 3% spin finish used in main spin finish bath and 6:1 (water:002) used in the lick roller (51rpm) to minimise potential glueing during carbonisation as the 003 component has been identified as contributing to the glueing in carbonisation. SP8 sample collected for 40 minutes. Ran well.
190918 | TN19-033 | W1516 | Same as 1283 | [7 empty] | Y | P1033 |  |  | D1072 |  | In Bottle | 1200 | 4800 | 20 | Yes - O/N | Helium | 60 | 3 | N/A | 10+2 | new | 60 | 60 | N/A | 7 | 10.93 | 0.08/0.12 (S7) | 0.08 |  |  |  | 200 | Fresh | 65 | 60 |  | 63.5 | 0.88 |  |  |  | - | - | - | - | - |  | 40 |  | 3 | 5 | [6 empty] | 92 | [5 empty] | 002/003 mix 3% fresh in main spin finish bath and 6:1 (water:002) in the lick roller. Both baths had LG's circulation pumps going. | Y | 6:1 Water : Delion 002 | 51 |  | 90 | 130 | 12/11 | 35&80 | 8/9 | 13 | 1.75 | 7 | 2.19 | 2.84 | 2.84 | 7.1 | 7.1 | 7.1 | 7.1 | 24.9 | 24.9 |  |  | 6.3 | 2.501687 | 0.699528 | 30.17143 | n/a | 1.622857 | 2.5 | 3.507042 | 14.22857 | 501 | 1.1 | 1.18 | 0.9 | 1.386 | 792 | 632.8767 | 488.0282 | 488.0282 | 195.2113 | 195.2113 | 195.2113 | 195.2113 | 55.66265 | 55.66265 | 55.66265 | 10.94907 | 1.111031 | SP8 package collected for 40 minutes- running well using the same conditions as above. Portable dope tank and pump - Used left over dope in dope tank from yesterday same spinning conditions as yesterday. The dope was prepared on Wednesday 11/9/19 so was a week old. Coag bath 60 deg 65% DMSO, 002/003 3% spin finish used in main spin finish bath and 6:1 (water:002) used in the lick roller (51rpm) to minimise potential glueing during carbonisation as the 003 component has been identified as contributing to the glueing in carbonisation. SP8 sample collected for 40 minutes. Ran well.
190918 | TN19-033 | W1517 | Same as 1283 | [7 empty] | Y | P1033 |  |  | D1072 |  | In Bottle | 1200 | 4800 | 20 | Yes - O/N | Helium | 60 | 3 | N/A | 10+2 | new | 60 | 60 | N/A | 7 | 10.93 | 0.08/0.12 (S7) | 0.08 |  |  |  | 200 | Fresh | 65 | 60 |  | 63.5 | 0.88 |  |  |  | - | - | - | - | - |  | 40 |  | 3 | 5 | [6 empty] | 92 | [5 empty] | 002/003 mix 3% fresh in main spin finish bath and 6:1 (water:002) in the lick roller. Both baths had LG's circulation pumps going. | Y | 6:1 Water : Delion 002 | 51 |  | 90 | 130 | 12/11 | 35&80 | 8/9 | 13 | 1.75 | 7 | 2.19 | 2.84 | 2.84 | 7.1 | 7.1 | 7.1 | 7.1 | 24.9 | 24.9 |  |  | 6.3 | 2.501687 | 0.699528 | 30.17143 | n/a | 1.622857 | 2.5 | 3.507042 | 14.22857 | 501 | 1.1 | 1.18 | 0.9 | 1.386 | 792 | 632.8767 | 488.0282 | 488.0282 | 195.2113 | 195.2113 | 195.2113 | 195.2113 | 55.66265 | 55.66265 | 55.66265 | 10.94907 | 1.111031 | SP8 package collected for 40 minutes- running well using the same conditions as above, but it was noticed that the refractometer was reading 63.26 instead of 63.5%. Portable dope tank and pump - Used left over dope in dope tank from yesterday same spinning conditions as yesterday. The dope was prepared on Wednesday 11/9/19 so was a week old. Coag bath 60 deg 65% DMSO, 002/003 3% spin finish used in main spin finish bath and 6:1 (water:002) used in the lick roller (51rpm) to minimise potential glueing during carbonisation as the 003 component has been identified as contributing to the glueing in carbonisation. SP8 sample collected for 40 minutes. Ran well.
190918 | TN19-033 | W1518 | Same as 1283 | [7 empty] | Y | P1033 |  |  | D1072 |  | In Bottle | 1200 | 4800 | 20 | Yes - O/N | Helium | 60 | 3 | N/A | 10+2 | new | 60 | 60 | N/A | 7 | 10.93 | 0.08/0.12 (S7) | 0.08 |  |  |  | 200 | Fresh | 65 | 60 |  | 63.5 | 0.88 |  |  |  | - | - | - | - | - |  | 40 |  | 3 | 5 | [6 empty] | 92 | [5 empty] | 002/003 mix 3% fresh in main spin finish bath and 6:1 (water:002) in the lick roller. Both baths had LG's circulation pumps going. | Y | 6:1 Water : Delion 002 | 51 |  | 90 | 130 | 12/11 | 35&80 | 8/9 | 13 | 1.75 | 7 | 2.19 | 2.84 | 2.84 | 7.1 | 7.1 | 7.1 | 7.1 | 24.9 | 24.9 |  |  | 6.3 | 2.501687 | 0.699528 | 30.17143 | n/a | 1.622857 | 2.5 | 3.507042 | 14.22857 | 501 | 1.1 | 1.18 | 0.9 | 1.386 | 792 | 632.8767 | 488.0282 | 488.0282 | 195.2113 | 195.2113 | 195.2113 | 195.2113 | 55.66265 | 55.66265 | 55.66265 | 10.94907 | 1.111031 | SP8 package collected for 40 minutes- running well using the same conditions as above. Portable dope tank and pump - Used left over dope in dope tank from yesterday same spinning conditions as yesterday. The dope was prepared on Wednesday 11/9/19 so was a week old. Coag bath 60 deg 65% DMSO, 002/003 3% spin finish used in main spin finish bath and 6:1 (water:002) used in the lick roller (51rpm) to minimise potential glueing during carbonisation as the 003 component has been identified as contributing to the glueing in carbonisation. SP8 sample collected for 40 minutes. Ran well.
190918 | TN19-033 | W1519 | Lick roller 25 rpm | [7 empty] | Y | P1033 |  |  | D1072 |  | In Bottle | 1200 | 4800 | 20 | Yes - O/N | Helium | 60 | 3 | N/A | 10+2 | new | 60 | 60 | N/A | 7 | 10.93 | 0.08/0.12 (S7) | 0.08 |  |  |  | 200 | Fresh | 65 | 60 |  | 63.5 | 0.88 |  |  |  | - | - | - | - | - |  | 40 |  | 3 | 5 | [6 empty] | 92 | [5 empty] | 002/003 mix 3% fresh in main spin finish bath and 6:1 (water:002) in the lick roller. Both baths had LG's circulation pumps going. | Y | 6:1 Water : Delion 002 | 25 |  | 90 | 130 | 12/11 | 35&80 | 8/9 | 13 | 1.75 | 7 | 2.19 | 2.84 | 2.84 | 7.1 | 7.1 | 7.1 | 7.1 | 24.9 | 24.9 |  |  | 6.3 | 2.501687 | 0.699528 | 30.17143 | n/a | 1.622857 | 2.5 | 3.507042 | 14.22857 | 501 | 1.1 | 1.18 | 0.9 | 1.386 | 792 | 632.8767 | 488.0282 | 488.0282 | 195.2113 | 195.2113 | 195.2113 | 195.2113 | 55.66265 | 55.66265 | 55.66265 | 10.94907 | 1.111031 | Using the same spinning conditions as above, we reduced the speed of the lick roller from 51rpm to 25 rpm. SP8 package collected for 30 minutes- running well using the same conditions as above, no neps or flaring. Still using the left over dope in dope tank from yesterday same spinning conditions as yesterday. The dope was prepared on Wednesday 11/9/19 so was a week old. Coag bath 60 deg 65% DMSO, 002/003 3% spin finish used in main spin finish bath and 6:1 (water:002) used in the lick roller (25rpm) to minimise potential glueing during carbonisation as the 003 component has been identified as contributing to the glueing in carbonisation. SP8 sample collected for 30 minutes, running well no neps and no flaring.
190918 | TN19-033 | W1520 | Lick roller 25 rpm | [7 empty] | Y | P1033 |  |  | D1072 |  | In Bottle | 1200 | 4800 | 20 | Yes - O/N | Helium | 60 | 3 | N/A | 10+2 | new | 60 | 60 | N/A | 7 | 10.93 | 0.08/0.12 (S7) | 0.08 |  |  |  | 200 | Fresh | 65 | 60 |  | 63.5 | 0.88 |  |  |  | - | - | - | - | - |  | 40 |  | 3 | 5 | [6 empty] | 92 | [5 empty] | 002/003 mix 3% fresh in main spin finish bath and 6:1 (water:002) in the lick roller. Both baths had LG's circulation pumps going. | Y | 6:1 Water : Delion 002 | 25 |  | 90 | 130 | 12/11 | 35&80 | 8/9 | 13 | 1.75 | 7 | 2.19 | 2.84 | 2.84 | 7.1 | 7.1 | 7.1 | 7.1 | 24.9 | 24.9 |  |  | 6.3 | 2.501687 | 0.699528 | 30.17143 | n/a | 1.622857 | 2.5 | 3.507042 | 14.22857 | 501 | 1.1 | 1.18 | 0.9 | 1.386 | 792 | 632.8767 | 488.0282 | 488.0282 | 195.2113 | 195.2113 | 195.2113 | 195.2113 | 55.66265 | 55.66265 | 55.66265 | 10.94907 | 1.111031 | Using the same spinning conditions as above, we reduced the speed of the lick roller from 51rpm to 25 rpm. SP8 package collected for 30 minutes- running well using the same conditions as above, no neps or flaring. Still using the left over dope in dope tank from yesterday same spinning conditions as yesterday. The dope was prepared on Wednesday 11/9/19 so was a week old. Coag bath 60 deg 65% DMSO, 002/003 3% spin finish used in main spin finish bath and 6:1 (water:002) used in the lick roller (25rpm) to minimise potential glueing during carbonisation as the 003 component has been identified as contributing to the glueing in carbonisation. SP8 sample collected for 30 minutes, running well no neps and no flaring.
190918 | TN19-033 | W1521 | Lick roller 13 rpm | [7 empty] | Y | P1033 |  |  | D1072 |  | In Bottle | 1200 | 4800 | 20 | Yes - O/N | Helium | 60 | 3 | N/A | 10+2 | new | 60 | 60 | N/A | 7 | 10.93 | 0.08/0.12 (S7) | 0.08 |  |  |  | 200 | Fresh | 65 | 60 |  | 63.5 | 0.88 |  |  |  | - | - | - | - | - |  | 40 |  | 3 | 5 | [6 empty] | 92 | [5 empty] | 002/003 mix 3% fresh in main spin finish bath and 6:1 (water:002) in the lick roller. Both baths had LG's circulation pumps going. | Y | 6:1 Water : Delion 002 | 13 |  | 90 | 130 | 12/11 | 35&80 | 8/9 | 13 | 1.75 | 7 | 2.19 | 2.84 | 2.84 | 7.1 | 7.1 | 7.1 | 7.1 | 24.9 | 24.9 |  |  | 6.3 | 2.501687 | 0.699528 | 30.17143 | n/a | 1.622857 | 2.5 | 3.507042 | 14.22857 | 501 | 1.1 | 1.18 | 0.9 | 1.386 | 792 | 632.8767 | 488.0282 | 488.0282 | 195.2113 | 195.2113 | 195.2113 | 195.2113 | 55.66265 | 55.66265 | 55.66265 | 10.94907 | 1.111031 | Using the same spinning conditions as above, we reduced the speed of the lick roller from 51rpm (setting always used previously) to 13 rpm. SP8 package collected for 30 minutes- running well using the same conditions as above, no neps or flaring. Still using the left over dope in dope tank from yesterday same spinning conditions as yesterday. The dope was prepared on Wednesday 11/9/19 so was a week old. Coag bath 60 deg 65% DMSO, 002/003 3% spin finish used in main spin finish bath and 6:1 (water:002) used in the lick roller (13rpm) to minimise potential glueing during carbonisation as the 003 component has been identified as contributing to the glueing in carbonisation. SP8 sample collected for 30 minutes, running well no neps and no flaring.
190918 | TN19-033 | W1522 | Lick roller 13 rpm | [7 empty] | Y | P1033 |  |  | D1072 |  | In Bottle | 1200 | 4800 | 20 | Yes - O/N | Helium | 60 | 3 | N/A | 10+2 | new | 60 | 60 | N/A | 7 | 10.93 | 0.08/0.12 (S7) | 0.08 |  |  |  | 200 | Fresh | 65 | 60 |  | 63.5 | 0.88 |  |  |  | - | - | - | - | - |  | 40 |  | 3 | 5 | [6 empty] | 92 | [5 empty] | 002/003 mix 3% fresh in main spin finish bath and 6:1 (water:002) in the lick roller. Both baths had LG's circulation pumps going. | Y | 6:1 Water : Delion 002 | 13 |  | 90 | 130 | 12/11 | 35&80 | 8/9 | 13 | 1.75 | 7 | 2.19 | 2.84 | 2.84 | 7.1 | 7.1 | 7.1 | 7.1 | 24.9 | 24.9 |  |  | 6.3 | 2.501687 | 0.699528 | 30.17143 | n/a | 1.622857 | 2.5 | 3.507042 | 14.22857 | 501 | 1.1 | 1.18 | 0.9 | 1.386 | 792 | 632.8767 | 488.0282 | 488.0282 | 195.2113 | 195.2113 | 195.2113 | 195.2113 | 55.66265 | 55.66265 | 55.66265 | 10.94907 | 1.111031 | Using the same spinning conditions as above, we reduced the speed of the lick roller from 51rpm (setting always used previously) to 13 rpm. SP8 package collected for 30 minutes- running well using the same conditions as above, no neps or flaring. Still using the left over dope in dope tank from yesterday same spinning conditions as yesterday. The dope was prepared on Wednesday 11/9/19 so was a week old. Coag bath 60 deg 65% DMSO, 002/003 3% spin finish used in main spin finish bath and 6:1 (water:002) used in the lick roller (13rpm) to minimise potential glueing during carbonisation as the 003 component has been identified as contributing to the glueing in carbonisation. SP8 sample collected for 30 minutes, running well no neps and no flaring.
190918 | TN19-033 | W1523 | Lick roller 13 rpm | [7 empty] | Y | P1033 |  |  | D1072 |  | In Bottle | 1200 | 4800 | 20 | Yes - O/N | Helium | 60 | 3 | N/A | 10+2 | new | 60 | 60 | N/A | 7 | 10.93 | 0.08/0.12 (S7) | 0.08 |  |  |  | 200 | Fresh | 65 | 60 |  | 63.5 | 0.88 |  |  |  | - | - | - | - | - |  | 40 |  | 3 | 5 | [6 empty] | 92 | [5 empty] | 002/003 mix 3% fresh in main spin finish bath and 6:1 (water:002) in the lick roller. Both baths had LG's circulation pumps going. | Y | 6:1 Water : Delion 002 | 13 |  | 90 | 130 | 12/11 | 35&80 | 8/9 | 13 | 1.75 | 7 | 2.19 | 2.84 | 2.84 | 7.1 | 7.1 | 7.1 | 7.1 | 24.9 | 24.9 |  |  | 6.3 | 2.501687 | 0.699528 | 30.17143 | n/a | 1.622857 | 2.5 | 3.507042 | 14.22857 | 501 | 1.1 | 1.18 | 0.9 | 1.386 | 792 | 632.8767 | 488.0282 | 488.0282 | 195.2113 | 195.2113 | 195.2113 | 195.2113 | 55.66265 | 55.66265 | 55.66265 | 10.94907 | 1.111031 | Using the same spinning conditions as above, we reduced the speed of the lick roller from 51rpm (setting always used previously) to 7.5 rpm. SP8 package collected for 30 minutes- running well using the same conditions as above, no neps or flaring. Still using the left over dope in dope tank from yesterday same spinning conditions as yesterday. The dope was prepared on Wednesday 11/9/19 so was a week old. Coag bath 60 deg 65% DMSO, 002/003 3% spin finish used in main spin finish bath and 6:1 (water:002) used in the lick roller (13rpm) to minimise potential glueing during carbonisation as the 003 component has been identified as contributing to the glueing in carbonisation. SP8 sample collected for 30 minutes, running well no neps and no flaring. Gel plug was found in the spinneret at the end of the day.
190925 | TN19-034 | W1524 | Lick roller 13 rpm | [7 empty] | Y | P1045 |  |  | D1073 |  | In Bottle | 700 | 2481.8 | 22.00013 | Yes - O/N | Helium | 60 | 3 | N/A | 10+2 | new | 60 | 60 | N/A | 7 | 10.93 | 0.08/0.12 (S7) | 0.08 |  |  |  | 200 | Old | 60 | 60 |  | 61.9 | 0.88 |  |  |  | - | - | - | - | - |  | 40 |  | 3 | 6 | [6 empty] | 92 | [5 empty] | 002/003 mix 3% fresh | Y | 6:1 Water : Delion 002 | 13 |  | 80 | 130 | 12/10 | 30&80 | 9/9 | 13 | 1.75 | 7 | 2.19 | 2.19 | 2.19 | 5.47 | 5.47 | 5.47 | 5.47 | 16 | 16 |  |  | 6.3 | 2.501687 | 0.699528 | 30.17143 | n/a | 1.251429 | 2.497717 | 2.925046 | 9.142857 | 501 | 1.1 | 1.18 | 0.9 | 1.524609 | 871.205 | 696.1684 | 696.1684 | 696.1684 | 278.7219 | 278.7219 | 278.7219 | 278.7219 | 95.28804 | 95.28804 | 95.28804 | 14.32565 | 1.901957 | Portable dope tank and pump - lick roller at 13 rpm. Warm up package collected for 15 minutes. Wouldn't run using the 1283 settings, so the washing stretch was removed and the hot water stretch wouldn't run at 7.1 nor 5.47 nor 5 so it was dropped to 4.5 and it ran well. Then we couldn't stretch it so much in the steam stretch and reduced the steam stretch to 16 and it ran well ie. no neps and no wrapping
190925 | TN19-034 | W1525 | Lick roller 13 rpm | [7 empty] | Y | P1045 |  |  | D1073 |  | In Bottle | 700 | 2481.8 | 22.00013 | Yes - O/N | Helium | 60 | 3 | N/A | 10+2 | new | 60 | 60 | N/A | 7 | 10.93 | 0.08/0.12 (S7) | 0.08 |  |  |  | 200 | Old | 60 | 60 |  | 61.9 | 0.88 |  |  |  | - | - | - | - | - |  | 40 |  | 3 | 6 | [6 empty] | 92 | [5 empty] | 002/003 mix 3% fresh | Y | 6:1 Water : Delion 002 | 13 |  | 80 | 130 | 12/10 | 30&80 | 9/9 | 13 | 1.75 | 7 | 2.19 | 2.19 | 2.19 | 5.47 | 5.47 | 5.47 | 5.47 | 16 | 16 |  |  | 6.3 | 2.501687 | 0.699528 | 30.17143 | n/a | 1.251429 | 2.497717 | 2.925046 | 9.142857 | 501 | 1.1 | 1.18 | 0.9 | 1.524609 | 871.205 | 696.1684 | 696.1684 | 696.1684 | 278.7219 | 278.7219 | 278.7219 | 278.7219 | 95.28804 | 95.28804 | 95.28804 | 14.32565 | 1.901957 | Portable dope tank and pump - lick roller at 13 rpm. SP8 sample collected for 30 minutes. Wouldn't run using the 1283 settings, so the washing stretch was removed and the hot water stretch wouldn't run at 7.1 nor 5.47 nor 5 so it was dropped to 4.5 and it ran well. Then we couldn't stretch it so much in the steam stretch and reduced the steam stretch to 16 and it ran well ie. no neps and no wrapping. We worked out that the bubble traps was causing the tow to break in the main spin finish bath so we moved the bubble trap to the front of the main spin bath. So for the next sample we will try to increase the stretch in the steam.
190925 | TN19-034 | W1526 | Lick roller 13 rpm | [7 empty] | Y | P1045 |  |  | D1073 |  | In Bottle | 700 | 2481.8 | 22.00013 | Yes - O/N | Helium | 60 | 3 | N/A | 10+2 | new | 60 | 60 | N/A | 7 | 10.93 | 0.08/0.12 (S7) | 0.08 |  |  |  | 200 | Old | 60 | 60 |  | 61.9 | 0.88 |  |  |  | - | - | - | - | - |  | 40 |  | 3 | 6 | [6 empty] | 92 | [5 empty] | 002/003 mix 3% fresh | Y | 6:1 Water : Delion 002 | 13 |  | 80 | 130 | 12/10 | 30&80 | 9/9 | 13 | 1.75 | 7 | 2.19 | 2.19 | 2.19 | 5.47 | 5.47 | 5.47 | 5.47 | 18.5 | 18.5 |  |  | 6.3 | 2.501687 | 0.699528 | 30.17143 | n/a | 1.251429 | 2.497717 | 3.382084 | 10.57143 | 501 | 1.1 | 1.18 | 0.9 | 1.524609 | 871.205 | 696.1684 | 696.1684 | 696.1684 | 278.7219 | 278.7219 | 278.7219 | 278.7219 | 82.41128 | 82.41128 | 82.41128 | 13.32259 | 1.644936 | Portable dope tank and pump - lick roller at 13 rpm. SP8 package collected for 30 minutes. Wouldn't run using the 1283 settings, so the washing stretch was removed and the hot water stretch wouldn't run at 7.1 nor 5.47 nor 5 so it was dropped to 4.5 and it ran well. We worked out that the bubble traps was causing the tow to break in the main spin finish bath so we moved the bubble trap to the front of the main spin bath. We tried running the final rollers at 19m/min but we were getting lots of neps so we reduced the final speed to 18.5 and the tow ran really well, no flaring and no neps.
190925 | TN19-034 | W1527 | Lick roller 13 rpm |  | Y | [6 empty] | P1045 |  |  | D1073 |  | In Bottle | 700 | 2481.8 | 22.00013 | Yes - O/N | Helium | 60 | 3 | N/A | 10+2 | new | 60 | 60 | N/A | 7 | 10.93 | 0.08/0.12 (S7) | 0.08 |  |  |  | 200 | Old | 60 | 60 |  | 61.9 | 0.88 |  |  |  | - | - | - | - | - |  | 40 |  | 3 | 6 | [6 empty] | 92 | [5 empty] | 002/003 mix 3% fresh | Y | 6:1 Water : Delion 002 | 13 |  | 80 | 130 | 12/10 | 30&80 | 9/9 | 13 | 1.75 | 7 | 2.19 | 2.19 | 2.19 | 5.47 | 5.47 | 5.47 | 5.47 | 18.5 | 18.5 |  |  | 6.3 | 2.501687 | 0.699528 | 30.17143 | n/a | 1.251429 | 2.497717 | 3.382084 | 10.57143 | 501 | 1.1 | 1.18 | 0.9 | 1.524609 | 871.205 | 696.1684 | 696.1684 | 696.1684 | 278.7219 | 278.7219 | 278.7219 | 278.7219 | 82.41128 | 82.41128 | 82.41128 | 13.32259 | 1.644936 | Portable dope tank and pump - lick roller at 13 rpm. SP2 sample collected into a bag. We collected a couple of meters. Wouldn't run using the 1283 settings, so the washing stretch was removed and the hot water stretch wouldn't run at 7.1 nor 5.47 nor 5 so it was dropped to 4.5 and it ran well. We worked out that the bubble traps was causing the tow to break in the main spin finish bath so we moved the bubble trap to the front of the main spin bath. We tried running the final rollers at 19m/min but we were getting lots of neps so we reduced the final speed to 18.5 and the tow ran really well, no flaring and no neps.
190925 | TN19-034 | W1528 | Lick roller 13 rpm | [7 empty] | Y | P1045 |  |  | D1073 |  | In Bottle | 700 | 2481.8 | 22.00013 | Yes - O/N | Helium | 60 | 3 | N/A | 10+2 | new | 60 | 60 | N/A | 7 | 10.93 | 0.08/0.12 (S7) | 0.08 |  |  |  | 200 | Old | 60 | 60 |  | 61.9 | 1.5 |  |  |  | - | - | - | - | - |  | 40 |  | 3 | 6 | [6 empty] | 92 | [5 empty] | 002/003 mix 3% fresh | Y | 6:1 Water : Delion 002 | 13 |  | 80 | 130 | 12/10 | 30&80 | 9/9 | 13 | 1.75 | 7 | 2.19 | 2.19 | 2.19 | 5.47 | 5.47 | 5.47 | 5.47 | 18.5 | 18.5 |  |  | 6.3 | 2.501687 | 0.699528 | 51.42857 | n/a | 1.251429 | 2.497717 | 3.382084 | 10.57143 | 501 | 1.1 | 1.18 | 0.9 | 1.524609 | 871.205 | 696.1684 | 696.1684 | 696.1684 | 278.7219 | 278.7219 | 278.7219 | 278.7219 | 82.41128 | 82.41128 | 82.41128 | 13.32259 | 1.644936 | Bath length increased to 1.5m to increase the RT in coag bath. Portable dope tank and pump - lick roller at 13 rpm. SP8 package collected for 30 minutes. Sample was a bit neppy.
190925 | TN19-034 | W1529 | Lick roller 13 rpm | [7 empty] | Y | P1045 |  |  | D1073 |  | In Bottle | 700 | 2481.8 | 22.00013 | Yes - O/N | Helium | 60 | 3 | N/A | 10+2 | new | 60 | 60 | N/A | 7 | 10.93 | 0.08/0.12 (S7) | 0.08 |  |  |  | 200 | Old | 60 | 60 |  | 61.9 | 1.5 |  |  |  | - | - | - | - | - |  | 40 |  | 3 | 6 | [6 empty] | 92 | [5 empty] | 002/003 mix 3% fresh | Y | 6:1 Water : Delion 002 | 13 |  | 80 | 130 | 12/10 | 30&80 | 9/9 | 13 | 1.75 | 7 | 2.19 | 2.19 | 2.19 | 5.47 | 5.47 | 5.47 | 5.47 | 16 | 16 |  |  | 6.3 | 2.501687 | 0.699528 | 51.42857 | n/a | 1.251429 | 2.497717 | 2.925046 | 9.142857 | 501 | 1.1 | 1.18 | 0.9 | 1.524609 | 871.205 | 696.1684 | 696.1684 | 696.1684 | 278.7219 | 278.7219 | 278.7219 | 278.7219 | 95.28804 | 95.28804 | 95.28804 | 14.32565 | 1.901957 | Bath length increased to 1.5m to increase the RT in coag bath. Portable dope tank and pump - lick roller at 13 rpm. The end roller speeds were reduced to 16 m/min and the sample ran well, no neps and no flaring. SP8 package collected for 30 minutes.
190925 | TN19-034 | W1530 | Lick roller 13 rpm |  | Y | [6 empty] | P1045 |  |  | D1073 |  | In Bottle | 700 | 2481.8 | 22.00013 | Yes - O/N | Helium | 60 | 3 | N/A | 10+2 | new | 60 | 60 | N/A | 7 | 10.93 | 0.08/0.12 (S7) | 0.08 |  |  |  | 200 | Old | 60 | 60 |  | 61.9 | 1.5 |  |  |  | - | - | - | - | - |  | 40 |  | 3 | 6 | [6 empty] | 92 | [5 empty] | 002/003 mix 3% fresh | Y | 6:1 Water : Delion 002 | 13 |  | 80 | 130 | 12/10 | 30&80 | 9/9 | 13 | 1.75 | 7 | 2.19 | 2.19 | 2.19 | 5.47 | 5.47 | 5.47 | 5.47 | 16 | 16 |  |  | 6.3 | 2.501687 | 0.699528 | 51.42857 | n/a | 1.251429 | 2.497717 | 2.925046 | 9.142857 | 501 | 1.1 | 1.18 | 0.9 | 1.524609 | 871.205 | 696.1684 | 696.1684 | 696.1684 | 278.7219 | 278.7219 | 278.7219 | 278.7219 | 95.28804 | 95.28804 | 95.28804 | 14.32565 | 1.901957 | Bath length increased to 1.5m to increase the RT in coag bath. Portable dope tank and pump - lick roller at 13 rpm. The end roller speeds were reduced to 16 m/min and the sample ran well, no neps and no flaring. SP2 sample collected into a bag.
190926 | TN19-035 | W1531 | Lick roller 13 rpm | [7 empty] | Y | P1045 |  |  | D1074 |  | In Bottle | 500 | 1772.7 | 22.00026 | Yes - O/N | Helium | 60 | 3 | N/A | 10+2 | new | 60 | 60 | N/A | 7 | 10.93 | 0.08/0.12 (S7) | 0.08 |  |  |  | 200 | Old | 70 | 60 |  | 69 | 1.5 |  |  |  | - | - | - | - | - |  | 40 |  | 3 | 6 | [6 empty] | 92 | [5 empty] | 002/003 mix 3% fresh | Y | 6:1 Water : Delion 002 | 13 |  | 80 | 130 | 12/10 | 30&80 | 9/9 | 13 | 1.75 | 7 | 2.19 | 2.19 | 2.19 | 4.5 | 4.5 | 4.5 | 4.5 | 16 | 16 |  |  | 6.3 | 2.501687 | 0.699528 | 51.42857 | n/a | 1.251429 | 2.054795 | 3.555556 | 9.142857 | 501 | 1.1 | 1.18 | 0.9 | 1.524618 | 871.2105 | 696.1727 | 696.1727 | 696.1727 | 338.8041 | 338.8041 | 338.8041 | 338.8041 | 95.28864 | 95.28864 | 95.28864 | 14.3257 | 1.901969 | 200K 6hr reaction continued from yesterday. Added extra dope to the left over dope in the dope tank. Bath length still at 1.5m. Portable dope tank and pump - lick roller at 13 rpm. The end roller speeds were reduced to 16 m/min and the sample ran well, no neps and no flaring. SP8 Warm up package collected for 15 minutes.
190926 | TN19-035 | W1532 | Lick roller 13 rpm | [7 empty] | Y | P1045 |  |  | D1074 |  | In Bottle | 500 | 1772.7 | 22.00026 | Yes - O/N | Helium | 60 | 3 | N/A | 10+2 | new | 60 | 60 | N/A | 7 | 10.93 | 0.08/0.12 (S7) | 0.08 |  |  |  | 200 | Old | 70 | 60 |  | 69 | 1.5 |  |  |  | - | - | - | - | - |  | 40 |  | 3 | 6 | [6 empty] | 92 | [5 empty] | 002/003 mix 3% fresh | Y | 6:1 Water : Delion 002 | 13 |  | 80 | 130 | 12/10 | 30&80 | 9/9 | 13 | 1.75 | 7 | 2.19 | 2.19 | 2.19 | 4.5 | 4.5 | 4.5 | 4.5 | 16 | 16 |  |  | 6.3 | 2.501687 | 0.699528 | 51.42857 | n/a | 1.251429 | 2.054795 | 3.555556 | 9.142857 | 501 | 1.1 | 1.18 | 0.9 | 1.524618 | 871.2105 | 696.1727 | 696.1727 | 696.1727 | 338.8041 | 338.8041 | 338.8041 | 338.8041 | 95.28864 | 95.28864 | 95.28864 | 14.3257 | 1.901969 | 200K 6hr reaction continued from yesterday. Added extra dope to the left over dope in the dope tank. Bath length still at 1.5m. Portable dope tank and pump - lick roller at 13 rpm. The end roller speeds were reduced to 16 m/min and the sample ran well, no neps and no flaring. SP8 package collected for 30 minutes.Running well, no neps no flaring.
190926 | TN19-035 | W1533 | Lick roller 13 rpm | [7 empty] | Y | P1045 |  |  | D1074 |  | In Bottle | 500 | 1772.7 | 22.00026 | Yes - O/N | Helium | 60 | 3 | N/A | 10+2 | new | 60 | 60 | N/A | 7 | 10.93 | 0.08/0.12 (S7) | 0.08 |  |  |  | 200 | Old | 70 | 60 |  | 69 | 1.5 |  |  |  | - | - | - | - | - |  | 40 |  | 3 | 6 | [6 empty] | 92 | [5 empty] | 002/003 mix 3% fresh | Y | 6:1 Water : Delion 002 | 13 |  | 80 | 130 | 12/10 | 30&80 | 9/9 | 13 | 1.75 | 7 | 2.19 | 2.19 | 2.19 | 4.5 | 4.5 | 4.5 | 4.5 | 18.5 | 18.5 |  |  | 6.3 | 2.501687 | 0.699528 | 51.42857 | n/a | 1.251429 | 2.054795 | 4.111111 | 10.57143 | 501 | 1.1 | 1.18 | 0.9 | 1.524618 | 871.2105 | 696.1727 | 696.1727 | 696.1727 | 338.8041 | 338.8041 | 338.8041 | 338.8041 | 82.4118 | 82.4118 | 82.4118 | 13.32263 | 1.644946 | 200K 6hr reaction continued from yesterday. Added extra dope to the left over dope in the dope tank. Bath length still at 1.5m. Portable dope tank and pump - lick roller at 13 rpm. The end roller speeds increased to 18.5 m/min and the sample ran well, no neps and no flaring. SP8 package collected for 30 minutes.Running well, no neps no flaring.
190926 | TN19-035 | W1534 | Lick roller 13 rpm | [7 empty] | Y | P1045 |  |  | D1074 |  | In Bottle | 500 | 1772.7 | 22.00026 | Yes - O/N | Helium | 60 | 3 | N/A | 10+2 | new | 60 | 60 | N/A | 7 | 10.93 | 0.08/0.12 (S7) | 0.08 |  |  |  | 200 | Old | 70 | 60 |  | 69 | 1.5 |  |  |  | - | - | - | - | - |  | 40 |  | 3 | 6 | [6 empty] | 92 | [5 empty] | 002/003 mix 3% fresh | Y | 6:1 Water : Delion 002 | 13 |  | 80 | 130 | 12/10 | 30&80 | 9/9 | 13 | 1.75 | 7 | 2.19 | 2.19 | 2.19 | 4.5 | 4.5 | 4.5 | 4.5 | 19.5 | 19.5 |  |  | 6.3 | 2.501687 | 0.699528 | 51.42857 | n/a | 1.251429 | 2.054795 | 4.333333 | 11.14286 | 501 | 1.1 | 1.18 | 0.9 | 1.524618 | 871.2105 | 696.1727 | 696.1727 | 696.1727 | 338.8041 | 338.8041 | 338.8041 | 338.8041 | 78.18555 | 78.18555 | 78.18555 | 12.97653 | 1.56059 | 200K 6hr reaction continued from yesterday. Added extra dope to the left over dope in the dope tank. Bath length still at 1.5m. Portable dope tank and pump - lick roller at 13 rpm. The end roller speeds were reduced to 19.5 m/min and the sample ran well, no neps and no flaring. SP8 package collected for 30 minutes.Running well, no neps no flaring.
190926 | TN19-035 | W1535 | Lick roller 13 rpm | [7 empty] | Y | P1045 |  |  | D1074 |  | In Bottle | 500 | 1772.7 | 22.00026 | Yes - O/N | Helium | 60 | 3 | N/A | 10+2 | new | 60 | 60 | N/A | 7 | 10.93 | 0.08/0.12 (S7) | 0.08 |  |  |  | 200 | Old | 70 | 60 |  | 69 | 1.5 |  |  |  | - | - | - | - | - |  | 40 |  | 3 | 6 | [6 empty] | 92 | [5 empty] | 002/003 mix 3% fresh | Y | 6:1 Water : Delion 002 | 13 |  | 80 | 130 | 12/10 | 30&80 | 9/9 | 13 | 1.75 | 7 | 2.19 | 2.84 | 2.84 | 7.1 | 7.1 | 7.1 | 7.1 | 24.9 | 24.9 |  |  | 6.3 | 2.501687 | 0.699528 | 51.42857 | n/a | 1.622857 | 2.5 | 3.507042 | 14.22857 | 501 | 1.1 | 1.18 | 0.9 | 1.524618 | 871.2105 | 696.1727 | 536.8374 | 536.8374 | 214.735 | 214.735 | 214.735 | 214.735 | 61.22965 | 61.22965 | 61.22965 | 11.48355 | 1.222149 | 200K 6hr reaction continued from yesterday. Added extra dope to the left over dope in the dope tank. Bath length still at 1.5m. Portable dope tank and pump - lick roller at 13 rpm. The end roller speeds were 24.9 m/min (1283 spinning conditions) and the sample ran well, no neps and no flaring. SP8 package collected for 30 minutes.Running well, no neps no flaring.
190926 | TN19-035 | W1536 | Lick roller 13 rpm |  | Y | [6 empty] | P1045 |  |  | D1074 |  | In Bottle | 500 | 1772.7 | 22.00026 | Yes - O/N | Helium | 60 | 3 | N/A | 10+2 | new | 60 | 60 | N/A | 7 | 10.93 | 0.08/0.12 (S7) | 0.08 |  |  |  | 200 | Old | 70 | 60 |  | 69 | 1.5 |  |  |  | - | - | - | - | - |  | 40 |  | 3 | 6 | [6 empty] | 92 | [5 empty] | 002/003 mix 3% fresh | Y | 6:1 Water : Delion 002 | 13 |  | 80 | 130 | 12/10 | 30&80 | 9/9 | 13 | 1.75 | 7 | 2.19 | 2.84 | 2.84 | 7.1 | 7.1 | 7.1 | 7.1 | 24.9 | 24.9 |  |  | 6.3 | 2.501687 | 0.699528 | 51.42857 | n/a | 1.622857 | 2.5 | 3.507042 | 14.22857 | 501 | 1.1 | 1.18 | 0.9 | 1.524618 | 871.2105 | 696.1727 | 536.8374 | 536.8374 | 214.735 | 214.735 | 214.735 | 214.735 | 61.22965 | 61.22965 | 61.22965 | 11.48355 | 1.222149 | 200K 6hr reaction continued from yesterday. Added extra dope to the left over dope in the dope tank. Bath length still at 1.5m. Portable dope tank and pump - lick roller at 13 rpm. The end roller speeds were 24.9 m/min and the sample ran well under the 1283 spinning conditions, no neps and no flaring. SP2 sample collected into a bag. Running well with the 1283 conditions ie. no neps no flaring. SP2 sample collected into a bag.
190926 | TN19-035 | W1537 | Lick roller 13 rpm | [7 empty] | Y | P1045 |  |  | D1074 |  | In Bottle | 500 | 1772.7 | 22.00026 | Yes - O/N | Helium | 60 | 3 | N/A | 10+2 | new | 60 | 60 | N/A | 7 | 10.93 | 0.08/0.12 (S7) | 0.08 |  |  |  | 200 | Old | 70 | 60 |  | 69 | 0.88 |  |  |  | - | - | - | - | - |  | 40 |  | 3 | 6 | [6 empty] | 92 | [5 empty] | 002/003 mix 3% fresh | Y | 6:1 Water : Delion 002 | 13 |  | 80 | 130 | 12/10 | 30&80 | 9/9 | 13 | 1.75 | 7 | 2.19 | 2.84 | 2.84 | 7.1 | 7.1 | 7.1 | 7.1 | 24.9 | 24.9 |  |  | 6.3 | 2.501687 | 0.699528 | 30.17143 | n/a | 1.622857 | 2.5 | 3.507042 | 14.22857 | 501 | 1.1 | 1.18 | 0.9 | 1.524618 | 871.2105 | 696.1727 | 536.8374 | 536.8374 | 214.735 | 214.735 | 214.735 | 214.735 | 61.22965 | 61.22965 | 61.22965 | 11.48355 | 1.222149 | 200K 6hr reaction continued from yesterday. Added extra dope to the left over dope in the dope tank. Bath length changed to 0.88m. Portable dope tank and pump - lick roller at 13 rpm. The end roller speeds were 24.9 m/min and the sample ran well using the 1283 settings, no neps and no flaring. SP8 package collected for 30 minutes. Running well with the 1283 conditions ie. no neps no flaring.
190926 | TN19-035 | W1538 | Lick roller 13 rpm | [7 empty] | Y | P1045 |  |  | D1074 |  | In Bottle | 500 | 1772.7 | 22.00026 | Yes - O/N | Helium | 60 | 3 | N/A | 10+2 | new | 60 | 60 | N/A | 7 | 10.93 | 0.08/0.12 (S7) | 0.08 |  |  |  | 200 | Old | 70 | 60 |  | 69 | 0.88 |  |  |  | - | - | - | - | - |  | 40 |  | 3 | 6 | [6 empty] | 92 | [5 empty] | 002/003 mix 3% fresh | Y | 6:1 Water : Delion 002 | 13 |  | 80 | 130 | 12/10 | 30&80 | 9/9 | 13 | 1.75 | 7 | 2.19 | 2.84 | 2.84 | 7.1 | 7.1 | 7.1 | 7.1 | 19.5 | 19.5 |  |  | 6.3 | 2.501687 | 0.699528 | 30.17143 | n/a | 1.622857 | 2.5 | 2.746479 | 11.14286 | 501 | 1.1 | 1.18 | 0.9 | 1.524618 | 871.2105 | 696.1727 | 536.8374 | 536.8374 | 214.735 | 214.735 | 214.735 | 214.735 | 78.18555 | 78.18555 | 78.18555 | 12.97653 | 1.56059 | 200K 6hr reaction continued from yesterday. Added extra dope to the left over dope in the dope tank. Bath length changed to 0.88m. Portable dope tank and pump - lick roller at 13 rpm. The end roller speeds were 19.5 m/min running well, no neps and no flaring. SP8 package collected for 30 minutes.
190926 | TN19-035 | W1539 | Lick roller 13 rpm | [7 empty] | Y | P1045 |  |  | D1074 |  | In Bottle | 500 | 1772.7 | 22.00026 | Yes - O/N | Helium | 60 | 3 | N/A | 10+2 | new | 60 | 60 | N/A | 7 | 10.93 | 0.08/0.12 (S7) | 0.08 |  |  |  | 200 | Old | 70 | 60 |  | 69 | 0.88 |  |  |  | - | - | - | - | - |  | 40 |  | 3 | 6 | [6 empty] | 92 | [5 empty] | 002/003 mix 3% fresh | Y | 6:1 Water : Delion 002 | 13 |  | 80 | 130 | 12/10 | 30&80 | 9/9 | 13 | 1.75 | 7 | 2.19 | 2.84 | 2.84 | 7.1 | 7.1 | 7.1 | 7.1 | 36.75 | 36.75 |  |  | 6.3 | 2.501687 | 0.699528 | 30.17143 | n/a | 1.622857 | 2.5 | 5.176056 | 21 | 501 | 1.1 | 1.18 | 0.9 | 1.524618 | 871.2105 | 696.1727 | 536.8374 | 536.8374 | 214.735 | 214.735 | 214.735 | 214.735 | 41.48621 | 41.48621 | 41.48621 | 9.452509 | 0.8280681 | 200K 6hr reaction continued from yesterday. Added extra dope to the left over dope in the dope tank. Bath length changed to 0.88m. Portable dope tank and pump - lick roller at 13 rpm. The end roller speeds were 36.75 m/min (21x TDR) running well, no neps and no flaring. SP8 package collected for 16 minutes. SP8 sample was opaque.
190926 | TN19-035 | W1540 | Lick roller 13 rpm | [7 empty] | Y | P1045 |  |  | D1074 |  | In Bottle | 500 | 1772.7 | 22.00026 | Yes - O/N | Helium | 60 | 3 | N/A | 10+2 | new | 60 | 60 | N/A | 7 | 10.93 | 0.08/0.12 (S7) | 0.08 |  |  |  | 200 | Old | 70 | 60 |  | 69 | 0.88 |  |  |  | - | - | - | - | - |  | 40 |  | 3 | 6 | [6 empty] | 92 | [5 empty] | 002/003 mix 3% fresh | Y | 6:1 Water : Delion 002 | 13 |  | 80 | 130 | 12/10 | 30&80 | 9/9 | 13 | 1.75 | 7 | 2.19 | 2.84 | 2.84 | 7.1 | 7.1 | 7.1 | 7.1 | 40 | 40 |  |  | 6.3 | 2.501687 | 0.699528 | 30.17143 | n/a | 1.622857 | 2.5 | 5.633803 | 22.85714 | 501 | 1.1 | 1.18 | 0.9 | 1.524618 | 871.2105 | 696.1727 | 536.8374 | 536.8374 | 214.735 | 214.735 | 214.735 | 214.735 | 38.11546 | 38.11546 | 38.11546 | 9.060366 | 0.7607876 | 200K 6hr reaction continued from yesterday. Added extra dope to the left over dope in the dope tank. Bath length changed to 0.88m. Portable dope tank and pump - lick roller at 13 rpm. The end roller speeds were 40 m/min, surprisingly running well, but a couple of neps were observed. SP8 package collected for 16 minutes. SP8 sample was opaque.
190926 | TN19-035 | W1541 | Lick roller 13 rpm | [7 empty] | Y | P1045 |  |  | D1074 |  | In Bottle | 500 | 1772.7 | 22.00026 | Yes - O/N | Helium | 60 | 3 | N/A | 10+2 | new | 60 | 60 | N/A | 7 | 10.93 | 0.08/0.12 (S7) | 0.08 |  |  |  | 200 | Old | 70 | 60 |  | 69 | 0.88 |  |  |  | - | - | - | - | - |  | 40 |  | 3 | 6 | [6 empty] | 92 | [5 empty] | 002/003 mix 3% fresh | Y | 6:1 Water : Delion 002 | 13 |  | 80 | 130 | 12/10 | 30&80 | 9/9 | 13 | 1.75 | 7 | 2.19 | 2.84 | 2.84 | 7.1 | 7.1 | 7.1 | 7.1 | 36.75 | 35.75 |  |  | 6.3 | 2.501687 | 0.699528 | 30.17143 | n/a | 1.622857 | 2.5 | 5.176056 | 20.42857 | 501 | 1.1 | 1.18 | 0.9 | 1.524618 | 871.2105 | 696.1727 | 536.8374 | 536.8374 | 214.735 | 214.735 | 214.735 | 214.735 | 41.48621 | 42.64667 | 42.64667 | 9.5838 | 0.8512309 | 200K 6hr reaction continued from yesterday. Added extra dope to the left over dope in the dope tank. Bath length changed to 0.88m. Portable dope tank and pump - lick roller at 13 rpm. Introduced a small stress relaxation in the relax steam chest by reducing the steam relax rollers to 35.75 from 36.75. Running well, SP8 package collected for 16 minutes.
190926 | TN19-035 | W1542 | Lick roller 13 rpm | [7 empty] | Y | P1045 |  |  | D1074 |  | In Bottle | 500 | 1772.7 | 22.00026 | Yes - O/N | Helium | 60 | 3 | N/A | 10+2 | new | 60 | 60 | N/A | 7 | 10.93 | 0.08/0.12 (S7) | 0.08 |  |  |  | 200 | Old | 70 | 60 |  | 69 | 0.88 |  |  |  | - | - | - | - | - |  | 40 |  | 3 | 6 | [6 empty] | 92 | [5 empty] | 002/003 mix 3% fresh | Y | 6:1 Water : Delion 002 | 13 |  | 80 | 130 | 12/10 | 30&80 | 9/9 | 13 | 1.75 | 7 | 2.19 | 2.84 | 2.84 | 7.1 | 7.1 | 7.1 | 7.1 | 12.25 | 12.25 |  |  | 6.3 | 2.501687 | 0.699528 | 30.17143 | n/a | 1.622857 | 2.5 | 1.725352 | 7 | 501 | 1.1 | 1.18 | 0.9 | 1.524618 | 871.2105 | 696.1727 | 536.8374 | 536.8374 | 214.735 | 214.735 | 214.735 | 214.735 | 124.4586 | 124.4586 | 124.4586 | 16.37223 | 2.484204 | 200K 6hr reaction continued from yesterday. Added extra dope to the left over dope in the dope tank. Bath length changed to 0.88m. Portable dope tank and pump - lick roller at 13 rpm. Low TDR (only 7x). Running well but we were running out of dope so SP8 package collected for only 10 minutes.
190926 | TN19-035 | W1543 | Lick roller 13 rpm |  | Y | [6 empty] | P1045 |  |  | D1074 |  | In Bottle | 500 | 1772.7 | 22.00026 | Yes - O/N | Helium | 60 | 3 | N/A | 10+2 | new | 60 | 60 | N/A | 7 | 10.93 | 0.08/0.12 (S7) | 0.08 |  |  |  | 200 | Old | 70 | 60 |  | 69 | 0.88 |  |  |  | - | - | - | - | - |  | 40 |  | 3 | 6 | [6 empty] | 92 | [5 empty] | 002/003 mix 3% fresh | Y | 6:1 Water : Delion 002 | 13 |  | 80 | 130 | 12/10 | 30&80 | 9/9 | 13 | 1.75 | 7 | 2.19 | 2.84 | 2.84 | 7.1 | 7.1 | 7.1 | 7.1 | 12.25 | 12.25 |  |  | 6.3 | 2.501687 | 0.699528 | 30.17143 | n/a | 1.622857 | 2.5 | 1.725352 | 7 | 501 | 1.1 | 1.18 | 0.9 | 1.524618 | 871.2105 | 696.1727 | 536.8374 | 536.8374 | 214.735 | 214.735 | 214.735 | 214.735 | 124.4586 | 124.4586 | 124.4586 | 16.37223 | 2.484204 | 200K 6hr reaction continued from yesterday. Added extra dope to the left over dope in the dope tank. Bath length changed to 0.88m. Portable dope tank and pump - lick roller at 13 rpm. SP2 sample collected into a bag. Spinneret was clear at the end of the day...there were no gels present.
191001 | TN19-036 | W1544 | Lick roller 13 rpm | [7 empty] | Y | P1049 | RAFT combo |  | D1075 |  | In Bottle | 500 | 2277.7 | 18.0005 | Yes - O/N | Helium | 60 | 3 | N/A | 10+2 | new | 60 | 60 | N/A | 7 | 10.93 | 0.08/0.12 (S7) | 0.08 |  |  |  | 200 | Old | 70 | 60 |  | 69 | 0.88 |  |  |  | - | - | - | - | - |  | 40 |  | 3 | 6 | [6 empty] | 92 | [5 empty] | 002/003 mix 3% fresh | Y | 6:1 Water : Delion 002 | 13 |  | 80 | 130 | 12/10 | 30&80 | 9/9 | 13 | 1.75 | 7 | 2.19 | 2.84 | 2.84 | 7.1 | 7.1 | 7.1 | 7.1 | 24.9 | 24.9 |  |  | 6.3 | 2.501687 | 0.699528 | 30.17143 | n/a | 1.622857 | 2.5 | 3.507042 | 14.22857 | 501 | 1.1 | 1.18 | 0.9 | 1.247435 | 712.82 | 569.605 | 439.2377 | 439.2377 | 175.6951 | 175.6951 | 175.6951 | 175.6951 | 50.09779 | 50.09779 | 50.09779 | 10.38734 | 0.9999559 | 300K 24hr reaction precursor spinning. Bath length is 0.88m. Portable dope tank and pump - lick roller at 13 rpm. Spinning using the 1283 spinning conditions and it was spinning well. Warm up SP8 sample collected for 15 minutes.
191001 | TN19-036 | W1545 | Lick roller 13 rpm | [7 empty] | Y | P1049 | RAFT combo |  | D1075 |  | In Bottle | 500 | 2277.7 | 18.0005 | Yes - O/N | Helium | 60 | 3 | N/A | 10+2 | new | 60 | 60 | N/A | 7 | 10.93 | 0.08/0.12 (S7) | 0.08 |  |  |  | 200 | Old | 70 | 60 |  | 69 | 0.88 |  |  |  | - | - | - | - | - |  | 40 |  | 3 | 6 | [6 empty] | 92 | [5 empty] | 002/003 mix 3% fresh | Y | 6:1 Water : Delion 002 | 13 |  | 80 | 130 | 12/10 | 30&80 | 9/9 | 12 | 1.75 | 7 | 2.19 | 2.84 | 2.84 | 7.1 | 7.1 | 7.1 | 7.1 | 24.9 | 24.9 |  |  | 6.3 | 2.501687 | 0.699528 | 30.17143 | n/a | 1.622857 | 2.5 | 3.507042 | 14.22857 | 501 | 1.1 | 1.18 | 0.9 | 1.247435 | 712.82 | 569.605 | 439.2377 | 439.2377 | 175.6951 | 175.6951 | 175.6951 | 175.6951 | 50.09779 | 50.09779 | 50.09779 | 10.38734 | 0.9999559 | 300K 24hr reaction precursor spinning. Bath length is 0.88m. Portable dope tank and pump - lick roller at 13 rpm. Spinning using the 1283 spinning conditions and it was spinning well. SP8 package collected for 30 minutes. SP8 sample was opaque and had some neps.
191001 | TN19-036 | W1546 | Lick roller 13 rpm | [7 empty] | Y | P1049 | RAFT combo |  | D1075 |  | In Bottle | 500 | 2277.7 | 18.0005 | Yes - O/N | Helium | 60 | 3 | N/A | 10+2 | new | 60 | 60 | N/A | 7 | 10.93 | 0.08/0.12 (S7) | 0.08 |  |  |  | 200 | Old | 70 | 60 |  | 69 | 0.88 |  |  |  | - | - | - | - | - |  | 40 |  | 3 | 6 | [6 empty] | 92 | [5 empty] | 002/003 mix 3% fresh | Y | 6:1 Water : Delion 002 | 13 |  | 80 | 130 | 12/10 | 30&80 | 9/9 | 12 | 1.75 | 7 | 2.19 | 2.19 | 2.19 | 5.47 | 5.47 | 5.47 | 5.47 | 24.9 | 24.9 |  |  | 6.3 | 2.501687 | 0.699528 | 30.17143 | n/a | 1.251429 | 2.497717 | 4.552102 | 14.22857 | 501 | 1.1 | 1.18 | 0.9 | 1.247435 | 712.82 | 569.605 | 569.605 | 569.605 | 228.0503 | 228.0503 | 228.0503 | 228.0503 | 50.09779 | 50.09779 | 50.09779 | 10.38734 | 0.9999559 | 300K 24hr reaction precursor spinning. Bath length is 0.88m. Portable dope tank and pump - lick roller at 13 rpm. Spinning using the 1283 spinning conditions and it was spinning well. SP8 package collected for 30 minutes. SP8 sample was opaque but ran well.
191001 | TN19-036 | W1547 | Lick roller 13 rpm | [7 empty] | Y | P1049 | RAFT combo |  | D1075 |  | In Bottle | 500 | 2277.7 | 18.0005 | Yes - O/N | Helium | 60 | 3 | N/A | 10+2 | new | 60 | 60 | N/A | 7 | 10.93 | 0.08/0.12 (S7) | 0.08 |  |  |  | 200 | Old | 70 | 60 |  | 69 | 0.88 |  |  |  | - | - | - | - | - |  | 40 |  | 3 | 6 | [6 empty] | 92 | [5 empty] | 002/003 mix 3% fresh | Y | 6:1 Water : Delion 002 | 13 |  | 80 | 130 | 12/10 | 30&80 | 9/9 | 12 | 1.75 | 7 | 2.19 | 2.19 | 2.19 | 5.47 | 5.47 | 5.47 | 5.47 | 19.5 | 19.5 |  |  | 6.3 | 2.501687 | 0.699528 | 30.17143 | n/a | 1.251429 | 2.497717 | 3.564899 | 11.14286 | 501 | 1.1 | 1.18 | 0.9 | 1.247435 | 712.82 | 569.605 | 569.605 | 569.605 | 228.0503 | 228.0503 | 228.0503 | 228.0503 | 63.97102 | 63.97102 | 63.97102 | 11.7378 | 1.276867 | 300K 24hr reaction precursor spinning. Bath length is 0.88m. Portable dope tank and pump - lick roller at 13 rpm. Spinning using the 1283 spinning conditions and it was spinning well. SP8 package collected for 30 minutes. SP8 sample was shiny and ran well but we had to drop the number of cold roller wraps from 13 to 12 to stop flaring.
191001 | TN19-036 | W1548 | Lick roller 13 rpm | [7 empty] | Y | P1049 | RAFT combo |  | D1075 |  | In Bottle | 500 | 2277.7 | 18.0005 | Yes - O/N | Helium | 60 | 3 | N/A | 10+2 | new | 60 | 60 | N/A | 7 | 10.93 | 0.08/0.12 (S7) | 0.08 |  |  |  | 200 | Old | 70 | 60 |  | 69 | 1.5 |  |  |  | - | - | - | - | - |  | 40 |  | 3 | 6 | [6 empty] | 92 | [5 empty] | 002/003 mix 3% fresh | Y | 6:1 Water : Delion 002 | 13 |  | 80 | 130 | 12/10 | 30&80 | 9/9 | 12 | 1.75 | 7 | 2.19 | 2.19 | 2.19 | 5.47 | 5.47 | 5.47 | 5.47 | 19.5 | 19.5 |  |  | 6.3 | 2.501687 | 0.699528 | 51.42857 | n/a | 1.251429 | 2.497717 | 3.564899 | 11.14286 | 501 | 1.1 | 1.18 | 0.9 | 1.247435 | 712.82 | 569.605 | 569.605 | 569.605 | 228.0503 | 228.0503 | 228.0503 | 228.0503 | 63.97102 | 63.97102 | 63.97102 | 11.7378 | 1.276867 | Bath length changed to 1.5m but we could not get a sample under these spinning conditions because it kept breaking in the steam stretch. No sample, broke in steam stretch......300K 24hr reaction precursor spinning. Bath length is 1.5m. Portable dope tank and pump - lick roller at 13 rpm.
191001 | TN19-036 | W1549 | Lick roller 13 rpm | [7 empty] | Y | P1049 | RAFT combo |  | D1075 |  | In Bottle | 500 | 2277.7 | 18.0005 | Yes - O/N | Helium | 60 | 3 | N/A | 10+2 | new | 60 | 60 | N/A | 7 | 10.93 | 0.08/0.12 (S7) | 0.08 |  |  |  | 200 | Old | 70 | 60 |  | 69 | 1.5 |  |  |  | - | - | - | - | - |  | 40 |  | 3 | 6 | [6 empty] | 92 | [5 empty] | 002/003 mix 3% fresh | Y | 6:1 Water : Delion 002 | 13 |  | 80 | 130 | 12/10 | 30&80 | 9/9 | 12 | 1.75 | 7 | 2.19 | 2.19 | 2.19 | 5.47 | 5.47 | 5.47 | 5.47 | 19.5 | 19.5 |  |  | 6.3 | 2.501687 | 0.699528 | 51.42857 | n/a | 1.251429 | 2.497717 | 3.564899 | 11.14286 | 501 | 1.1 | 1.18 | 0.9 | 1.247435 | 712.82 | 569.605 | 569.605 | 569.605 | 228.0503 | 228.0503 | 228.0503 | 228.0503 | 63.97102 | 63.97102 | 63.97102 | 11.7378 | 1.276867 | Bath length changed to 1.5m and the end roller speed was dropped to 17m/min and the sample ran well and the tow was shiny. But half way thru the sample collection LH accidently set the new speed for the next sample so this run was aborted because the dope was running low at this stage.
191001 | TN19-036 | W1550 | Lick roller 13 rpm | [7 empty] | Y | P1049 | RAFT combo |  | D1075 |  | In Bottle | 500 | 2277.7 | 18.0005 | Yes - O/N | Helium | 60 | 3 | N/A | 10+2 | new | 60 | 60 | N/A | 7 | 10.93 | 0.08/0.12 (S7) | 0.08 |  |  |  | 200 | Old | 70 | 60 |  | 69 | 1.5 |  |  |  | - | - | - | - | - |  | 40 |  | 3 | 6 | [6 empty] | 92 | [5 empty] | 002/003 mix 3% fresh | Y | 6:1 Water : Delion 002 | 13 |  | 80 | 130 | 12/10 | 30&80 | 9/9 | 12 | 1.75 | 7 | 2.19 | 2.19 | 2.19 | 5.47 | 5.47 | 5.47 | 5.47 | 19.5 | 19.5 |  |  | 6.3 | 2.501687 | 0.699528 | 51.42857 | n/a | 1.251429 | 2.497717 | 3.564899 | 11.14286 | 501 | 1.1 | 1.18 | 0.9 | 1.247435 | 712.82 | 569.605 | 569.605 | 569.605 | 228.0503 | 228.0503 | 228.0503 | 228.0503 | 63.97102 | 63.97102 | 63.97102 | 11.7378 | 1.276867 | Bath length changed to 1.5m and the 1283 spinning conditions were used and the sample ran really well but the SP8 package was opaque. The end roller speed was 24.9m/min and the sample ran well. The SP8 sample was collected for 30 minutes.
191004 | TN19-037 | W1551 | RAFT 300K precursor spinning using std 1283 spinning conditions but only 10:1 002 for the lick roller and 3% emulsion (002/003) in the main spin finish bath | [7 empty] | Y | P1049 | RAFT combo |  | D1076 |  | In Bottle | 500 | 2277.7 | 18.0005 | Yes - O/N | Helium | 60 | 3 | N/A | 10+2 | new | 60 | 60 | N/A | 7 | 10.93 | 0.08/0.12 (S7) | 0.08 |  |  |  | 200 | Old | 60 | 60 |  | 61.9 | 1.5 |  |  |  | - | - | - | - | - |  | 40 |  | 3 | 6 | [6 empty] | 92 | [5 empty] | 002/003 mix 3% fresh | Y | 10:1 Water : Delion 002 | 13 |  | 80 | 130 | 12/10 | 30&80 | 9/9 | 12 | 1.75 | 7 | 2.19 | 2.84 | 2.84 | 7.1 | 7.1 | 7.1 | 7.1 | 24.9 | 24.9 |  |  | 6.3 | 2.501687 | 0.699528 | 51.42857 | n/a | 1.622857 | 2.5 | 3.507042 | 14.22857 | 501 | 1.1 | 1.18 | 0.9 | 1.247435 | 712.82 | 569.605 | 439.2377 | 439.2377 | 175.6951 | 175.6951 | 175.6951 | 175.6951 | 50.09779 | 50.09779 | 50.09779 | 10.38734 | 0.9999559 | 300K 24hr reaction precursor spinning. Bath length is 1.5m. Portable dope tank and pump - lick roller at 13 rpm. Spinning using the 1283 spinning conditions. SP8 package collected for 30 minutes. SP8 sample was opaque and had some neps. TDR of 14.2 x may be too high for this MW RAFT.
191004 | TN19-037 | W1552 | RAFT 300K precursor spinning using std 1283 spinning conditions but only 10:1 002 for the lick roller and 3% emulsion (002/003) in the main spin finish bath | [7 empty] | Y | P1049 | RAFT combo |  | D1076 |  | In Bottle | 500 | 2277.7 | 18.0005 | Yes - O/N | Helium | 60 | 3 | N/A | 10+2 | new | 60 | 60 | N/A | 7 | 10.93 | 0.08/0.12 (S7) | 0.08 |  |  |  | 200 | Old | 60 | 60 |  | 61.9 | 1.5 |  |  |  | - | - | - | - | - |  | 40 |  | 3 | 6 | [6 empty] | 92 | [5 empty] | 002/003 mix 3% fresh | Y | 10:1 Water : Delion 002 | 13 |  | 80 | 130 | 12/10 | 30&80 | 9/9 | 13 | 1.75 | 7 | 2.19 | 2.19 | 2.19 | 5.47 | 5.47 | 5.47 | 5.47 | 19.5 | 19.5 |  |  | 6.3 | 2.501687 | 0.699528 | 51.42857 | n/a | 1.251429 | 2.497717 | 3.564899 | 11.14286 | 501 | 1.1 | 1.18 | 0.9 | 1.247435 | 712.82 | 569.605 | 569.605 | 569.605 | 228.0503 | 228.0503 | 228.0503 | 228.0503 | 63.97102 | 63.97102 | 63.97102 | 11.7378 | 1.276867 | 300K 24hr reaction precursor spinning. Bath length is 1.5m. Portable dope tank and pump - lick roller at 13 rpm. TDR was reduced from 14.2 to 11.2x in this sample. and the there was no stretch during washing. SP8 package collected for 30 minutes. SP8 sample was shiny, but some wraps were observed at the first hot water stretch roller which formed neps in the steam stretch. There were only a few neps though not too many.
191004 | TN19-037 | W1553 | RAFT 300K precursor spinning using std 1283 spinning conditions but only 10:1 002 for the lick roller and 3% emulsion (002/003) in the main spin finish bath | [7 empty] | Y | P1049 | RAFT combo |  | D1076 |  | In Bottle | 500 | 2277.7 | 18.0005 | Yes - O/N | Helium | 60 | 3 | N/A | 10+2 | new | 60 | 60 | N/A | 7 | 10.93 | 0.08/0.12 (S7) | 0.08 |  |  |  | 200 | Old | 60 | 60 |  | 61.9 | 1.5 |  |  |  | - | - | - | - | - |  | 40 |  | 3 | 6 | [6 empty] | 92 | [5 empty] | 002/003 mix 3% fresh | Y | 10:1 Water : Delion 002 | 13 |  | 80 | 130 | 12/10 | 30&80 | 9/9 | 13 | 1.75 | 7 | 2.19 | 2.19 | 2.19 | 5.47 | 5.47 | 5.47 | 5.47 | 24.9 | 24.9 |  |  | 6.3 | 2.501687 | 0.699528 | 51.42857 | n/a | 1.251429 | 2.497717 | 4.552102 | 14.22857 | 501 | 1.1 | 1.18 | 0.9 | 1.247435 | 712.82 | 569.605 | 569.605 | 569.605 | 228.0503 | 228.0503 | 228.0503 | 228.0503 | 50.09779 | 50.09779 | 50.09779 | 10.38734 | 0.9999559 | 300K 24hr reaction precursor spinning. Bath length is 1.5m. Portable dope tank and pump - lick roller at 13 rpm. Again trialling a TDR 14.2 x except there is no stretching in the washing. SP8 package collected for only 27 minutes before the tow broke out. SP8 sample was opaque and more neps were forming in the steam stretch.
191004 | TN19-037 | W1554 | RAFT 300K precursor spinning using std 1283 spinning conditions but only 10:1 002 for the lick roller and 3% emulsion (002/003) in the main spin finish bath | [7 empty] | Y | P1049 | RAFT combo |  | D1076 |  | In Bottle | 500 | 2277.7 | 18.0005 | Yes - O/N | Helium | 60 | 3 | N/A | 10+2 | new | 60 | 60 | N/A | 7 | 10.93 | 0.08/0.12 (S7) | 0.08 |  |  |  | 200 | Old | 60 | 60 |  | 61.9 | 1.5 |  |  |  | - | - | - | - | - |  | 40 |  | 3 | 6 | [6 empty] | 92 | [5 empty] | 002/003 mix 3% fresh | Y | 10:1 Water : Delion 002 | 13 |  | 80 | 130 | 12/10 | 30&80 | 9/9 | 13 | 1.75 | 7 | 2.19 | 2.19 | 2.19 | 5.47 | 5.47 | 5.47 | 5.47 | 19.5 | 18.5 |  |  | 6.3 | 2.501687 | 0.699528 | 51.42857 | n/a | 1.251429 | 2.497717 | 3.564899 | 10.57143 | 501 | 1.1 | 1.18 | 0.9 | 1.247435 | 712.82 | 569.605 | 569.605 | 569.605 | 228.0503 | 228.0503 | 228.0503 | 228.0503 | 63.97102 | 67.42892 | 67.42892 | 12.05087 | 1.345887 | 300K 24hr reaction precursor spinning. Bath length is 1.5m. Portable dope tank and pump - lick roller at 13 rpm. A TDR 10.6 x was used and achieved by introducing a small stress relaxation in the relax steam chest by reducing the steam relax rollers to 19.5 from 18.5 making the TDR 10.6x. Running well, SP8 package was shiny and collected for 30 minutes.
191004 | TN19-037 | W1555 | RAFT 300K precursor spinning using std 1283 spinning conditions but only 10:1 002 for the lick roller and 3% emulsion (002/003) in the main spin finish bath | [7 empty] | Y | P1049 | RAFT combo |  | D1076 |  | In Bottle | 500 | 2277.7 | 18.0005 | Yes - O/N | Helium | 60 | 3 | N/A | 10+2 | new | 60 | 60 | N/A | 7 | 10.93 | 0.08/0.12 (S7) | 0.08 |  |  |  | 200 | Old | 60 | 60 |  | 61.9 | 0.88 |  |  |  | - | - | - | - | - |  | 40 |  | 3 | 6 | [6 empty] | 92 | [5 empty] | 002/003 mix 3% fresh | Y | 10:1 Water : Delion 002 | 13 |  | 80 | 130 | 12/10 | 30&80 | 9/9 | 12 | 1.75 | 7 | 2.19 | 2.84 | 2.84 | 7.1 | 7.1 | 7.1 | 7.1 | 24.9 | 24.9 |  |  | 6.3 | 2.501687 | 0.699528 | 30.17143 | n/a | 1.622857 | 2.5 | 3.507042 | 14.22857 | 501 | 1.1 | 1.18 | 0.9 | 1.247435 | 712.82 | 569.605 | 439.2377 | 439.2377 | 175.6951 | 175.6951 | 175.6951 | 175.6951 | 50.09779 | 50.09779 | 50.09779 | 10.38734 | 0.9999559 | 300K 24hr reaction precursor spinning. Bath length is 0.88m. Portable dope tank and pump - lick roller at 13 rpm. Spinning using the 1283 spinning conditions. SP8 package collected for 30 minutes. SP8 sample was opaque and had some neps. TDR of 14.2 x may be too high for this MW RAFT.
191010 | TN19-038 | W1556 | Std Exlan spun in a 0.88m coag bath using 1283 spin conditions | [7 empty] | Y | P1033 | Exlan std Exlan 182K | 182000 | D1077 |  | In Bottle | 600 | 2400 | 20 | Yes - O/N | Helium | 60 | 3 | N/A | 10+2 | new | 60 | 60 | N/A | 7 | 10.93 | 0.08/0.12 (S7) | 0.08 |  |  |  | 200 | Old | 65 | 60 |  | 63.5 | 0.88 |  |  |  | - | - | - | - | - |  | 40 |  | 3 | 4 | [6 empty] | 92 | [5 empty] | 002/003 mix 3% fresh | Y | 10:1 Water : Delion 002 | 13 |  | 90 | 130 | 12/11 | 35&80 | 9/9 | 13 | 1.75 | 7 | 2.19 | 2.84 | 2.84 | 7.1 | 7.1 | 7.1 | 7.1 | 24.9 | 24.9 |  |  | 6.3 | 2.501687 | 0.699528 | 30.17143 | n/a | 1.622857 | 2.5 | 3.507042 | 14.22857 | 501 | 1.1 | 1.18 | 0.9 | 1.386 | 792 | 632.8767 | 488.0282 | 488.0282 | 195.2113 | 195.2113 | 195.2113 | 195.2113 | 55.66265 | 55.66265 | 55.66265 | 10.94907 | 1.111031 | Portable dope tank and pump - Coag bath BL 0.88m, 60 deg 65% DMSO, 002/003 3% spin finish used in main spin finish bath and 10:1 (water:002) was used in the lick roller to minimise potential glueing during carbonisation as the 003 component has been identified as contributing to the glueing in carbonisation. The lick roller was set at 13 rpm to also reduce the amount of spin finish applied. SP8 Warm up sample collected for 15 minutes. Wash pressure was set to 20. Flaring evident on 2nd set of drying rollers (1st roller after the steam relax) when the roller temp was set to 45°C (although the original 1283 ran with roller at 45°C). To combat this we needed to reduce the temperature of the roller and flaring disappeared when the roller temp was reduced to 40°C. However to make certain that flaring doesn;t return we decided to run with a roller temperature of 35°C. Occassionally one or two filaments wrapped on the second hot water stretch roller and caused a few neps. Of more concern was the fact that the steam chest was blowing steam but not from the usual break in the red rubber seal.
191010 | TN19-038 | W1557 | Std Exlan spun in a 0.88m coag bath using 1283 spin conditions | [7 empty] | Y | P1033 | Exlan std Exlan 182K | 182000 | D1077 |  | In Bottle | 600 | 2400 | 20 | Yes - O/N | Helium | 60 | 3 | N/A | 10+2 | new | 60 | 60 | N/A | 7 | 10.93 | 0.08/0.12 (S7) | 0.08 |  |  |  | 200 | Old | 65 | 60 |  | 63.5 | 0.88 |  |  |  | - | - | - | - | - |  | 40 |  | 3 | 4 | [6 empty] | 92 | [5 empty] | 002/003 mix 3% fresh | Y | 10:1 Water : Delion 002 | 13 |  | 90 | 130 | 12/11 | 35&80 | 9/9 | 13 | 1.75 | 7 | 2.19 | 2.84 | 2.84 | 7.1 | 7.1 | 7.1 | 7.1 | 24.9 | 24.9 |  |  | 6.3 | 2.501687 | 0.699528 | 30.17143 | n/a | 1.622857 | 2.5 | 3.507042 | 14.22857 | 501 | 1.1 | 1.18 | 0.9 | 1.386 | 792 | 632.8767 | 488.0282 | 488.0282 | 195.2113 | 195.2113 | 195.2113 | 195.2113 | 55.66265 | 55.66265 | 55.66265 | 10.94907 | 1.111031 | Portable dope tank and pump - Coag bath BL 0.88m, 60 deg 65% DMSO, 002/003 3% spin finish used in main spin finish bath and 10:1 (water:002) was used in the lick roller to minimise potential glueing during carbonisation as the 003 component has been identified as contributing to the glueing in carbonisation. The lick roller was set at 13 rpm to also reduce the amount of spin finish applied. SP8 sample collected for 30 minutes. Running well and the tow is shiny. Wash pressure was set to 20. Flaring evident on 2nd set of drying rollers (1st roller after the steam relax) when the roller temp was set to 45°C (although the original 1283 ran with roller at 45°C). To combat this we needed to reduce the temperature of the roller and flaring disappeared when the roller temp was reduced to 40°C. However to make certain that flaring doesn;t return we decided to run with a roller temperature of 35°C. Occassionally one or two filaments wrapped on the second hot water stretch roller and caused a few neps. Of more concern was the fact that the steam chest was blowing steam but not from the usual break in the red rubber seal. Also noticed that for this sample, the rubber roller leading into the hot water bath was only covering half of the tow for this sample. To combat this for the next sample we need to increase the final washing wrap from 4 to 5 wraps to ensure that we get better tow alignment.
191010 | TN19-038 | W1558 | Std Exlan spun in a 0.88m coag bath using 1283 spin conditions | [7 empty] | Y | P1033 | Exlan std Exlan 182K | 182000 | D1077 |  | In Bottle | 600 | 2400 | 20 | Yes - O/N | Helium | 60 | 3 | N/A | 10+2 | new | 60 | 60 | N/A | 7 | 10.93 | 0.08/0.12 (S7) | 0.08 |  |  |  | 200 | Old | 65 | 60 |  | 63.5 | 0.88 |  |  |  | - | - | - | - | - |  | 40 |  | 3 | 5 | [6 empty] | 92 | [5 empty] | 002/003 mix 3% fresh | Y | 10:1 Water : Delion 002 | 13 |  | 90 | 130 | 12/11 | 35&80 | 9/9 | 13 | 1.75 | 7 | 2.19 | 2.84 | 2.84 | 7.1 | 7.1 | 7.1 | 7.1 | 24.9 | 24.9 |  |  | 6.3 | 2.501687 | 0.699528 | 30.17143 | n/a | 1.622857 | 2.5 | 3.507042 | 14.22857 | 501 | 1.1 | 1.18 | 0.9 | 1.386 | 792 | 632.8767 | 488.0282 | 488.0282 | 195.2113 | 195.2113 | 195.2113 | 195.2113 | 55.66265 | 55.66265 | 55.66265 | 10.94907 | 1.111031 | Portable dope tank and pump - Coag bath BL 0.88m, 60 deg 65% DMSO, 002/003 3% spin finish used in main spin finish bath and 10:1 (water:002) was used in the lick roller to minimise potential glueing during carbonisation as the 003 component has been identified as contributing to the glueing in carbonisation. The lick roller was set at 13 rpm to also reduce the amount of spin finish applied. SP8 sample collected for 30 minutes. Running well and the tow is shiny. Wash pressure was set to 20. Flaring evident on 2nd set of drying rollers (1st roller after the steam relax) when the roller temp was set to 45°C (although the original 1283 ran with roller at 45°C). To combat this we needed to reduce the temperature of the roller and flaring disappeared when the roller temp was reduced to 40°C. However to make certain that flaring doesn;t return we decided to run with a roller temperature of 35°C. Occassionally one or two filaments wrapped on the second hot water stretch roller and caused a few neps. Of more concern was the fact that the steam chest was blowing steam but not from the usual break in the red rubber seal. Final washing wrap was increased from 4 to 5 wraps for this package to ensure that we get better tow alignment.
191010 | TN19-038 | W1559 | Std Exlan spun in a 1.5m coag bath using 1283 spin conditions | [7 empty] | Y | P1033 | Exlan std Exlan 182K | 182000 | D1077 |  | In Bottle | 600 | 2400 | 20 | Yes - O/N | Helium | 60 | 3 | N/A | 10+2 | new | 60 | 60 | N/A | 7 | 10.93 | 0.08/0.12 (S7) | 0.08 |  |  |  | 200 | Old | 65 | 60 |  | 63.5 | 1.5 |  |  |  | - | - | - | - | - |  | 40 |  | 3 | 5 | [6 empty] | 92 | [5 empty] | 002/003 mix 3% fresh | Y | 10:1 Water : Delion 002 | 13 |  | 90 | 130 | 12/11 | 35&80 | 9/9 | 13 | 1.75 | 7 | 2.19 | 2.84 | 2.84 | 7.1 | 7.1 | 7.1 | 7.1 | 24.9 | 24.9 |  |  | 6.3 | 2.501687 | 0.699528 | 51.42857 | n/a | 1.622857 | 2.5 | 3.507042 | 14.22857 | 501 | 1.1 | 1.18 | 0.9 | 1.386 | 792 | 632.8767 | 488.0282 | 488.0282 | 195.2113 | 195.2113 | 195.2113 | 195.2113 | 55.66265 | 55.66265 | 55.66265 | 10.94907 | 1.111031 | Portable dope tank and pump - Coag bath BL 1.5m, 60 deg 65% DMSO, 002/003 3% spin finish used in main spin finish bath and 10:1 (water:002) was used in the lick roller to minimise potential glueing during carbonisation as the 003 component has been identified as contributing to the glueing in carbonisation. The lick roller was set at 13 rpm to also reduce the amount of spin finish applied. SP8 sample collected for 30 minutes. Running well, no wrapping and the tow is shiny.
191010 | TN19-038 | W1560 | Std Exlan spun in a 1.5m coag bath using 1283 spin conditions | [7 empty] | Y | P1033 | Exlan std Exlan 182K | 182000 | D1077 |  | In Bottle | 600 | 2400 | 20 | Yes - O/N | Helium | 60 | 3 | N/A | 10+2 | new | 60 | 60 | N/A | 7 | 10.93 | 0.08/0.12 (S7) | 0.08 |  |  |  | 200 | Old | 65 | 60 |  | 63.5 | 1.5 |  |  |  | - | - | - | - | - |  | 40 |  | 3 | 5 | [6 empty] | 92 | [5 empty] | 002/003 mix 3% fresh | Y | 10:1 Water : Delion 002 | 13 |  | 90 | 130 | 12/11 | 35&80 | 9/9 | 13 | 1.75 | 7 | 2.19 | 2.84 | 2.84 | 7.1 | 7.1 | 7.1 | 7.1 | 24.9 | 24.9 |  |  | 6.3 | 2.501687 | 0.699528 | 51.42857 | n/a | 1.622857 | 2.5 | 3.507042 | 14.22857 | 501 | 1.1 | 1.18 | 0.9 | 1.386 | 792 | 632.8767 | 488.0282 | 488.0282 | 195.2113 | 195.2113 | 195.2113 | 195.2113 | 55.66265 | 55.66265 | 55.66265 | 10.94907 | 1.111031 | Portable dope tank and pump - Coag bath BL 1.5m, 60 deg 65% DMSO, 002/003 3% spin finish used in main spin finish bath and 10:1 (water:002) was used in the lick roller to minimise potential glueing during carbonisation as the 003 component has been identified as contributing to the glueing in carbonisation. The lick roller was set at 13 rpm to also reduce the amount of spin finish applied. SP8 sample collected for 30 minutes. Running well, no wrapping and the tow is shiny.
191010 | TN19-038 | W1561 | Std Exlan spun in a 1.5m coag bath using no stretch in the wash bath and same TDR as 1283 spin conditions | [7 empty] | Y | P1033 | Exlan std Exlan 182K | 182000 | D1077 |  | In Bottle | 600 | 2400 | 20 | Yes - O/N | Helium | 60 | 3 | N/A | 10+2 | new | 60 | 60 | N/A | 7 | 10.93 | 0.08/0.12 (S7) | 0.08 |  |  |  | 200 | Old | 65 | 60 |  | 63.5 | 1.5 |  |  |  | - | - | - | - | - |  | 40 |  | 3 | 5 | [6 empty] | 92 | [5 empty] | 002/003 mix 3% fresh | Y | 10:1 Water : Delion 002 | 13 |  | 90 | 130 | 12/11 | 35&80 | 9/9 | 13 | 1.75 | 7 | 2.19 | 2.19 | 2.19 | 5.47 | 5.47 | 5.47 | 5.47 | 24.9 | 24.9 |  |  | 6.3 | 2.501687 | 0.699528 | 51.42857 | n/a | 1.251429 | 2.497717 | 4.552102 | 14.22857 | 501 | 1.1 | 1.18 | 0.9 | 1.386 | 792 | 632.8767 | 632.8767 | 632.8767 | 253.3821 | 253.3821 | 253.3821 | 253.3821 | 55.66265 | 55.66265 | 55.66265 | 10.94907 | 1.111031 | Portable dope tank and pump - Coag bath BL 1.5m, 60 deg 65% DMSO, 002/003 3% spin finish used in main spin finish bath and 10:1 (water:002) was used in the lick roller to minimise potential glueing during carbonisation as the 003 component has been identified as contributing to the glueing in carbonisation. The lick roller was set at 13 rpm to also reduce the amount of spin finish applied. SP8 sample initially broke out after 10 minutes running then ran well and we collected for 30 minutes. Running well, no wrapping and the tow is shiny. We didn't stretch the tow during washing and a higher draw was applied in steam stretching.
191010 | TN19-038 | W1562 | Std Exlan spun in a 1.5m coag bath using no stretch in the wash bath and same TDR as 1283 spin conditions | [7 empty] | Y | P1033 | Exlan std Exlan 182K | 182000 | D1077 |  | In Bottle | 600 | 2400 | 20 | Yes - O/N | Helium | 60 | 3 | N/A | 10+2 | new | 60 | 60 | N/A | 7 | 10.93 | 0.08/0.12 (S7) | 0.08 |  |  |  | 200 | Old | 65 | 60 |  | 63.5 | 1.5 |  |  |  | - | - | - | - | - |  | 40 |  | 3 | 5 | [6 empty] | 92 | [5 empty] | 002/003 mix 3% fresh | Y | 10:1 Water : Delion 002 | 13 |  | 90 | 130 | 12/11 | 35&80 | 9/9 | 13 | 1.75 | 7 | 2.19 | 2.19 | 2.19 | 5.47 | 5.47 | 5.47 | 5.47 | 24.9 | 24.9 |  |  | 6.3 | 2.501687 | 0.699528 | 51.42857 | n/a | 1.251429 | 2.497717 | 4.552102 | 14.22857 | 501 | 1.1 | 1.18 | 0.9 | 1.386 | 792 | 632.8767 | 632.8767 | 632.8767 | 253.3821 | 253.3821 | 253.3821 | 253.3821 | 55.66265 | 55.66265 | 55.66265 | 10.94907 | 1.111031 | Portable dope tank and pump - Coag bath BL 1.5m, 60 deg 65% DMSO, 002/003 3% spin finish used in main spin finish bath and 10:1 (water:002) was used in the lick roller to minimise potential glueing during carbonisation as the 003 component has been identified as contributing to the glueing in carbonisation. The lick roller was set at 13 rpm to also reduce the amount of spin finish applied. SP8 sample initially broke out after 10 minutes running then ran well and we collected for 30 minutes. Running well, no wrapping and the tow is shiny. We didn't stretch the tow during washing and a higher draw was applied in steam stretching.
191011 | TN19-039 | W1563 | Std Exlan spun using a 100 micron spinneret in a 0.56m coag bath | [7 empty] | Y | P1033 | Exlan std Exlan 182K | 182000 | D1078 |  | In Bottle | 600 | 2400 | 20 | Yes - O/N | Helium | 60 | 3 | N/A | 10+2 | old | 60 | 60 | N/A | 7 | 10.93 | 0.1/0.15 (S5) | 0.1 |  |  |  | 200 | Old | 65 | 60 |  | 63.5 | 0.56 |  |  |  | - | - | - | - | - |  | 40 |  | 3 | 5 | [6 empty] | 92 | [5 empty] | 002/003 mix 3% fresh | Y | 10:1 Water : Delion 002 | 13 | Y | 90 | 130 | 12/11 | 35&80 | 8/9 | 13 | 1.12 | 4.48 | 1.4 | 1.82 | 1.82 | 4.55 | 4.55 | 4.55 | 4.55 | 15.93 | 15.93 |  |  | 6.3 | 1.60108 | 0.699528 | 30 | n/a | 1.625 | 2.5 | 3.501099 | 14.22321 | 501 | 1.1 | 1.18 | 0.9 | 1.386 | 1237.5 | 990 | 761.5385 | 761.5385 | 304.6154 | 304.6154 | 304.6154 | 304.6154 | 87.00565 | 87.00565 | 87.00565 | 13.68891 | 1.73664 | Portable dope tank and pump - Coag bath BL 0.56m, 60 deg 65% DMSO, 002/003 3% spin finish used in main spin finish bath and 10:1 (water:002) was used in the lick roller. The lick roller was set at 13 rpm to also reduce the amount of spin finish applied. Warm up SP8 sample collected for 15 minutes. Running well, no wrapping, no neps and the tow is shiny. There was still a steam leak in the steam chest, about 20cm from the entry into the steam chest.
191011 | TN19-039 | W1564 | Std Exlan spun using a 100 micron spinneret in a 0.56m coag bath | [7 empty] | Y | P1033 | Exlan std Exlan 182K | 182000 | D1078 |  | In Bottle | 600 | 2400 | 20 | Yes - O/N | Helium | 60 | 3 | N/A | 10+2 | old | 60 | 60 | N/A | 7 | 10.93 | 0.1/0.15 (S5) | 0.1 |  |  |  | 200 | Old | 65 | 60 |  | 63.5 | 0.56 |  |  |  | - | - | - | - | - |  | 40 |  | 3 | 5 | [6 empty] | 92 | [5 empty] | 002/003 mix 3% fresh | Y | 10:1 Water : Delion 002 | 13 | Y | 90 | 130 | 12/11 | 35&80 | 8/9 | 13 | 1.12 | 4.48 | 1.4 | 1.82 | 1.82 | 4.55 | 4.55 | 4.55 | 4.55 | 15.93 | 15.93 |  |  | 6.3 | 1.60108 | 0.699528 | 30 | n/a | 1.625 | 2.5 | 3.501099 | 14.22321 | 501 | 1.1 | 1.18 | 0.9 | 1.386 | 1237.5 | 990 | 761.5385 | 761.5385 | 304.6154 | 304.6154 | 304.6154 | 304.6154 | 87.00565 | 87.00565 | 87.00565 | 13.68891 | 1.73664 | Portable dope tank and pump - Coag bath BL 0.56m, 60 deg 65% DMSO, 002/003 3% spin finish used in main spin finish bath and 10:1 (water:002) was used in the lick roller. The lick roller was set at 13 rpm to also reduce the amount of spin finish applied. SP8 sample collected for 50 minutes. Running well, no wrapping, no neps and the tow is shiny. There was still a steam leak in the steam chest, about 20cm from the entry into the steam chest.
191011 | TN19-039 | W1565 | Std Exlan spun using a 100 micron spinneret in a 0.56m coag bath | [7 empty] | Y | P1033 | Exlan std Exlan 182K | 182000 | D1078 |  | In Bottle | 600 | 2400 | 20 | Yes - O/N | Helium | 60 | 3 | N/A | 10+2 | old | 60 | 60 | N/A | 7 | 10.93 | 0.1/0.15 (S5) | 0.1 |  |  |  | 200 | Old | 65 | 60 |  | 63.5 | 0.56 |  |  |  | - | - | - | - | - |  | 40 |  | 3 | 5 | [6 empty] | 92 | [5 empty] | 002/003 mix 3% fresh | Y | 10:1 Water : Delion 002 | 13 | Y | 90 | 130 | 12/11 | 35&80 | 8/9 | 13 | 1.12 | 4.48 | 1.4 | 1.82 | 1.82 | 4.55 | 4.55 | 4.55 | 4.55 | 15.93 | 15.93 |  |  | 6.3 | 1.60108 | 0.699528 | 30 | n/a | 1.625 | 2.5 | 3.501099 | 14.22321 | 501 | 1.1 | 1.18 | 0.9 | 1.386 | 1237.5 | 990 | 761.5385 | 761.5385 | 304.6154 | 304.6154 | 304.6154 | 304.6154 | 87.00565 | 87.00565 | 87.00565 | 13.68891 | 1.73664 | Portable dope tank and pump - Coag bath BL 0.56m, 60 deg 65% DMSO, 002/003 3% spin finish used in main spin finish bath and 10:1 (water:002) was used in the lick roller. The lick roller was set at 13 rpm to also reduce the amount of spin finish applied. SP8 sample collected for 50 minutes. Running well, no wrapping, no neps and the tow is shiny. There was still a steam leak in the steam chest, about 20cm from the entry into the steam chest.
191011 | TN19-039 | W1566 | Std Exlan spun using a 100 micron spinneret in a 0.56m coag bath and no stretching in the wash | [7 empty] | Y | P1033 | Exlan std Exlan 182K | 182000 | D1078 |  | In Bottle | 600 | 2400 | 20 | Yes - O/N | Helium | 60 | 3 | N/A | 10+2 | old | 60 | 60 | N/A | 7 | 10.93 | 0.1/0.15 (S5) | 0.1 |  |  |  | 200 | Old | 65 | 60 |  | 63.5 | 0.56 |  |  |  | - | - | - | - | - |  | 40 |  | 3 | 5 | [6 empty] | 92 | [5 empty] | 002/003 mix 3% fresh | Y | 10:1 Water : Delion 002 | 13 | Y | 90 | 130 | 12/11 | 35&80 | 8/9 | 13 | 1.12 | 4.48 | 1.4 | 1.4 | 1.4 | 3.5 | 3.5 | 3.5 | 3.5 | 15.93 | 15.93 |  |  | 6.3 | 1.60108 | 0.699528 | 30 | n/a | 1.25 | 2.5 | 4.551429 | 14.22321 | 501 | 1.1 | 1.18 | 0.9 | 1.386 | 1237.5 | 990 | 990 | 990 | 396 | 396 | 396 | 396 | 87.00565 | 87.00565 | 87.00565 | 13.68891 | 1.73664 | Portable dope tank and pump - Coag bath BL 0.56m, 60 deg 65% DMSO, 002/003 3% spin finish used in main spin finish bath and 10:1 (water:002) was used in the lick roller. The lick roller was set at 13 rpm to also reduce the amount of spin finish applied. No stretching in the wash bath so there is more stretching in the steam stretch. MF noticed flaring so he reinstated the W1565 spinning conditions and the flaring stopped. Then he reinstated the w1566 conditions and the flaring returned, so LH reduced the roller temperature from 35°C to 30°C. This stopped the flaring. We stopped collecting the package after only 30 minutes because of the issues discussed above. The tow was shiny. Once the roller temp was reduced the sample ran well and this roller temperature will be used for the subsequent samples. There was still a steam leak in the steam chest, about 20cm from the entry into the steam chest.
191011 | TN19-039 | W1567 | Std Exlan spun using a 100 micron spinneret in a 0.56m coag bath and no stretching in the wash | [7 empty] | Y | P1033 | Exlan std Exlan 182K | 182000 | D1078 |  | In Bottle | 600 | 2400 | 20 | Yes - O/N | Helium | 60 | 3 | N/A | 10+2 | old | 60 | 60 | N/A | 7 | 10.93 | 0.1/0.15 (S5) | 0.1 |  |  |  | 200 | Old | 65 | 60 |  | 63.5 | 0.56 |  |  |  | - | - | - | - | - |  | 40 |  | 3 | 5 | [6 empty] | 92 | [5 empty] | 002/003 mix 3% fresh | Y | 10:1 Water : Delion 002 | 13 | Y | 90 | 130 | 12/11 | 30&80 | 8/9 | 13 | 1.12 | 4.48 | 1.4 | 1.4 | 1.4 | 3.5 | 3.5 | 3.5 | 3.5 | 15.93 | 15.93 |  |  | 6.3 | 1.60108 | 0.699528 | 30 | n/a | 1.25 | 2.5 | 4.551429 | 14.22321 | 501 | 1.1 | 1.18 | 0.9 | 1.386 | 1237.5 | 990 | 990 | 990 | 396 | 396 | 396 | 396 | 87.00565 | 87.00565 | 87.00565 | 13.68891 | 1.73664 | Portable dope tank and pump - Coag bath BL 0.56m, 60 deg 65% DMSO, 002/003 3% spin finish used in main spin finish bath and 10:1 (water:002) was used in the lick roller. The lick roller was set at 13 rpm to also reduce the amount of spin finish applied. No stretching in the wash bath so there is more stretching in the steam stretch. Now that the drying roller after the steam relax is at 30°C, the sample is running well, no neps, no wrapping and no flaring. SP8 package collected for 50 minutes and the tow was shiny. LH noticed white streaks in the tow as it was exiting the main spin finish bath and wrapping onto the very first drying roller. There was still a steam leak in the steam chest, about 20cm from the entry into the steam chest.
191011 | TN19-039 | W1568 | Std Exlan spun using a 100 micron spinneret in a 0.95m coag bath and no stretching in the wash | [7 empty] | Y | P1033 | Exlan std Exlan 182K | 182000 | D1078 |  | In Bottle | 600 | 2400 | 20 | Yes - O/N | Helium | 60 | 3 | N/A | 10+2 | old | 60 | 60 | N/A | 7 | 10.93 | 0.1/0.15 (S5) | 0.1 |  |  |  | 200 | Old | 65 | 60 |  | 63.5 | 0.95 |  |  |  | - | - | - | - | - |  | 40 |  | 3 | 5 | [6 empty] | 92 | [5 empty] | 002/003 mix 3% fresh | Y | 10:1 Water : Delion 002 | 13 | Y | 90 | 130 | 12/11 | 30&80 | 8/9 | 13 | 1.12 | 4.48 | 1.4 | 1.4 | 1.4 | 3.5 | 3.5 | 3.5 | 3.5 | 20.48 | 20.48 |  |  | 6.3 | 1.60108 | 0.699528 | 50.89286 | n/a | 1.25 | 2.5 | 5.851429 | 18.28571 | 501 | 1.1 | 1.18 | 0.9 | 1.386 | 1237.5 | 990 | 990 | 990 | 396 | 396 | 396 | 396 | 67.67578125 | 67.67578125 | 67.67578125 | 12.07291 | 1.350814 | Portable dope tank and pump - Coag bath BL 0.95m, 60 deg 65% DMSO, 002/003 3% spin finish used in main spin finish bath and 10:1 (water:002) was used in the lick roller. The lick roller was set at 13 rpm to also reduce the amount of spin finish applied. No stretching in the wash bath so there is more stretching in the steam stretch. Now that the drying roller after the steam relax is at 30°C, the sample is running well, however some neps were observed due to the high stretch but no wrapping and no flaring. SP8 package collected for 50 minutes and the tow was opaque. White streaks in the tow as it was exiting the main spin finish bath and wrapping onto the very first drying roller. There was still a steam leak in the steam chest, about 20cm from the entry into the steam chest.
191011 | TN19-039 | W1569 | Std Exlan spun using a 100 micron spinneret in a 0.95m coag bath and no stretching in the wash | [7 empty] | Y | P1033 | Exlan std Exlan 182K | 182000 | D1078 |  | In Bottle | 600 | 2400 | 20 | Yes - O/N | Helium | 60 | 3 | N/A | 10+2 | old | 60 | 60 | N/A | 7 | 10.93 | 0.1/0.15 (S5) | 0.1 |  |  |  | 200 | Old | 65 | 60 |  | 63.5 | 0.95 |  |  |  | - | - | - | - | - |  | 40 |  | 3 | 5 | [6 empty] | 92 | [5 empty] | 002/003 mix 3% fresh | Y | 10:1 Water : Delion 002 | 13 | Y | 90 | 130 | 12/11 | 30&80 | 8/9 | 13 | 1.12 | 4.48 | 1.4 | 1.82 | 1.82 | 4.55 | 4.55 | 4.55 | 4.55 | 20.48 | 20.48 |  |  | 6.3 | 1.60108 | 0.699528 | 50.89286 | n/a | 1.625 | 2.5 | 4.501099 | 18.28571 | 501 | 1.1 | 1.18 | 0.9 | 1.386 | 1237.5 | 990 | 761.5385 | 761.5385 | 304.6154 | 304.6154 | 304.6154 | 304.6154 | 67.67578125 | 67.67578125 | 67.67578125 | 12.07291 | 1.350814 | Portable dope tank and pump - Coag bath BL 0.95m, 60 deg 65% DMSO, 002/003 3% spin finish used in main spin finish bath and 10:1 (water:002) was used in the lick roller. The lick roller was set at 13 rpm to also reduce the amount of spin finish applied. No stretching in the wash bath so there is more stretching in the steam stretch. Now that the drying roller after the steam relax is at 30°C, the sample is running well, however a couple of neps were observed due to the high stretch but no wrapping and no flaring. SP8 package collected for 50 minutes and the tow was opaque. White streaks in the tow as it was exiting the main spin finish bath and wrapping onto the very first drying roller. There was still a steam leak in the steam chest, about 20cm from the entry into the steam chest.
191011 | TN19-039 | W1570 | Std Exlan spun using a 100 micron spinneret in a 0.95m coag bath and no stretching in the wash | [7 empty] | Y | P1033 | Exlan std Exlan 182K | 182000 | D1078 |  | In Bottle | 600 | 2400 | 20 | Yes - O/N | Helium | 60 | 3 | N/A | 10+2 | old | 60 | 60 | N/A | 7 | 10.93 | 0.1/0.15 (S5) | 0.1 |  |  |  | 200 | Old | 65 | 60 |  | 63.5 | 0.95 |  |  |  | - | - | - | - | - |  | 40 |  | 3 | 5 | [6 empty] | 92 | [5 empty] | 002/003 mix 3% fresh | Y | 10:1 Water : Delion 002 | 13 | Y | 90 | 130 | 12/11 | 30&80 | 8/9 | 13 | 1.12 | 4.48 | 1.4 | 1.82 | 1.82 | 4.55 | 4.55 | 4.55 | 4.55 | 20.48 | 20.48 |  |  | 6.3 | 1.60108 | 0.699528 | 50.89286 | n/a | 1.625 | 2.5 | 4.501099 | 18.28571 | 501 | 1.1 | 1.18 | 0.9 | 1.386 | 1237.5 | 990 | 761.5385 | 761.5385 | 304.6154 | 304.6154 | 304.6154 | 304.6154 | 67.67578125 | 67.67578125 | 67.67578125 | 12.07291 | 1.350814 | Portable dope tank and pump - Coag bath BL 0.95m, 60 deg 65% DMSO, 002/003 3% spin finish used in main spin finish bath and 10:1 (water:002) was used in the lick roller. The lick roller was set at 13 rpm to also reduce the amount of spin finish applied. No stretching in the wash bath so there is more stretching in the steam stretch. Now that the drying roller after the steam relax is at 30°C, the sample is running well, however a couple of neps were observed due to the high stretch but no wrapping and no flaring but the tow was opaque indicating that we have over stretched it. SP8 package collected for only 23 minutes because it was getting late and the dope was getting low and LH still wanted to run another sample with a higher lick roller rpm. There was still a steam leak in the steam chest, about 20cm from the entry into the steam chest.
191011 | TN19-039 | W1571 | Std Exlan spun using a 100 micron spinneret in a 0.95m coag bath and no stretching in the wash | [7 empty] | Y | P1033 | Exlan std Exlan 182K | 182000 | D1078 |  | In Bottle | 600 | 2400 | 20 | Yes - O/N | Helium | 60 | 3 | N/A | 10+2 | old | 60 | 60 | N/A | 7 | 10.93 | 0.1/0.15 (S5) | 0.1 |  |  |  | 200 | Old | 65 | 60 |  | 63.5 | 0.95 |  |  |  | - | - | - | - | - |  | 40 |  | 3 | 5 | [6 empty] | 92 | [5 empty] | 002/003 mix 3% fresh | Y | 10:1 Water : Delion 002 | 51 | Y | 90 | 130 | 12/11 | 30&80 | 8/9 | 13 | 1.12 | 4.48 | 1.4 | 1.82 | 1.82 | 4.55 | 4.55 | 4.55 | 4.55 | 20.48 | 20.48 |  |  | 6.3 | 1.60108 | 0.699528 | 50.89286 | n/a | 1.625 | 2.5 | 4.501099 | 18.28571 | 501 | 1.1 | 1.18 | 0.9 | 1.386 | 1237.5 | 990 | 761.5385 | 761.5385 | 304.6154 | 304.6154 | 304.6154 | 304.6154 | 67.67578125 | 67.67578125 | 67.67578125 | 12.07291 | 1.350814 | Portable dope tank and pump - Coag bath BL 0.95m, 60 deg 65% DMSO, 002/003 3% spin finish used in main spin finish bath and 10:1 (water:002) was used in the lick roller. The lick roller was set at 51 rpm and the SP8 sample was collected for a couple minutes for density column tesing only.
191011 | TN19-039 | W1572 | Std Exlan spun using a 100 micron spinneret in a 0.95m coag bath and no stretching in the wash | [7 empty] | Y | P1033 | Exlan std Exlan 182K | 182000 | D1078 |  | In Bottle | 600 | 2400 | 20 | Yes - O/N | Helium | 60 | 3 | N/A | 10+2 | old | 60 | 60 | N/A | 7 | 10.93 | 0.1/0.15 (S5) | 0.1 |  |  |  | 200 | Old | 65 | 60 |  | 63.5 | 0.95 |  |  |  | - | - | - | - | - |  | 40 |  | 3 | 5 | [6 empty] | 92 | [5 empty] | 002/003 mix 3% fresh | Y | 10:1 Water : Delion 002 | 51 | Y | 90 | 130 | 12/11 | 30&80 | 8/9 | 13 | 1.12 | 4.48 | 1.4 | 1.82 | 1.82 | 4.55 | 4.55 | 4.55 | 4.55 | 20.48 | 20.48 |  |  | 6.3 | 1.60108 | 0.699528 | 50.89286 | n/a | 1.625 | 2.5 | 4.501099 | 18.28571 | 501 | 1.1 | 1.18 | 0.9 | 1.386 | 1237.5 | 990 | 761.5385 | 761.5385 | 304.6154 | 304.6154 | 304.6154 | 304.6154 | 67.67578125 | 67.67578125 | 67.67578125 | 12.07291 | 1.350814 | Portable dope tank and pump - Coag bath BL 0.95m, 60 deg 65% DMSO, 002/003 3% spin finish used in main spin finish bath and 10:1 (water:002) was used in the lick roller. The lick roller was set at 51 rpm and the SP7 sample (ie before the lick roller) was collected for a couple minutes for density column tesing only.
191025 | TN19-040 | W1573 | Std Exlan 80 micron spinneret spun in a 0.88m coag bath using 1283 spin conditions | [7 empty] | Y | P1033 | Exlan std Exlan 182K | 182000 | D1079 |  | In Bottle | 600 | 2400 | 20 | Yes - O/N | Helium | 60 | 3 | N/A | 10+2 | New | 60 | 60 | N/A | 7 | 10.93 | 0.08/0.12 (S7) | 0.08 |  |  |  | 200 | Old | 65 | 60 |  | 63.5 | 0.88 |  |  |  | - | - | - | - | - |  | 40 |  | 3 | 5 | [6 empty] | 92 | [5 empty] | 002/003 mix 3% fresh | Y | 10:1 Water : Delion 002 | 51 | Y | 90 | 130 | 12/11 | 30&80 | 9/9 | 13 | 1.75 | 7 | 2.19 | 2.84 | 2.84 | 7.1 | 7.1 | 7.1 | 7.1 | 24.9 | 24.9 | 10 | 249 | 6.3 | 2.501687 | 0.699528 | 30.17143 | n/a | 1.622857 | 2.5 | 3.507042 | 14.22857 | 501 | 1.1 | 1.18 | 0.9 | 1.386 | 792 | 632.8767 | 488.0282 | 488.0282 | 195.2113 | 195.2113 | 195.2113 | 195.2113 | 55.66265 | 55.66265 | 55.66265 | 10.94907 | 1.111031 | Portable dope tank and pump - Coag bath BL 0.88m, 60 deg 65% DMSO, 002/003 3% spin finish used in main spin finish bath and 10:1 (water:002) was used in the lick roller to minimise potential glueing during carbonisation as the 003 component has been identified as contributing to the glueing in carbonisation. The lick roller was set at 51 rpm. Warmup SP8 sample collected for 10 minutes. Running well and the tow is shiny. Wash pressure was set to 20.
191025 | TN19-040 | W1574 | Std Exlan 80 micron spinneret spun in a 0.88m coag bath using 1283 spin conditions | [7 empty] | Y | P1033 | Exlan std Exlan 182K | 182000 | D1079 |  | In Bottle | 600 | 2400 | 20 | Yes - O/N | Helium | 60 | 3 | N/A | 10+2 | New | 60 | 60 | N/A | 7 | 10.93 | 0.08/0.12 (S7) | 0.08 |  |  |  | 200 | Old | 65 | 60 |  | 63.5 | 0.88 |  |  |  | - | - | - | - | - |  | 40 |  | 3 | 5 | [6 empty] | 92 | [5 empty] | 002/003 mix 3% fresh | Y | 10:1 Water : Delion 002 | 51 | Y | 90 | 130 | 12/11 | 30&80 | 9/9 | 13 | 1.75 | 7 | 2.19 | 2.84 | 2.84 | 7.1 | 7.1 | 7.1 | 7.1 | 24.9 | 24.9 | 30 | 747 | 6.3 | 2.501687 | 0.699528 | 30.17143 | n/a | 1.622857 | 2.5 | 3.507042 | 14.22857 | 501 | 1.1 | 1.18 | 0.9 | 1.386 | 792 | 632.8767 | 488.0282 | 488.0282 | 195.2113 | 195.2113 | 195.2113 | 195.2113 | 55.66265 | 55.66265 | 55.66265 | 10.94907 | 1.111031 | Another warm up sample because the draw bath heater tripped out about 20 minutes into the run. SP8 warm up sample collected for 30 minutes.Spinning conditions as above. Portable dope tank and pump - Coag bath BL 0.88m, 60 deg 65% DMSO, 002/003 3% spin finish used in main spin finish bath and 10:1 (water:002) was used in the lick roller to minimise potential glueing during carbonisation as the 003 component has been identified as contributing to the glueing in carbonisation. The lick roller was set at 51 rpm. Warmup SP8 sample collected for 30 minutes.
191025 | TN19-040 | W1575 | Std Exlan 80 micron spinneret spun in a 0.88m coag bath using 1283 spin conditions | [7 empty] | Y | P1033 | Exlan std Exlan 182K | 182000 | D1079 |  | In Bottle | 600 | 2400 | 20 | Yes - O/N | Helium | 60 | 3 | N/A | 10+2 | New | 60 | 60 | N/A | 7 | 10.93 | 0.08/0.12 (S7) | 0.08 |  |  |  | 200 | Old | 65 | 60 |  | 63.5 | 0.88 |  |  |  | - | - | - | - | - |  | 40 |  | 3 | 5 | [6 empty] | 92 | [5 empty] | 002/003 mix 3% fresh | Y | 10:1 Water : Delion 002 | 51 | Y | 90 | 130 | 12/11 | 30&80 | 9/9 | 13 | 1.75 | 7 | 2.19 | 2.84 | 2.84 | 7.1 | 7.1 | 7.1 | 7.1 | 24.9 | 24.9 | 50 | 1245 | 6.3 | 2.501687 | 0.699528 | 30.17143 | n/a | 1.622857 | 2.5 | 3.507042 | 14.22857 | 501 | 1.1 | 1.18 | 0.9 | 1.386 | 792 | 632.8767 | 488.0282 | 488.0282 | 195.2113 | 195.2113 | 195.2113 | 195.2113 | 55.66265 | 55.66265 | 55.66265 | 10.94907 | 1.111031 | SP8 sample collected for 50 minutes.Spinning conditions as above. Portable dope tank and pump - Coag bath BL 0.88m, 60 deg 65% DMSO, 002/003 3% spin finish used in main spin finish bath and 10:1 (water:002) was used in the lick roller to minimise potential glueing during carbonisation as the 003 component has been identified as contributing to the glueing in carbonisation. The lick roller was set at 51 rpm. Sample ran well but a few neps were observed in the tow.
191025 | TN19-040 | W1576 | Std Exlan 80 micron spinneret spun in a 0.88m coag bath using 1283 spin conditions | [7 empty] | Y | P1033 | Exlan std Exlan 182K | 182000 | D1079 |  | In Bottle | 600 | 2400 | 20 | Yes - O/N | Helium | 60 | 3 | N/A | 10+2 | New | 60 | 60 | N/A | 7 | 10.93 | 0.08/0.12 (S7) | 0.08 |  |  |  | 200 | Old | 65 | 60 |  | 63.5 | 0.88 |  |  |  | - | - | - | - | - |  | 40 |  | 3 | 5 | [6 empty] | 92 | [5 empty] | 002/003 mix 3% fresh | Y | 10:1 Water : Delion 002 | 51 | Y | 90 | 130 | 12/11 | 30&80 | 9/9 | 13 | 1.75 | 7 | 2.19 | 2.84 | 2.84 | 7.1 | 7.1 | 7.1 | 7.1 | 24.9 | 24.9 | 50 | 1245 | 6.3 | 2.501687 | 0.699528 | 30.17143 | n/a | 1.622857 | 2.5 | 3.507042 | 14.22857 | 501 | 1.1 | 1.18 | 0.9 | 1.386 | 792 | 632.8767 | 488.0282 | 488.0282 | 195.2113 | 195.2113 | 195.2113 | 195.2113 | 55.66265 | 55.66265 | 55.66265 | 10.94907 | 1.111031 | SP8 sample collected for 50 minutes.Spinning conditions as above. Portable dope tank and pump - Coag bath BL 0.88m, 60 deg 65% DMSO, 002/003 3% spin finish used in main spin finish bath and 10:1 (water:002) was used in the lick roller to minimise potential glueing during carbonisation as the 003 component has been identified as contributing to the glueing in carbonisation. The lick roller was set at 51 rpm.Sample ran well but a few neps were observed in the tow.
191025 | TN19-040 | W1577 | Std Exlan 80 micron spinneret spun in a 0.88m coag bath using 1283 spin conditions | [7 empty] | Y | P1033 | Exlan std Exlan 182K | 182000 | D1079 |  | In Bottle | 600 | 2400 | 20 | Yes - O/N | Helium | 60 | 3 | N/A | 10+2 | New | 60 | 60 | N/A | 7 | 10.93 | 0.08/0.12 (S7) | 0.08 |  |  |  | 200 | Old | 65 | 60 |  | 63.5 | 0.88 |  |  |  | - | - | - | - | - |  | 40 |  | 3 | 5 | [6 empty] | 92 | [5 empty] | 002/003 mix 3% fresh | Y | 10:1 Water : Delion 002 | 13 | Y | 90 | 130 | 12/11 | 30&80 | 9/9 | 13 | 1.75 | 7 | 2.19 | 2.84 | 2.84 | 7.1 | 7.1 | 7.1 | 7.1 | 24.9 | 24.9 | 50 | 1245 | 6.3 | 2.501687 | 0.699528 | 30.17143 | n/a | 1.622857 | 2.5 | 3.507042 | 14.22857 | 501 | 1.1 | 1.18 | 0.9 | 1.386 | 792 | 632.8767 | 488.0282 | 488.0282 | 195.2113 | 195.2113 | 195.2113 | 195.2113 | 55.66265 | 55.66265 | 55.66265 | 10.94907 | 1.111031 | SP8 sample collected for 50 minutes, lick roller reduced from 51 rpm to 13 rpm. Spinning conditions as above. Portable dope tank and pump - Coag bath BL 0.88m, 60 deg 65% DMSO, 002/003 3% spin finish used in main spin finish bath and 10:1 (water:002) was used in the lick roller to minimise potential glueing during carbonisation as the 003 component has been identified as contributing to the glueing in carbonisation. The lick roller was set at 13 rpm to also reduce the amount of spin finish applied. Sample ran well but a few neps were observed in the tow.
191025 | TN19-040 | W1578 | Std Exlan 80 micron spinneret spun in a 0.88m coag bath using 1283 spin conditions | [7 empty] | Y | P1033 | Exlan std Exlan 182K | 182000 | D1079 |  | In Bottle | 600 | 2400 | 20 | Yes - O/N | Helium | 60 | 3 | N/A | 10+2 | New | 60 | 60 | N/A | 7 | 10.93 | 0.08/0.12 (S7) | 0.08 |  |  |  | 200 | Old | 65 | 60 |  | 63.5 | 0.88 |  |  |  | - | - | - | - | - |  | 40 |  | 3 | 5 | [6 empty] | 92 | [5 empty] | 002/003 mix 3% fresh | Y | 10:1 Water : Delion 002 | 13 | Y | 90 | 130 | 12/11 | 30&80 | 9/9 | 13 | 1.75 | 7 | 2.19 | 2.84 | 2.84 | 7.1 | 7.1 | 7.1 | 7.1 | 24.9 | 24.9 | 50 | 1245 | 6.3 | 2.501687 | 0.699528 | 30.17143 | n/a | 1.622857 | 2.5 | 3.507042 | 14.22857 | 501 | 1.1 | 1.18 | 0.9 | 1.386 | 792 | 632.8767 | 488.0282 | 488.0282 | 195.2113 | 195.2113 | 195.2113 | 195.2113 | 55.66265 | 55.66265 | 55.66265 | 10.94907 | 1.111031 | SP8 sample collected for 50 minutes, lick roller reduced from 51 rpm to 13 rpm. Spinning conditions as above. Portable dope tank and pump - Coag bath BL 0.88m, 60 deg 65% DMSO, 002/003 3% spin finish used in main spin finish bath and 10:1 (water:002) was used in the lick roller to minimise potential glueing during carbonisation as the 003 component has been identified as contributing to the glueing in carbonisation. The lick roller was set at 13 rpm to also reduce the amount of spin finish applied. Sample ran well but a few neps were observed in the tow.
191025 | TN19-040 | W1579 | Std Exlan 80 micron spinneret spun in a 0.88m coag bath using 1283 spin conditions | [7 empty] | Y | P1033 | Exlan std Exlan 182K | 182000 | D1079 |  | In Bottle | 600 | 2400 | 20 | Yes - O/N | Helium | 60 | 3 | N/A | 10+2 | New | 60 | 60 | N/A | 7 | 10.93 | 0.08/0.12 (S7) | 0.08 |  |  |  | 200 | Old | 65 | 60 |  | 63.5 | 0.88 |  |  |  | - | - | - | - | - |  | 40 |  | 3 | 5 | [6 empty] | 92 | [5 empty] | 002/003 mix 3% fresh | Y | 10:1 Water : Delion 002 | 13 | Y | 90 | 130 | 12/11 | 30&80 | 9/9 | 13 | 1.75 | 7 | 2.19 | 2.84 | 2.84 | 7.1 | 7.1 | 7.1 | 7.1 | 19.6 | 19.6 | 38 | 744.8 | 6.3 | 2.501687 | 0.699528 | 30.17143 | n/a | 1.622857 | 2.5 | 2.760563 | 11.2 | 501 | 1.1 | 1.18 | 0.9 | 1.386 | 792 | 632.8767 | 488.0282 | 488.0282 | 195.2113 | 195.2113 | 195.2113 | 195.2113 | 70.71429 | 70.71429 | 70.71429 | 12.34096 | 1.411463 | SP8 sample collected for 50 minutes, lick roller reduced from 51 rpm to 13 rpm and final roller speeds reduced to 19.6 so that the final draw was only 11.2x instead of 14.2x. Portable dope tank and pump - Coag bath BL 0.88m, 60 deg 65% DMSO, 002/003 3% spin finish used in main spin finish bath and 10:1 (water:002) was used in the lick roller to minimise potential glueing during carbonisation as the 003 component has been identified as contributing to the glueing in carbonisation. The lick roller was set at 13 rpm to also reduce the amount of spin finish applied. Sample ran well but a few neps were observed in the tow.
191025 | TN19-040 | W1580 | Std Exlan 80 micron spinneret spun in a 0.88m coag bath using 1283 spin conditions |  | Y | [6 empty] | P1033 | Exlan std Exlan 182K | 182000 | D1079 |  | In Bottle | 600 | 2400 | 20 | Yes - O/N | Helium | 60 | 3 | N/A | 10+2 | New | 60 | 60 | N/A | 7 | 10.93 | 0.08/0.12 (S7) | 0.08 |  |  |  | 200 | Old | 65 | 60 |  | 63.5 | 0.88 |  |  |  | - | - | - | - | - |  | 40 |  | 3 | 5 | [6 empty] | 92 | [5 empty] | 002/003 mix 3% fresh | Y | 10:1 Water : Delion 002 | 13 | Y | 90 | 130 | 12/11 | 30&80 | 9/9 | 13 | 1.75 | 7 | 2.19 | 2.84 | 2.84 | 7.1 | 7.1 | 7.1 | 7.1 | 19.6 | 19.6 |  | 0 | 6.3 | 2.501687 | 0.699528 | 30.17143 | n/a | 1.622857 | 2.5 | 2.760563 | 11.2 | 501 | 1.1 | 1.18 | 0.9 | 1.386 | 792 | 632.8767 | 488.0282 | 488.0282 | 195.2113 | 195.2113 | 195.2113 | 195.2113 | 70.71429 | 70.71429 | 70.71429 | 12.34096 | 1.411463 | SP2 sample collected into a plastic bag. A couple of meters were colleced. Portable dope tank and pump - Coag bath BL 0.88m, 60 deg 65% DMSO
191030 | TN19-041 | W1581 | Std Exlan 80 micron spinneret spun in a 0.88m coag bath using 1283 spin conditions | [7 empty] | Y | P1033 | Exlan std Exlan 182K | 182000 | D1080 |  | In Bottle | 600 | 2400 | 20 | Yes - O/N | Helium | 60 | 3 | N/A | 10+2 | New | 60 | 60 | N/A | 7 | 10.93 | 0.08/0.12 (S7) | 0.08 |  |  |  | 200 | Old | 65 | 60 |  | 63.5 | 0.88 |  |  |  | - | - | - | - | - |  | 40 |  | 3 | 5 | [6 empty] | 92 | [5 empty] | 002/003 mix 3% fresh | Y | water | 51 | Y | 90 | 130 | 12/11 | 30&80 | 9/3 | 13 | 1.75 | 7 | 2.19 | 2.84 | 2.84 | 7.1 | 7.1 | 7.1 | 7.1 | 24.9 | 24.9 | 15 | 373.5 | 6.3 | 2.501687 | 0.699528 | 30.17143 | n/a | 1.622857 | 2.5 | 3.507042 | 14.22857 | 501 | 1.1 | 1.18 | 0.9 | 1.386 | 792 | 632.8767 | 488.0282 | 488.0282 | 195.2113 | 195.2113 | 195.2113 | 195.2113 | 55.66265 | 55.66265 | 55.66265 | 10.94907 | 1.111031 | Used only water in the lick roller. Warm up SP8 sample collected for 15 minutes, lick roller bath was just water and the lick roller speed was 51 rpm. Tow spun using 1283 spinning conditions with final roller speeds set to 24.9 to give a TDR of 14.2x. Portable dope tank and pump - Coag bath BL 0.88m, 60 deg 65% DMSO, 002/003 3% spin finish used in main spin finish bath and water was used in the lick roller to minimise silicon content on the tow. Had to reduce the wraps on the final roller from 9 down to 3 becasue of flaring. Also the tow on the package was very staticy and difficult to handle.
191030 | TN19-041 | W1582 | Std Exlan 80 micron spinneret spun in a 0.88m coag bath using 1283 spin conditions | [7 empty] | Y | P1033 | Exlan std Exlan 182K | 182000 | D1080 |  | In Bottle | 600 | 2400 | 20 | Yes - O/N | Helium | 60 | 3 | N/A | 10+2 | New | 60 | 60 | N/A | 7 | 10.93 | 0.08/0.12 (S7) | 0.08 |  |  |  | 200 | Old | 65 | 60 |  | 63.5 | 0.88 |  |  |  | - | - | - | - | - |  | 40 |  | 3 | 5 | [6 empty] | 92 | [5 empty] | 002/003 mix 3% fresh | Y | 10:1 Water : Delion 002 | 13 | Y | 90 | 130 | 12/11 | 30&80 | 9/9 | 13 | 1.75 | 7 | 2.19 | 2.84 | 2.84 | 7.1 | 7.1 | 7.1 | 7.1 | 19.6 | 19.6 | 64 | 1254.4 | 6.3 | 2.501687 | 0.699528 | 30.17143 | n/a | 1.622857 | 2.5 | 2.760563 | 11.2 | 501 | 1.1 | 1.18 | 0.9 | 1.386 | 792 | 632.8767 | 488.0282 | 488.0282 | 195.2113 | 195.2113 | 195.2113 | 195.2113 | 70.71429 | 70.71429 | 70.71429 | 12.34096 | 1.411463 | TDR 11.2x SP8 sample collected for 64 minutes, lick roller bath was 10:1 water:002 and the lick roller speed was 13 rpm. Tow spun using 1283 spinning conditions with final roller speeds set to 19.6 to give a TDR of 11.2x. Portable dope tank and pump - Coag bath BL 0.88m, 60 deg 65% DMSO, 002/003 3% spin finish used in main spin finish bath and 10:1 water:002 was used in the lick roller. There was a bit of wrapping on the wash and hot water stretch rollers in the beginning but this settled down. Bubbles may have been present on the lick roller for this sample. We don't know for sure if this was the case but excessive bubbes were noticed when we spun the next package. So to err on the side of caution it may be best to disregard this sample because we can't be sure as to how much spin finish was applied because of the excessive bubbles.
191030 | TN19-041 | W1583 | Std Exlan 80 micron spinneret spun in a 0.88m coag bath using 1283 spin conditions | [7 empty] | Y | P1033 | Exlan std Exlan 182K | 182000 | D1080 |  | In Bottle | 600 | 2400 | 20 | Yes - O/N | Helium | 60 | 3 | N/A | 10+2 | New | 60 | 60 | N/A | 7 | 10.93 | 0.08/0.12 (S7) | 0.08 |  |  |  | 200 | Old | 65 | 60 |  | 63.5 | 0.88 |  |  |  | - | - | - | - | - |  | 40 |  | 3 | 5 | [6 empty] | 92 | [5 empty] | 002/003 mix 3% fresh | Y | 10:1 Water : Delion 002 | 13 | Y | 90 | 130 | 12/11 | 30&80 | 9/9 | 13 | 1.75 | 7 | 2.19 | 2.84 | 2.84 | 7.1 | 7.1 | 7.1 | 7.1 | 19.6 | 19.6 | 64 | 1254.4 | 6.3 | 2.501687 | 0.699528 | 30.17143 | n/a | 1.622857 | 2.5 | 2.760563 | 11.2 | 501 | 1.1 | 1.18 | 0.9 | 1.386 | 792 | 632.8767 | 488.0282 | 488.0282 | 195.2113 | 195.2113 | 195.2113 | 195.2113 | 70.71429 | 70.71429 | 70.71429 | 12.34096 | 1.411463 | TDR 11.2x SP8 sample collected for 64 minutes, lick roller bath was 10:1 water:002 and the lick roller speed was 13 rpm. Tow spun using 1283 spinning conditions with final roller speeds set to 19.6 to give a TDR of 11.2x. Portable dope tank and pump - Coag bath BL 0.88m, 60 deg 65% DMSO, 002/003 3% spin finish used in main spin finish bath and 10:1 water:002 was used in the lick roller. Excessive bubbles were observed ont he lick roller and subsequent investigation identified that the pump was running at a high speed of 8 instead of 2. Once the speed of the spin finish pump was reduced to 2 the bubble slowly disappeared. As with the above package, we cant be sure as to how much spin finish was applied so it may be best for us to disregard this sample for carbonising. Apart from the bubble issue the tow ran well.
191030 | TN19-041 | W1584 | Std Exlan 80 micron spinneret spun in a 0.88m coag bath using 1283 spin conditions | [7 empty] | Y | P1033 | Exlan std Exlan 182K | 182000 | D1080 |  | In Bottle | 600 | 2400 | 20 | Yes - O/N | Helium | 60 | 3 | N/A | 10+2 | New | 60 | 60 | N/A | 7 | 10.93 | 0.08/0.12 (S7) | 0.08 |  |  |  | 200 | Old | 65 | 60 |  | 63.5 | 0.88 |  |  |  | - | - | - | - | - |  | 40 |  | 3 | 5 | [6 empty] | 92 | [5 empty] | 002/003 mix 3% fresh | Y | 10:1 Water : Delion 002 | 13 | Y | 90 | 130 | 12/11 | 30&80 | 9/9 | 13 | 1.75 | 7 | 2.19 | 2.84 | 2.84 | 7.1 | 7.1 | 7.1 | 7.1 | 19.6 | 19.6 | 64 | 1254.4 | 6.3 | 2.501687 | 0.699528 | 30.17143 | n/a | 1.622857 | 2.5 | 2.760563 | 11.2 | 501 | 1.1 | 1.18 | 0.9 | 1.386 | 792 | 632.8767 | 488.0282 | 488.0282 | 195.2113 | 195.2113 | 195.2113 | 195.2113 | 70.71429 | 70.71429 | 70.71429 | 12.34096 | 1.411463 | TDR 11.2x SP8 sample collected for 64 minutes. Good sample as the sample ran well and there were no issues with bubble in this sample. The lick roller bath was 10:1 water:002 and the lick roller speed was 13 rpm. Tow spun using 1283 spinning conditions with final roller speeds set to 19.6 to give a TDR of 11.2x. Portable dope tank and pump - Coag bath BL 0.88m, 60 deg 65% DMSO, 002/003 3% spin finish used in main spin finish bath and 10:1 water:002 was used in the lick roller.
191030 | TN19-041 | W1585 | Std Exlan 80 micron spinneret spun in a 0.88m coag bath using 1283 spin conditions | [7 empty] | Y | P1033 | Exlan std Exlan 182K | 182000 | D1080 |  | In Bottle | 600 | 2400 | 20 | Yes - O/N | Helium | 60 | 3 | N/A | 10+2 | New | 60 | 60 | N/A | 7 | 10.93 | 0.08/0.12 (S7) | 0.08 |  |  |  | 200 | Old | 65 | 60 |  | 63.5 | 0.88 |  |  |  | - | - | - | - | - |  | 40 |  | 3 | 5 | [6 empty] | 92 | [5 empty] | 002/003 mix 3% fresh | Y | 10:1 Water : Delion 002 | 13 | Y | 90 | 130 | 12/11 | 30&80 | 9/9 | 13 | 1.75 | 7 | 2.19 | 2.84 | 2.84 | 7.1 | 7.1 | 7.1 | 7.1 | 31.5 | 31.5 | 40 | 1260 | 6.3 | 2.501687 | 0.699528 | 30.17143 | n/a | 1.622857 | 2.5 | 4.43662 | 18 | 501 | 1.1 | 1.18 | 0.9 | 1.386 | 792 | 632.8767 | 488.0282 | 488.0282 | 195.2113 | 195.2113 | 195.2113 | 195.2113 | 44 | 44 | 44 | 9.734677 | 0.8782435 | TDR 18x SP8 sample collected for 40 minutes. Tow was opaque but ran well. The lick roller bath was 10:1 water:002 and the lick roller speed was 13 rpm. Tow spun using 1283 spinning conditions but with final roller speeds set to 31.5 to give a TDR of 18x. Portable dope tank and pump - Coag bath BL 0.88m, 60 deg 65% DMSO, 002/003 3% spin finish used in main spin finish bath and 10:1 water:002 was used in the lick roller.
191030 | TN19-041 | W1586 | Std Exlan 80 micron spinneret spun in a 0.88m coag bath using 1283 spin conditions | [7 empty] | Y | P1033 | Exlan std Exlan 182K | 182000 | D1080 |  | In Bottle | 600 | 2400 | 20 | Yes - O/N | Helium | 60 | 3 | N/A | 10+2 | New | 60 | 60 | N/A | 7 | 10.93 | 0.08/0.12 (S7) | 0.08 |  |  |  | 200 | Old | 65 | 60 |  | 63.5 | 0.88 |  |  |  | - | - | - | - | - |  | 40 |  | 3 | 5 | [6 empty] | 92 | [5 empty] | 002/003 mix 3% fresh | Y | 10:1 Water : Delion 002 | 13 | Y | 90 | 130 | 12/11 | 30&80 | 9/9 | 13 | 1.75 | 7 | 2.19 | 2.84 | 2.84 | 7.1 | 7.1 | 7.1 | 7.1 | 31.5 | 31.5 | 40 | 1260 | 6.3 | 2.501687 | 0.699528 | 30.17143 | n/a | 1.622857 | 2.5 | 4.43662 | 18 | 501 | 1.1 | 1.18 | 0.9 | 1.386 | 792 | 632.8767 | 488.0282 | 488.0282 | 195.2113 | 195.2113 | 195.2113 | 195.2113 | 44 | 44 | 44 | 9.734677 | 0.8782435 | TDR 18x SP8 sample collected for 40 minutes. Tow was opaque but ran well. The lick roller bath was 10:1 water:002 and the lick roller speed was 13 rpm. Tow spun using 1283 spinning conditions but with final roller speeds set to 31.5 to give a TDR of 18x. Portable dope tank and pump - Coag bath BL 0.88m, 60 deg 65% DMSO, 002/003 3% spin finish used in main spin finish bath and 10:1 water:002 was used in the lick roller.
191030 | TN19-041 | W1587 | Std Exlan 80 micron spinneret spun in a 0.88m coag bath using 1283 spin conditions | [7 empty] | Y | P1033 | Exlan std Exlan 182K | 182000 | D1080 |  | In Bottle | 600 | 2400 | 20 | Yes - O/N | Helium | 60 | 3 | N/A | 10+2 | New | 60 | 60 | N/A | 7 | 10.93 | 0.08/0.12 (S7) | 0.08 |  |  |  | 200 | Old | 65 | 60 |  | 63.5 | 0.88 |  |  |  | - | - | - | - | - |  | 40 |  | 3 | 5 | [6 empty] | 92 | [5 empty] | 002/003 mix 3% fresh | Y | 10:1 Water : Delion 002 | 13 | Y | 90 | 130 | 12/11 | 30&80 | 9/9 | 13 | 1.75 | 7 | 2.19 | 2.84 | 2.84 | 7.1 | 7.1 | 7.1 | 7.1 | 19.6 | 19.6 | 28 | 548.8 | 6.3 | 2.501687 | 0.699528 | 30.17143 | n/a | 1.622857 | 2.5 | 2.760563 | 11.2 | 501 | 1.1 | 1.18 | 0.9 | 1.386 | 792 | 632.8767 | 488.0282 | 488.0282 | 195.2113 | 195.2113 | 195.2113 | 195.2113 | 70.71429 | 70.71429 | 70.71429 | 12.34096 | 1.411463 | TDR 18x SP8 sample collected for only 28 minutes as we were running out of dope. Tow was shiny and ran well. The lick roller bath was 10:1 water:002 and the lick roller speed was 13 rpm. Tow spun using 1283 spinning conditions but with final roller speeds set to 31.5 to give a TDR of 18x. Portable dope tank and pump - Coag bath BL 0.88m, 60 deg 65% DMSO, 002/003 3% spin finish used in main spin finish bath and 10:1 water:002 was used in the lick roller.
191101 | TN19-042 | W1588 | RAFT 20%, 11.2x TDR, SF roller up | [7 empty] | Y | P1049 | RAFT 300K precursor spinning -20% | 300000 | D1081 |  | In Bottle | 500 | 2000 | 20 | Yes - O/N | Helium | 60 | 3 | N/A | 10+2 | New | 60 | 60 | N/A | 7 | 10.93 | 0.08/0.12 (S8) | 0.08 |  |  |  | 200 | Old | 70 | 60 |  | 69 | 0.88 |  |  |  | - | - | - | - | - |  | 40 |  | 3 | 6 | [6 empty] | 92 | [5 empty] | 002/003 mix 3% fresh | N | 10:1 Water : Delion 002 | 13 | Y | 90 | 90 | 12/8 | 30&80 | 4/9 | 13 | 1.75 | 7 | 2.19 | 2.84 | 2.84 | 7.1 | 7.1 | 7.1 | 7.1 | 19.6 | 19.5 | 15 | 292.5 | 6.3 | 2.501687 | 0.699528 | 30.17143 | n/a | 1.622857 | 2.5 | 2.760563 | 11.14286 | 501 | 1.1 | 1.18 | 0.9 | 1.386 | 792 | 632.8767 | 488.0282 | 488.0282 | 195.2113 | 195.2113 | 195.2113 | 195.2113 | 70.71429 | 71.07692 | 71.07692 | 12.37256 | 1.418701 | SP8 sample collected for 15 minutes,spin finish roller was up. We had flaring issues. The drying roller temps were kept @ 90/90. The wraps after steam stretch were dropped to 4 due to flaring. A broom stick was used to align the fibre to get them to the winder. Delion 002+003 was used in the main spin finish bath. BL 0.88m
191101 | TN19-042 | W1589 | RAFT 20%, 14.2X TDR SF roller up | [7 empty] | Y | P1049 | RAFT 300K precursor spinning -20% | 300000 | D1081 |  | In Bottle | 500 | 2000 | 20 | Yes - O/N | Helium | 60 | 3 | N/A | 10+2 | New | 60 | 60 | N/A | 7 | 10.93 | 0.08/0.12 (S8) | 0.08 |  |  |  | 200 | Old | 70 | 60 |  | 69 | 0.88 |  |  |  | - | - | - | - | - |  | 40 |  | 3 | 6 | [6 empty] | 92 | [5 empty] | 002/003 mix 3% fresh | N | 10:1 Water : Delion 002 | 13 | Y | 90 | 90 | 12/8 | 30&80 | 4/9 | 13 | 1.75 | 7 | 2.19 | 2.84 | 2.84 | 7.1 | 7.1 | 7.1 | 7.1 | 24.9 | 24.9 | 15 | 292.5 | 6.3 | 2.501687 | 0.699528 | 30.17143 | n/a | 1.622857 | 2.5 | 3.507042 | 14.22857 | 501 | 1.1 | 1.18 | 0.9 | 1.386 | 792 | 632.8767 | 488.0282 | 488.0282 | 195.2113 | 195.2113 | 195.2113 | 195.2113 | 55.66265 | 55.66265 | 55.66265 | 10.94907 | 1.111031 | SP8 sample collected for 15 minutes,spin finish roller was up. We had flaring issues. The drying roller temps were kept @ 90/90. The wraps after steam stretch were dropped to 4 due to flaring. A broom stick was used to align the fibre to get them to the winder. Delion 002+003 was used in the main spin finish bath. BL 0.88m
191101 | TN19-042 | W1590 | RAFT 20%, 14.2x SF roller down | [7 empty] | Y | P1049 | RAFT 300K precursor spinning -20% | 300000 | D1081 |  | In Bottle | 500 | 2000 | 20 | Yes - O/N | Helium | 60 | 3 | N/A | 10+2 | New | 60 | 60 | N/A | 7 | 10.93 | 0.08/0.12 (S8) | 0.08 |  |  |  | 200 | Old | 70 | 60 |  | 69 | 0.88 |  |  |  | - | - | - | - | - |  | 40 |  | 3 | 6 | [6 empty] | 92 | [5 empty] | 002/003 mix 3% fresh | Y | 10:1 Water : Delion 002 | 13 | Y | 90 | 90 | 12/8 | 30&80 | 4/9 | 13 | 1.75 | 7 | 2.19 | 2.84 | 2.84 | 7.1 | 7.1 | 7.1 | 7.1 | 24.9 | 24.9 | 15 | 292.5 | 6.3 | 2.501687 | 0.699528 | 30.17143 | n/a | 1.622857 | 2.5 | 3.507042 | 14.22857 | 501 | 1.1 | 1.18 | 0.9 | 1.386 | 792 | 632.8767 | 488.0282 | 488.0282 | 195.2113 | 195.2113 | 195.2113 | 195.2113 | 55.66265 | 55.66265 | 55.66265 | 10.94907 | 1.111031 | SP8 sample collected for 15 minutes, spin finish roller down but reduced pressure from 2 to 1 bar. Delion 002+003 was used in the main spin finish bath. BL 0.88m
191101 | TN19-042 | W1591 | sample collected at SP5 |  |  |  |  | Y |  |  |  | P1049 | RAFT 300K precursor spinning -20% | 300000 | D1081 |  | In Bottle | 500 | 2000 | 20 | Yes - O/N | Helium | 60 | 3 | N/A | 10+2 | New | 60 | 60 | N/A | 7 | 10.93 |  | 0.08 |  |  |  | 200 | Old | 70 | 60 |  |  | 0.88 |  |  |  | - | - | - | - | - |  | 40 |  | 3 | 6 | [6 empty] | 92 | [5 empty] | 002/003 mix 3% fresh | N | n/a | n/a | n/a | 90 | 90 | 12/8 | n/a | n/a | n/a | 1.75 | 7 | 2.19 | 2.84 | 2.84 | 7.1 | 7.1 | 7.1 | 7.1 | n/a | n/a | 1 | n/a | 6.3 | 2.501687 | 0.699528 | 30.17143 | n/a | 1.622857 | 2.5 | #VALUE! | #VALUE! | 501 | 1.1 | 1.18 | 0.9 | 1.386 | 792 | 632.8767 | 488.0282 | 488.0282 | 195.2113 | 195.2113 | 195.2113 | 195.2113 | #VALUE! | #VALUE! | #VALUE! | #VALUE! | #VALUE!
191101 | TN19-042 | W1592 | sample collected at SP4 |  |  |  | Y |  |  |  |  | P1049 | RAFT 300K precursor spinning -20% | 300000 | D1081 |  | In Bottle | 500 | 2000 | 20 | Yes - O/N | Helium | 60 | 3 | N/A | 10+2 | New | 60 | 60 | N/A | 7 | 10.93 |  | 0.08 |  |  |  | 200 | Old | 70 | 60 |  |  | 0.88 |  |  |  | - | - | - | - | - |  | 40 |  | 3 | 6 | [6 empty] | 92 | [5 empty] | 002/003 mix 3% fresh | N | n/a | n/a | n/a | 90 | 90 | 12/8 | n/a | n/a | n/a | 1.75 | 7 | 2.19 | 2.84 | 2.84 | 7.1 | 7.1 | 7.1 | 7.1 | n/a | n/a | 1 | n/a | 6.3 | 2.501687 | 0.699528 | 30.17143 | n/a | 1.622857 | 2.5 | #VALUE! | #VALUE! | 501 | 1.1 | 1.18 | 0.9 | 1.386 | 792 | 632.8767 | 488.0282 | 488.0282 | 195.2113 | 195.2113 | 195.2113 | 195.2113 | #VALUE! | #VALUE! | #VALUE! | #VALUE! | #VALUE!
191101 | TN19-042 | W1593 | sample collected at SP3 |  |  | Y | [5 empty] | P1049 | RAFT 300K precursor spinning -20% | 300000 | D1081 |  | In Bottle | 500 | 2000 | 20 | Yes - O/N | Helium | 60 | 3 | N/A | 10+2 | New | 60 | 60 | N/A | 7 | 10.93 |  | 0.08 |  |  |  | 200 | Old | 70 | 60 |  |  | 0.88 |  |  |  | - | - | - | - | - |  | 40 |  | 3 | 6 | [6 empty] | 92 | [5 empty] | 002/003 mix 3% fresh | N | n/a | n/a | n/a | 90 | 90 | 12/8 | n/a | n/a | n/a | 1.75 | 7 | 2.19 | 2.84 | 2.84 | 7.1 | 7.1 | 7.1 | 7.1 | n/a | n/a | 1 | n/a | 6.3 | 2.501687 | 0.699528 | 30.17143 | n/a | 1.622857 | 2.5 | #VALUE! | #VALUE! | 501 | 1.1 | 1.18 | 0.9 | 1.386 | 792 | 632.8767 | 488.0282 | 488.0282 | 195.2113 | 195.2113 | 195.2113 | 195.2113 | #VALUE! | #VALUE! | #VALUE! | #VALUE! | #VALUE!
191101 | TN19-042 | W1594 | sample collected at SP2 |  | Y | [6 empty] | P1049 | RAFT 300K precursor spinning -20% | 300000 | D1081 |  | In Bottle | 500 | 2000 | 20 | Yes - O/N | Helium | 60 | 3 | N/A | 10+2 | New | 60 | 60 | N/A | 7 | 10.93 |  | 0.08 |  |  |  | 200 | Old | 70 | 60 |  |  | 0.88 |  |  |  | - | - | - | - | - |  | 40 |  | 3 | 6 | [6 empty] | 92 | [5 empty] | 002/003 mix 3% fresh | N | n/a | n/a | n/a | 90 | 90 | 12/8 | n/a | n/a | n/a | 1.75 | 7 | 2.19 | 2.84 | 2.84 | 7.1 | 7.1 | 7.1 | 7.1 | n/a | n/a | 1 | n/a | 6.3 | 2.501687 | 0.699528 | 30.17143 | n/a | 1.622857 | 2.5 | #VALUE! | #VALUE! | 501 | 1.1 | 1.18 | 0.9 | 1.386 | 792 | 632.8767 | 488.0282 | 488.0282 | 195.2113 | 195.2113 | 195.2113 | 195.2113 | #VALUE! | #VALUE! | #VALUE! | #VALUE! | #VALUE!
191101 | TN19-042 | W1595 | sample collected at SP1 | Y | [7 empty] | P1049 | RAFT 300K precursor spinning -20% | 300000 | D1081 |  | In Bottle | 500 | 2000 | 20 | Yes - O/N | Helium | 60 | 3 | N/A | 10+2 | New | 60 | 60 | N/A | 7 | 10.93 |  | 0.08 |  |  |  | 200 | Old | 70 | 60 |  |  | 0.88 |  |  |  | - | - | - | - | - |  | 40 |  | 3 | 6 | [6 empty] | 92 | [5 empty] | 002/003 mix 3% fresh | N | n/a | n/a | n/a | 90 | 90 | 12/8 | n/a | n/a | n/a | 1.75 | 7 | 2.19 | 2.84 | 2.84 | 7.1 | 7.1 | 7.1 | 7.1 | n/a | n/a | 1 | #VALUE! | 6.3 | 2.501687 | 0.699528 | 30.17143 | n/a | 1.622857 | 2.5 | #VALUE! | #VALUE! | 501 | 1.1 | 1.18 | 0.9 | 1.386 | 792 | 632.8767 | 488.0282 | 488.0282 | 195.2113 | 195.2113 | 195.2113 | 195.2113 | #VALUE! | #VALUE! | #VALUE! | #VALUE! | #VALUE!
191108 | TN19-043 | W1596 | RAFT 150K trial spinning using std 1283 spinning conditions but only 10:1 002 for the lick roller and 3% emulsion (002/003) in the main spin finish bath | [7 empty] | Y | P1049 | RAFT 300K precursor spinning -20% | 300000 | D1082 |  | In Bottle | 600 | 2400 | 20 | Yes - O/N | Helium | 60 | 3 | N/A | 10+2 | New | 60 | 60 | N/A | 7 | 10.93 |  | 0.08 |  |  |  | 200 | Old | 70 | 60 |  |  | 0.88 |  |  |  | - | - | - | - | - |  | 40 |  | 3 | 6 | [6 empty] | 92 | [5 empty] | 002/003 mix 3% overnight | Y | 10:1 Water : Delion 002 | 13 | Y | 90 | 130 | 12/9 | 30&80 | 7/9 | 12 | 1.75 | 7 | 2.19 | 2.19 | 2.19 | 5.47 | 5.47 | 5.47 | 5.47 | 19 | 19 | 43 | 817 | 6.3 | 2.501687 | 0.699528 | 30.17143 | n/a | 1.251429 | 2.497717 | 3.473492 | 10.85714 | 501 | 1.1 | 1.18 | 0.9 | 1.386 | 792 | 632.8767 | 632.8767 | 632.8767 | 253.3821 | 253.3821 | 253.3821 | 253.3821 | 72.94737 | 72.94737 | 72.94737 | 12.5343 | 1.456035 | The drying roller temp at the start was 80/130, but then the tow was starting to split into two, therefore the temp. of the 1st drying roller was increased from 80 to 90. the steam pressure was increased from 2.5 to 3 Bar.
191108 | TN19-043 | W1597 | RAFT 150K trial spinning using std 1283 spinning conditions but only 10:1 002 for the lick roller and 3% emulsion (002/003) in the main spin finish bath | [7 empty] | Y | P1049 | RAFT 300K precursor spinning -20% | 300000 | D1082 |  | In Bottle | 600 | 2400 | 20 | Yes - O/N | Helium | 60 | 3 | N/A | 10+2 | New | 60 | 60 | N/A | 7 | 10.93 |  | 0.08 |  |  |  | 200 | Old | 70 | 60 |  |  | 0.88 |  |  |  | - | - | - | - | - |  | 40 |  | 3 | 6 | [6 empty] | 92 | [5 empty] | 002/003 mix 3% overnight | Y | 10:1 Water : Delion 002 | 13 | Y | 90 | 90 | 12/9 | 30&80 | 7/9 | 12 | 1.75 | 7 | 2.19 | 2.19 | 2.19 | 5.47 | 5.47 | 5.47 | 5.47 | 18 | 18 | 10 | 180 | 6.3 | 2.501687 | 0.699528 | 30.17143 | n/a | 1.251429 | 2.497717 | 3.290676 | 10.28571 | 501 | 1.1 | 1.18 | 0.9 | 1.386 | 792 | 632.8767 | 632.8767 | 632.8767 | 253.3821 | 253.3821 | 253.3821 | 253.3821 | 77 | 77 | 77 | 12.87777 | 1.536926 | When final roller speed was dropped to 18, the flaring started at the cold rollers after steam stretch. For the next run, the cold roller wraps had to be reduced from 12 to 7 and a guide rod was positioned to maintain a central tow in the steam relax unit.
191108 | TN19-043 | W1598 | RAFT 150K trial spinning using std 1283 spinning conditions but only 10:1 002 for the lick roller and 3% emulsion (002/003) in the main spin finish bath | [7 empty] | Y | P1049 | RAFT 300K precursor spinning -20% | 300000 | D1082 |  | In Bottle | 600 | 2400 | 20 | Yes - O/N | Helium | 60 | 3 | N/A | 10+2 | New | 60 | 60 | N/A | 7 | 10.93 |  | 0.08 |  |  |  | 200 | Old | 70 | 60 |  |  | 0.88 |  |  |  | - | - | - | - | - |  | 40 |  | 3 | 6 | [6 empty] | 92 | [5 empty] | 002/003 mix 3% overnight | Y | 10:1 Water : Delion 002 | 13 | Y | 90 | 90 | 12/9 | 30&80 | 7/9 | 7 | 1.75 | 7 | 2.19 | 2.19 | 2.19 | 5 | 5 | 5 | 5 | 15 | 15 | 10 | 150 | 6.3 | 2.501687 | 0.699528 | 30.17143 | n/a | 1.251429 | 2.283105 | 3 | 8.571429 | 501 | 1.1 | 1.18 | 0.9 | 1.386 | 792 | 632.8767 | 632.8767 | 632.8767 | 277.2 | 277.2 | 277.2 | 277.2 | 92.4 | 92.4 | 92.4 | 14.10689 | 1.844311
191108 | TN19-043 | W1599 | RAFT 150K trial spinning using std 1283 spinning conditions but only 10:1 002 for the lick roller and 3% emulsion (002/003) in the main spin finish bath | [7 empty] | Y | P1049 | RAFT 300K precursor spinning -20% | 300000 | D1082 |  | In Bottle | 600 | 2400 | 20 | Yes - O/N | Helium | 60 | 3 | N/A | 10+2 | New | 60 | 60 | N/A | 7 | 10.93 |  | 0.08 |  |  |  | 200 | Old | 70 | 60 |  |  | 0.88 |  |  |  | - | - | - | - | - |  | 40 |  | 3 | 6 | [6 empty] | 92 | [5 empty] | 002/003 mix 3% overnight | Y | 10:1 Water : Delion 002 | 13 | Y | 90 | 90 | 12/9 | 30&80 | 7/9 | 7 | 1.75 | 7 | 2.19 | 2.84 | 2.84 | 7.1 | 7.1 | 7.1 | 7.1 | 19.5 | 19.5 | 10 | 195 | 6.3 | 2.501687 | 0.699528 | 30.17143 | n/a | 1.622857 | 2.5 | 2.746479 | 11.14286 | 501 | 1.1 | 1.18 | 0.9 | 1.386 | 792 | 632.8767 | 488.0282 | 488.0282 | 195.2113 | 195.2113 | 195.2113 | 195.2113 | 71.07692 | 71.07692 | 71.07692 | 12.37256 | 1.418701
191108 | TN19-043 | W1600 | RAFT 150K trial spinning using std 1283 spinning conditions but only 10:1 002 for the lick roller and 3% emulsion (002/003) in the main spin finish bath | [7 empty] | Y | P1049 | RAFT 300K precursor spinning -20% | 300000 | D1082 |  | In Bottle | 600 | 2400 | 20 | Yes - O/N | Helium | 60 | 3 | N/A | 10+2 | New | 60 | 60 | N/A | 7 | 10.93 |  | 0.08 |  |  |  | 200 | Old | 70 | 60 |  |  | 0.88 |  |  |  | - | - | - | - | - |  | 40 |  | 3 | 6 | [6 empty] | 92 | [5 empty] | 002/003 mix 3% overnight | N | 10:1 Water : Delion 002 | 13 | Y | 90 | 90 | 12/9 | 30&80 | 7/9 | 7 | 1.75 | 7 | 2.19 | 2.84 | 2.84 | 7.1 | 7.1 | 7.1 | 7.1 | 19.5 | 19.5 | 18 | 351 | 6.3 | 2.501687 | 0.699528 | 30.17143 | n/a | 1.622857 | 2.5 | 2.746479 | 11.14286 | 501 | 1.1 | 1.18 | 0.9 | 1.386 | 792 | 632.8767 | 488.0282 | 488.0282 | 195.2113 | 195.2113 | 195.2113 | 195.2113 | 71.07692 | 71.07692 | 71.07692 | 12.37256 | 1.418701
191108 | TN19-043 | W1601 | RAFT 150K trial spinning using std 1283 spinning conditions but only 10:1 002 for the lick roller and 3% emulsion (002/003) in the main spin finish bath | [7 empty] | Y | P1049 | RAFT 300K precursor spinning -20% | 300000 | D1082 |  | In Bottle | 600 | 2400 | 20 | Yes - O/N | Helium | 60 | 3 | N/A | 10+2 | New | 60 | 60 | N/A | 7 | 10.93 |  | 0.08 |  |  |  | 200 | Old | 70 | 60 |  |  | 0.88 |  |  |  | - | - | - | - | - |  | 40 |  | 3 | 6 | [6 empty] | 92 | [5 empty] | 002/003 mix 3% overnight | N | 10:1 Water : Delion 002 | 13 | Y | 90 | 90 | 12/08 | 30&80 | 7/9 | 7 | 1.75 | 7 | 2.19 | 2.84 | 2.84 | 7.1 | 7.1 | 7.1 | 7.1 | 19.5 | 19.5 | 12 | 234 | 6.3 | 2.501687 | 0.699528 | 30.17143 | n/a | 1.622857 | 2.5 | 2.746479 | 11.14286 | 501 | 1.1 | 1.18 | 0.9 | 1.386 | 792 | 632.8767 | 488.0282 | 488.0282 | 195.2113 | 195.2113 | 195.2113 | 195.2113 | 71.07692 | 71.07692 | 71.07692 | 12.37256 | 1.418701
191108 | TN19-043 | W1602 | RAFT 150K trial spinning using std 1283 spinning conditions but only 10:1 002 for the lick roller and 3% emulsion (002/003) in the main spin finish bath | [7 empty] | Y | P1049 | RAFT 300K precursor spinning -20% | 300000 | D1082 |  | In Bottle | 600 | 2400 | 20 | Yes - O/N | Helium | 60 | 3 | N/A | 10+2 | New | 60 | 60 | N/A | 7 | 10.93 |  | 0.08 |  |  |  | 200 | Old | 70 | 60 |  |  | 0.88 |  |  |  | - | - | - | - | - |  | 40 |  | 3 | 6 | [6 empty] | 92 | [5 empty] | 002/003 mix 3% overnight | N | 10:1 Water : Delion 002 | 13 | Y | 90 | 90 | 12/08 | 30&80 | 7/9 | 7 | 1.75 | 7 | 2.19 | 2.84 | 2.84 | 7.1 | 7.1 | 7.1 | 7.1 | 15 | 15 | 50 | 750 | 6.3 | 2.501687 | 0.699528 | 30.17143 | n/a | 1.622857 | 2.5 | 2.112676 | 8.571429 | 501 | 1.1 | 1.18 | 0.9 | 1.386 | 792 | 632.8767 | 488.0282 | 488.0282 | 195.2113 | 195.2113 | 195.2113 | 195.2113 | 92.4 | 92.4 | 92.4 | 14.10689 | 1.844311
191108 | TN19-043 | W1603 | RAFT 150K trial spinning using std 1283 spinning conditions but only 10:1 002 for the lick roller and 3% emulsion (002/003) in the main spin finish bath | [7 empty] | Y | P1049 | RAFT 300K precursor spinning -20% | 300000 | D1082 |  | In Bottle | 600 | 2400 | 20 | Yes - O/N | Helium | 60 | 3 | N/A | 10+2 | New | 60 | 60 | N/A | 7 | 10.93 |  | 0.08 |  |  |  | 200 | Old | 70 | 60 |  |  | 0.88 |  |  |  | - | - | - | - | - |  | 40 |  | 3 | 6 | [6 empty] | 92 | [5 empty] | 002/003 mix 3% overnight | N | 10:1 Water : Delion 002 | 13 | Y | 90 | 90 | 12/08 | 30&80 | 7/9 | 7 | 1.75 | 7 | 2.19 | 2.84 | 2.84 | 7.1 | 7.1 | 7.1 | 7.1 | 15 | 14 | 50 | 700 | 6.3 | 2.501687 | 0.699528 | 30.17143 | n/a | 1.622857 | 2.5 | 2.112676 | 8 | 501 | 1.1 | 1.18 | 0.9 | 1.386 | 792 | 632.8767 | 488.0282 | 488.0282 | 195.2113 | 195.2113 | 195.2113 | 195.2113 | 92.4 | 99 | 99 | 14.60201 | 1.976048
191108 | TN19-043 | W1604 | RAFT 150K trial spinning using std 1283 spinning conditions but only 10:1 002 for the lick roller and 3% emulsion (002/003) in the main spin finish bath | [7 empty] | Y | P1049 | RAFT 300K precursor spinning -20% | 300000 | D1082 |  | In Bottle | 600 | 2400 | 20 | Yes - O/N | Helium | 60 | 3 | N/A | 10+2 | New | 60 | 60 | N/A | 7 | 10.93 |  | 0.08 |  |  |  | 200 | Old | 70 | 60 |  |  | 0.88 |  |  |  | - | - | - | - | - |  | 40 |  | 3 | 6 | [6 empty] | 92 | [5 empty] | 002/003 mix 3% overnight | N | 10:1 Water : Delion 002 | 13 | Y | 90 | 90 | 12/08 | 30&80 | 7/9 | 7 | 1.75 | 7 | 2.19 | 2.84 | 2.84 | 7.1 | 7.1 | 7.1 | 7.1 | 15 | 14 | 10 | 140 | 6.3 | 2.501687 | 0.699528 | 30.17143 | n/a | 1.622857 | 2.5 | 2.112676 | 8 | 501 | 1.1 | 1.18 | 0.9 | 1.386 | 792 | 632.8767 | 488.0282 | 488.0282 | 195.2113 | 195.2113 | 195.2113 | 195.2113 | 92.4 | 99 | 99 | 14.60201 | 1.976048
191108 | TN19-043 | W1605 | RAFT 150K trial spinning using std 1283 spinning conditions but only 10:1 002 for the lick roller and 3% emulsion (002/003) in the main spin finish bath | [7 empty] | Y | P1049 | RAFT 300K precursor spinning -20% | 300000 | D1082 |  | In Bottle | 600 | 2400 | 20 | Yes - O/N | Helium | 60 | 3 | N/A | 10+2 | New | 60 | 60 | N/A | 7 | 10.93 |  | 0.08 |  |  |  | 200 | Old | 70 | 60 |  |  | 0.88 |  |  |  | - | - | - | - | - |  | 40 |  | 3 | 6 | [6 empty] | 92 | [5 empty] | 002/003 mix 3% overnight | N | 10:1 Water : Delion 002 | 13 | Y | 100 | 100 | 12/08 | 30&80 | 7/9 | 7 | 1.75 | 7 | 2.19 | 2.84 | 2.84 | 7.1 | 7.1 | 7.1 | 7.1 | 15 | 14 | 50 | 700 | 6.3 | 2.501687 | 0.699528 | 30.17143 | n/a | 1.622857 | 2.5 | 2.112676 | 8 | 501 | 1.1 | 1.18 | 0.9 | 1.386 | 792 | 632.8767 | 488.0282 | 488.0282 | 195.2113 | 195.2113 | 195.2113 | 195.2113 | 92.4 | 99 | 99 | 14.60201 | 1.976048
191108 | TN19-043 | W1606 | RAFT 150K trial spinning using std 1283 spinning conditions but only 10:1 002 for the lick roller and 3% emulsion (002/003) in the main spin finish bath | [7 empty] | Y | P1049 | RAFT 300K precursor spinning -20% | 300000 | D1082 |  | In Bottle | 600 | 2400 | 20 | Yes - O/N | Helium | 60 | 3 | N/A | 10+2 | New | 60 | 60 | N/A | 7 | 10.93 |  | 0.08 |  |  |  | 200 | Old | 70 | 60 |  |  | 0.88 |  |  |  | - | - | - | - | - |  | 40 |  | 3 | 6 | [6 empty] | 92 | [5 empty] | 002/003 mix 3% overnight | Y | 10:1 Water : Delion 002 | 13 | Y | 100 | 100 | 12/08 | 30&80 | 7/9 | 7 | 1.75 | 7 | 2.19 | 2.84 | 2.84 | 7.1 | 7.1 | 7.1 | 7.1 | 15 | 14 | 10 | 140 | 6.3 | 2.501687 | 0.699528 | 30.17143 | n/a | 1.622857 | 2.5 | 2.112676 | 8 | 501 | 1.1 | 1.18 | 0.9 | 1.386 | 792 | 632.8767 | 488.0282 | 488.0282 | 195.2113 | 195.2113 | 195.2113 | 195.2113 | 92.4 | 99 | 99 | 14.60201 | 1.976048
191108 | TN19-043 | W1607 | RAFT 150K trial spinning using std 1283 spinning conditions but only 10:1 002 for the lick roller and 3% emulsion (002/003) in the main spin finish bath | [7 empty] | Y | P1049 | RAFT 300K precursor spinning -20% | 300000 | D1082 |  | In Bottle | 600 | 2400 | 20 | Yes - O/N | Helium | 60 | 3 | N/A | 10+2 | New | 60 | 60 | N/A | 7 | 10.93 |  | 0.08 |  |  |  | 200 | Old | 70 | 60 |  |  | 0.88 |  |  |  | - | - | - | - | - |  | 40 |  | 3 | 6 | [6 empty] | 92 | [5 empty] | 002/003 mix 3% overnight | Y | 10:1 Water : Delion 002 | 13 | Y | 100 | 100 | 12/08 | 30&80 | 7/9 | 7 | 1.75 | 7 | 2.19 | 2.84 | 2.84 | 7.1 | 7.1 | 7.1 | 7.1 | 15 | 14 | 10 | 140 | 6.3 | 2.501687 | 0.699528 | 30.17143 | n/a | 1.622857 | 2.5 | 2.112676 | 8 | 501 | 1.1 | 1.18 | 0.9 | 1.386 | 792 | 632.8767 | 488.0282 | 488.0282 | 195.2113 | 195.2113 | 195.2113 | 195.2113 | 92.4 | 99 | 99 | 14.60201 | 1.976048
191217 | TN19-044 | W1608 | RAFT 150K trial spinning using std 1283 spinning conditions but only 10:1 002 for the lick roller and 3% emulsion (002/003) in the main spin finish bath | [7 empty] | Y | P1050 | RAFT 150K trial spinning - 25% | 150000 | D1083 |  | In Bottle | 700 | 1992 | 26.00297 | Yes - O/N | Helium | 60 | 3 | N/A | 10+2 | New | 60 | 60 | N/A | 7 | 10.93 |  | 0.08 |  |  |  | 200 | Old | 70 | 60 |  |  | 0.88 |  |  |  | - | - | - | - | - |  | 50 |  | 3 | 6 | [6 empty] | 92 | [5 empty] | 002/003 mix 3% overnight | Y | 10:1 Water : Delion 002 | 13 | Y | 120 | 130 | 12/08 | 30&80 | 7/9 | 13 | 1.75 | 7 | 2.19 | 2.19 | 2.19 | 5.46 | 5.46 | 5.46 | 5.46 | 15 | 15 | 60 | 900 | 6.3 | 2.501687 | 0.699528 | 30.17143 | n/a | 1.251429 | 2.493151 | 2.747253 | 8.571429 | 501 | 1.1 | 1.18 | 0.9 | 1.802006 | 1029.718 | 822.8338 | 822.8338 | 822.8338 | 330.0377 | 330.0377 | 330.0377 | 330.0377 | 120.1337 | 120.1337 | 120.1337 | 16.08524 | 2.397879
191217 | TN19-044 | W1609 | RAFT 150K trial spinning using std 1283 spinning conditions but only 10:1 002 for the lick roller and 3% emulsion (002/003) in the main spin finish bath | [7 empty] | Y | P1050 | RAFT 150K trial spinning - 25% | 150000 | D1083 |  | In Bottle | 700 | 1992 | 26.00297 | Yes - O/N | Helium | 60 | 3 | N/A | 10+2 | New | 60 | 60 | N/A | 7 | 10.93 |  | 0.08 |  |  |  | 200 | Old | 70 | 60 |  |  | 0.88 |  |  |  | - | - | - | - | - |  | 50 |  | 3 | 6 | [6 empty] | 92 | [5 empty] | 002/003 mix 3% overnight | Y | 10:1 Water : Delion 002 | 13 | Y | 120 | 130 | 12/08 | 30&80 | 7/9 | 13 | 2 | 8 | 2.5 | 2.5 | 2.5 | 6.25 | 6.25 | 6.25 | 6.25 | 17 | 17 | 60 | 1020 | 6.3 | 2.501687 | 0.7994605 | 26.4 | n/a | 1.25 | 2.5 | 2.72 | 8.5 | 501 | 1.1 | 1.18 | 0.9 | 1.802006 | 901.003 | 720.8024 | 720.8024 | 720.8024 | 288.321 | 288.321 | 288.321 | 288.321 | 106.0003 | 106.0003 | 106.0003 | 15.10946 | 2.115775 | turned off steam in steam relax as it seemed to be splitting fibre and causing neps after steam relax
191217 | TN19-044 | W1610 | RAFT 150K trial spinning using std 1283 spinning conditions but only 10:1 002 for the lick roller and 3% emulsion (002/003) in the main spin finish bath | [7 empty] | Y | P1050 | RAFT 150K trial spinning - 25% | 150000 | D1083 |  | In Bottle | 700 | 1992 | 26.00297 | Yes - O/N | Helium | 60 | 3 | N/A | 10+2 | New | 60 | 60 | N/A | 7 | 10.93 |  | 0.08 |  |  |  | 200 | Old | 70 | 60 |  |  | 0.88 |  |  |  | - | - | - | - | - |  | 50 |  | 3 | 6 | [6 empty] | 92 | [5 empty] | 002/003 mix 3% overnight | Y | 10:1 Water : Delion 002 | 13 | Y | 120 | 130 | 12/08 | 30&80 | 7/9 | 13 | 2 | 8 | 2.5 | 2.5 | 2.5 | 6.25 | 6.25 | 6.25 | 6.25 | 17 | 17 | 60 | 1020 | 6.3 | 2.501687 | 0.7994605 | 26.4 | n/a | 1.25 | 2.5 | 2.72 | 8.5 | 501 | 1.1 | 1.18 | 0.9 | 1.802006 | 901.003 | 720.8024 | 720.8024 | 720.8024 | 288.321 | 288.321 | 288.321 | 288.321 | 106.0003 | 106.0003 | 106.0003 | 15.10946 | 2.115775
200121 | TN20-001 | W1611 | RAFT 150K trial spinning using std 1283 spinning conditions but only 10:1 002 for the lick roller and 3% emulsion (002/003) in the main spin finish bath | [7 empty] | Y | P1051 | RAFT 150K trial spinning - 25% | 177757 | D1084 | 2020-01-20 | In Bottle | 600 | 1800 | 25 | Yes - O/N | Helium | 60 | 2.1 | N/A | 10+2 | New | 60 | 60 | N/A | 7 | 10.93 | 0.08/0.12 (S8) | 0.08 | 42.12 PaS @ 70 deg | 25.21 PaS @ 70 deg | 23.73 PaS @ 70 deg | 200 | Old | 70 | 60 | - | 69 | 0.88 | 1 | 0.88 | 30.17143 | - | - | - | - | - |  | 40 | 10 | 3 | 6 | 4.5 | 95.07042 |  |  |  |  | 92 | [5 empty] | 002/003 mix 3% freshly made in the morning of the trial | Y | 10:1 Water : Delion 002 | 13 | Y | 80 | 130 | 12/9 | 30&80 | 9/9 | 13 | 1.75 | 7 | 2.19 | 2.84 | 2.84 | 7.1 | 7.1 | 7.1 | 7.1 | 24.9 | 24.9 | 11 | 273.9 | 6.3 | 2.501687 | 0.699528 | 30.17143 | n/a | 1.622857 | 2.5 | 3.507042 | 14.22857 | 501 | 1.1 | 1.18 | 0.9 | 1.7325 | 990 | 791.0959 | 610.0352 | 610.0352 | 244.0141 | 244.0141 | 244.0141 | 244.0141 | 69.57831 | 69.57831 | 69.57831 | 12.24143 | 1.388789 | Portable dope tank and pump - Coag bath BL 0.88m, 60 deg 70% DMSO, 002/003 3% spin finish used in main spin finish bath with a roller pressure of 1.8 Bar and 10:1 (water:002) was used in the lick roller to minimise potential glueing during carbonisation as the 003 component has been identified as contributing to the glueing in carbonisation. The lick roller was set at 13 rpm. Warmup SP8 sample collected for 10 minutes. Running well ie no flaring and no neps, but there were some fibres sticky to the final wash roller. The fibre was opaque indicating that it will have a low density and has been overstretched in either the washing step, hot water stretch or steam stretch. Wash pressure was set to 10. | [7 empty] | N/A
200121 | TN20-001 | W1612 | RAFT 150K trial spinning using std 1283 spinning conditions but only 10:1 002 for the lick roller and 3% emulsion (002/003) in the main spin finish bath | [7 empty] | Y | P1051 | RAFT 150K trial spinning - 25% | 177757 | D1084 | 2020-01-20 | In Bottle | 600 | 1800 | 25 | Yes - O/N | Helium | 60 | 2.1 | N/A | 10+2 | New | 60 | 60 | N/A | 7 | 10.93 | 0.08/0.12 (S8) | 0.08 | 42.12 PaS @ 70 deg | 25.21 PaS @ 70 deg | 23.73 PaS @ 70 deg | 200 | Old | 70 | 60 | - | 69 | 0.88 | 1 | 0.88 | 30.17143 | - | - | - | - | - |  | 40 | 10 | 3 | 6 | 4.5 | 95.07042 |  |  |  |  | 92 | [5 empty] | 002/003 mix 3% freshly made in the morning of the trial | Y | 10:1 Water : Delion 002 | 13 | Y | 80 | 130 | 12/9 | 30&80 | 9/9 | 13 | 1.75 | 7 | 2.19 | 2.84 | 2.84 | 7.1 | 7.1 | 7.1 | 7.1 | 19.5 | 19.5 | 15 | 292.5 | 6.3 | 2.501687 | 0.699528 | 30.17143 | n/a | 1.622857 | 2.5 | 2.746479 | 11.14286 | 501 | 1.1 | 1.18 | 0.9 | 1.7325 | 990 | 791.0959 | 610.0352 | 610.0352 | 244.0141 | 244.0141 | 244.0141 | 244.0141 | 88.84615 | 88.84615 | 88.84615 | 13.83294 | 1.773376 | Portable dope tank and pump - Coag bath BL 0.88m, 60 deg 70% DMSO, 002/003 3% spin finish used in main spin finish bath with a roller pressure of 1.8 Bar and 10:1 (water:002) was used in the lick roller to minimise potential glueing during carbonisation as the 003 component has been identified as contributing to the glueing in carbonisation. The lick roller was set at 13 rpm. We have reduced the final roller speed to reduce the stretch, but the SP8 sample was still a bit opaque indicating it is overstretched. The SP8 samples was collected for 15 minutes. Running well ie no flaring and no neps | [7 empty] | N/A
200121 | TN20-001 | W1613 | RAFT 150K trial spinning using std 1283 spinning conditions but only 10:1 002 for the lick roller and 3% emulsion (002/003) in the main spin finish bath | [7 empty] | Y | P1051 | RAFT 150K trial spinning - 25% | 177757 | D1084 | 2020-01-20 | In Bottle | 600 | 1800 | 25 | Yes - O/N | Helium | 60 | 2.1 | N/A | 10+2 | New | 60 | 60 | N/A | 7 | 10.93 | 0.08/0.12 (S8) | 0.08 | 42.12 PaS @ 70 deg | 25.21 PaS @ 70 deg | 23.73 PaS @ 70 deg | 200 | Old | 70 | 60 | - | 69 | 0.88 | 1 | 0.88 | 30.17143 | - | - | - | - | - |  | 40 | 10 | 3 | 6 | 4.5 | 95.07042 |  |  |  |  | 92 | [5 empty] | 002/003 mix 3% freshly made in the morning of the trial | Y | 10:1 Water : Delion 002 | 13 | Y | 80 | 130 | 12/9 | 30&80 | 9/9 | 13 | 1.75 | 7 | 2.19 | 2.84 | 2.84 | 7.1 | 7.1 | 7.1 | 7.1 | 18 | 18 | 10 | 180 | 6.3 | 2.501687 | 0.699528 | 30.17143 | n/a | 1.622857 | 2.5 | 2.535211 | 10.28571 | 501 | 1.1 | 1.18 | 0.9 | 1.7325 | 990 | 791.0959 | 610.0352 | 610.0352 | 244.0141 | 244.0141 | 244.0141 | 244.0141 | 96.25 | 96.25 | 96.25 | 14.39778 | 1.921158 | Portable dope tank and pump - Coag bath BL 0.88m, 60 deg 70% DMSO, 002/003 3% spin finish used in main spin finish bath with a roller pressure of 1.8 Bar and 10:1 (water:002) was used in the lick roller to minimise potential glueing during carbonisation as the 003 component has been identified as contributing to the glueing in carbonisation. The lick roller was set at 13 rpm. We have reduced the final roller speed further to reduce the stretch, but the SP8 sample was still a bit opaque indicating it is overstretched or the temperature of the first drying roller is too low at 80°C. The SP8 samples was collected for 10 minutes. Running well ie no flaring and but one very large nep was visible. | [7 empty] | N/A
200121 | TN20-001 | W1614 | RAFT 150K trial spinning using std 1283 spinning conditions but only 10:1 002 for the lick roller and 3% emulsion (002/003) in the main spin finish bath | [7 empty] | Y | P1051 | RAFT 150K trial spinning - 25% | 177757 | D1084 | 2020-01-20 | In Bottle | 600 | 1800 | 25 | Yes - O/N | Helium | 60 | 2.1 | N/A | 10+2 | New | 60 | 60 | N/A | 7 | 10.93 | 0.08/0.12 (S8) | 0.08 | 42.12 PaS @ 70 deg | 25.21 PaS @ 70 deg | 23.73 PaS @ 70 deg | 200 | Old | 70 | 60 | - | 69 | 0.88 | 1 | 0.88 | 30.17143 | - | - | - | - | - |  | 40 | 10 | 3 | 6 | 4.5 | 95.07042 |  |  |  |  | 92 | [5 empty] | 002/003 mix 3% freshly made in the morning of the trial | Y | 10:1 Water : Delion 002 | 13 | Y | 90 | 130 | 12/9 | 30&80 | 9/9 | 13 | 1.75 | 7 | 2.19 | 2.84 | 2.84 | 7.1 | 7.1 | 7.1 | 7.1 | 18 | 18 | 10 | 180 | 6.3 | 2.501687 | 0.699528 | 30.17143 | n/a | 1.622857 | 2.5 | 2.535211 | 10.28571 | 501 | 1.1 | 1.18 | 0.9 | 1.7325 | 990 | 791.0959 | 610.0352 | 610.0352 | 244.0141 | 244.0141 | 244.0141 | 244.0141 | 96.25 | 96.25 | 96.25 | 14.39778 | 1.921158 | Have increased the temperature of the first drying roller from 80°C to 90°C to see if this makes the tow more shiny. There was a slight improvement in the lustre of the tow. The tow ran well with no flaring, wrapping or neps. | [7 empty] | N/A
200121 | TN20-001 | W1615 | RAFT 150K trial spinning using std 1283 spinning conditions but only 10:1 002 for the lick roller and 3% emulsion (002/003) in the main spin finish bath | [7 empty] | Y | P1051 | RAFT 150K trial spinning - 25% | 177757 | D1084 | 2020-01-20 | In Bottle | 600 | 1800 | 25 | Yes - O/N | Helium | 60 | 2.1 | N/A | 10+2 | New | 60 | 60 | N/A | 7 | 10.93 | 0.08/0.12 (S8) | 0.08 | 42.12 PaS @ 70 deg | 25.21 PaS @ 70 deg | 23.73 PaS @ 70 deg | 200 | Old | 70 | 60 | - | 69 | 0.88 | 1 | 0.88 | 30.17143 | - | - | - | - | - |  | 40 | 10 | 3 | 6 | 4.5 | 123.2877 |  |  |  |  | 92 | [5 empty] | 002/003 mix 3% freshly made in the morning of the trial | Y | 10:1 Water : Delion 002 | 13 | Y | 90 | 130 | 12/9 | 30&80 | 9/9 | 13 | 1.75 | 7 | 2.19 | 2.19 | 2.19 | 5.47 | 5.47 | 5.47 | 5.47 | 15 | 15 | 10 | 150 | 6.3 | 2.501687 | 0.699528 | 30.17143 | n/a | 1.251429 | 2.497717 | 2.74223 | 8.571429 | 501 | 1.1 | 1.18 | 0.9 | 1.7325 | 990 | 791.0959 | 791.0959 | 791.0959 | 316.7276 | 316.7276 | 316.7276 | 316.7276 | 115.5 | 115.5 | 115.5 | 15.77198 | 2.305389 | Have reduced stretch in wash and hot water as well as in the steam stretch. These are the conditions used in the previous trial to improve lustre. Tow ran well, no flaring, wrapping or neps. The first drying roller was set to 90°C. The tow had some lustre and it ran well with no flaring, wrapping or neps. | [7 empty] | N/A
200121 | TN20-001 | W1616 | RAFT 150K trial spinning using std 1283 spinning conditions but only 10:1 002 for the lick roller and 3% emulsion (002/003) in the main spin finish bath | [7 empty] | Y | P1051 | RAFT 150K trial spinning - 25% | 177757 | D1084 | 2020-01-20 | In Bottle | 600 | 1800 | 25 | Yes - O/N | Helium | 60 | 2.1 | N/A | 10+2 | New | 60 | 60 | N/A | 7 | 10.93 | 0.08/0.12 (S8) | 0.08 | 42.12 PaS @ 70 deg | 25.21 PaS @ 70 deg | 23.73 PaS @ 70 deg | 200 | Old | 70 | 60 | - | 69 | 0.88 | 1 | 0.88 | 30.17143 | - | - | - | - | - |  | 40 | 10 | 3 | 6 | 4.5 | 123.2877 |  |  |  |  | 92 | [5 empty] | 002/003 mix 3% freshly made in the morning of the trial | Y | 10:1 Water : Delion 002 | 13 | Y | 120 | 130 | 12/9 | 30&80 | 9/9 | 13 | 1.75 | 7 | 2.19 | 2.19 | 2.19 | 5.47 | 5.47 | 5.47 | 5.47 | 15 | 15 | 70 | 1050 | 6.3 | 2.501687 | 0.699528 | 30.17143 | n/a | 1.251429 | 2.497717 | 2.74223 | 8.571429 | 501 | 1.1 | 1.18 | 0.9 | 1.7325 | 990 | 791.0959 | 791.0959 | 791.0959 | 316.7276 | 316.7276 | 316.7276 | 316.7276 | 115.5 | 115.5 | 115.5 | 15.77198 | 2.305389 | The temperature of the first drying roller was increased to 120°C. Again the tow ran well and we collected an SP8 carbonisation tow sample for 70 minutes. | [7 empty] | N/A
200121 | TN20-001 | W1617 | RAFT 150K trial spinning using std 1283 spinning conditions but only 10:1 002 for the lick roller and 3% emulsion (002/003) in the main spin finish bath | [7 empty] | Y | P1051 | RAFT 150K trial spinning - 25% | 177757 | D1084 | 2020-01-20 | In Bottle | 600 | 1800 | 25 | Yes - O/N | Helium | 60 | 2.1 | N/A | 10+2 | New | 60 | 60 | N/A | 7 | 10.93 | 0.08/0.12 (S8) | 0.08 | 42.12 PaS @ 70 deg | 25.21 PaS @ 70 deg | 23.73 PaS @ 70 deg | 200 | Old | 70 | 60 | - | 69 | 0.88 | 1 | 0.88 | 30.17143 | - | - | - | - | - |  | 40 | 10 | 3 | 6 | 4.5 | 123.2877 |  |  |  |  | 92 |  | 2.5 |  | 2.5 |  | 002/003 mix 3% freshly made in the morning of the trial | Y | 10:1 Water : Delion 002 | 13 | Y | 120 | 130 | 12/9 | 30&80 | 9/9 | 13 | 1.75 | 7 | 2.19 | 2.19 | 2.19 | 5.47 | 5.47 | 5.47 | 5.47 | 18 | 18 | 25 | 450 | 6.3 | 2.501687 | 0.699528 | 30.17143 | n/a | 1.251429 | 2.497717 | 3.290676 | 10.28571 | 501 | 1.1 | 1.18 | 0.9 | 1.7325 | 990 | 791.0959 | 791.0959 | 791.0959 | 316.7276 | 316.7276 | 316.7276 | 316.7276 | 96.25 | 96.25 | 96.25 | 14.39778 | 1.921158 | The temperature of the first drying roller was set to 120°C and we increased the final roller speed from 15 to 18 m/min. Initially the tow was running well, but then lots of neps formed. We think this maybe due to the dope getting low so we stopped collected the SP8 sample after 25 minutes. | [7 empty] | N/A
200123 | TN20-002 | W1618 | Multi bath Coagulation trial using 20% Exlan (std MW) PAN |  | Y | [6 empty] | P1033 | Exlan std Exlan 182K | 182000 | D1085 |  | In Bottle | 650 | 2600 | 20 | Yes - O/N | Helium | 60 | 3 | N/A | 10+2 | New | 60 | 60 | N/A | 7 | 10.93 | 0.08/0.12 (S7) | 0.08 |  |  |  | 200 | Old | 65 | 20 | - | 67.8 | 0.88 | 1 | 0.88 | 30.17143 | fresh | 30 | SP 40 PV 30 | 1 | 0.5 | 13.69863 | n/a showers not used (ie. Multibath) |  | - | - | #VALUE! | #VALUE! | SP 40 PV 35 | 4 | 2 | 42.25352 | 92 | #DIV/0! | 2.5 | 3.333333 | 2.5 |  | 002/003 mix 3% used left over from previous trial | Y | 10:1 Water : Delion 002 used left over from previous trial | 13 | Y | 120 | 130 | 12/9 | 30&80 | 9/9 | 13 | 1.75 | 7 | 2.19 | 2.84 | [8 empty] | 0 | 6.3 | 2.501687 | 0.699528 | 30.17143 | 13.69863 | 1.622857 | #DIV/0! | #DIV/0! | 0 | 501 | 1.1 | 1.18 | 0.9 | 1.386 | 792 | 632.8767 | 488.0282 | #DIV/0! | #DIV/0! | #DIV/0! | #DIV/0! | #DIV/0! | #DIV/0! | #DIV/0! | #DIV/0! | #DIV/0! | #DIV/0! | We collected a 2m SP2 sample (into a plastic bag) for LG to test for residual DMSO after washing in the immersion bath. We are looking at the effect of varying the number of washing wraps on the residual DMSO content. For this SP2 sample we had 4 wraps in the immersion bath.
200123 | TN20-002 | W1619 | Multi bath Coagulation trial using 20% Exlan (std MW) PAN |  | Y | [6 empty] | P1033 | Exlan std Exlan 182K | 182000 | D1085 |  | In Bottle | 650 | 2600 | 20 | Yes - O/N | Helium | 60 | 3 | N/A | 10+2 | New | 60 | 60 | N/A | 7 | 10.93 | 0.08/0.12 (S7) | 0.08 |  |  |  | 200 | Old | 65 | 20 | - | 67.8 | 0.88 | 1 | 0.88 | 30.17143 | fresh | 30 | SP 40 PV 30 | 1 | 0.5 | 13.69863 | n/a showers not used (ie. Multibath) |  | - | - | #VALUE! | #VALUE! | SP 40 PV 35 | 3 | 1.5 | 31.69014 | 92 | #DIV/0! | 2.5 | #DIV/0! | 2.5 |  | 002/003 mix 3% used left over from previous trial | Y | 10:1 Water : Delion 002 used left over from previous trial | 13 | Y | 120 | 130 | 12/9 | 30&80 | 9/9 | 13 | 1.75 | 7 | 2.19 | 2.84 | [8 empty] | 0 | 6.3 | 2.501687 | 0.699528 | 30.17143 | 13.69863 | 1.622857 | #DIV/0! | #DIV/0! | 0 | 501 | 1.1 | 1.18 | 0.9 | 1.386 | 792 | 632.8767 | 488.0282 | #DIV/0! | #DIV/0! | #DIV/0! | #DIV/0! | #DIV/0! | #DIV/0! | #DIV/0! | #DIV/0! | #DIV/0! | #DIV/0! | We collected a 2m SP2 sample (into a plastic bag) for LG to test for residual DMSO after washing in the immersion bath. We are looking at the effect of varying the number of washing wraps on the residual DMSO content. For this SP2 sample we had 3 wraps in the immersion bath.
200123 | TN20-002 | W1620 | Multi bath Coagulation trial using 20% Exlan (std MW) PAN |  | Y | [6 empty] | P1033 | Exlan std Exlan 182K | 182000 | D1085 |  | In Bottle | 650 | 2600 | 20 | Yes - O/N | Helium | 60 | 3 | N/A | 10+2 | New | 60 | 60 | N/A | 7 | 10.93 | 0.08/0.12 (S7) | 0.08 |  |  |  | 200 | Old | 65 | 20 | - | 67.8 | 0.88 | 1 | 0.88 | 30.17143 | fresh | 30 | SP 40 PV 30 | 1 | 0.5 | 13.69863 | n/a showers not used (ie. Multibath) |  | - | - | #VALUE! | #VALUE! | SP 40 PV 35 | 2 | 1 | 21.12676 | 92 | #DIV/0! | 2.5 | #DIV/0! | 2.5 |  | 002/003 mix 3% used left over from previous trial | Y | 10:1 Water : Delion 002 used left over from previous trial | 13 | Y | 120 | 130 | 12/9 | 30&80 | 9/9 | 13 | 1.75 | 7 | 2.19 | 2.84 | [8 empty] | 0 | 6.3 | 2.501687 | 0.699528 | 30.17143 | 13.69863 | 1.622857 | #DIV/0! | #DIV/0! | 0 | 501 | 1.1 | 1.18 | 0.9 | 1.386 | 792 | 632.8767 | 488.0282 | #DIV/0! | #DIV/0! | #DIV/0! | #DIV/0! | #DIV/0! | #DIV/0! | #DIV/0! | #DIV/0! | #DIV/0! | #DIV/0! | We collected a 2m SP2 sample (into a plastic bag) for LG to test for residual DMSO after washing in the immersion bath. We are looking at the effect of varying the number of washing wraps on the residual DMSO content. For this SP2 sample we had 2 wraps in the immersion bath.
200123 | TN20-002 | W1621 | Multi bath Coagulation trial using 20% Exlan (std MW) PAN |  | Y | [6 empty] | P1033 | Exlan std Exlan 182K | 182000 | D1085 |  | In Bottle | 650 | 2600 | 20 | Yes - O/N | Helium | 60 | 3 | N/A | 10+2 | New | 60 | 60 | N/A | 7 | 10.93 | 0.08/0.12 (S7) | 0.08 |  |  |  | 200 | Old | 65 | 20 | - | 67.8 | 0.88 | 1 | 0.88 | 30.17143 | fresh | 30 | SP 40 PV 30 | 1 | 0.5 | 13.69863 | n/a showers not used (ie. Multibath) |  | - | - | #VALUE! | #VALUE! | SP 40 PV 35 | 1 | 0.5 | 10.56338 | 92 | #DIV/0! | 2.5 | #DIV/0! | 2.5 |  | 002/003 mix 3% used left over from previous trial | Y | 10:1 Water : Delion 002 used left over from previous trial | 13 | Y | 120 | 130 | 12/9 | 30&80 | 9/9 | 13 | 1.75 | 7 | 2.19 | 2.84 | [8 empty] | 0 | 6.3 | 2.501687 | 0.699528 | 30.17143 | 13.69863 | 1.622857 | #DIV/0! | #DIV/0! | 0 | 501 | 1.1 | 1.18 | 0.9 | 1.386 | 792 | 632.8767 | 488.0282 | #DIV/0! | #DIV/0! | #DIV/0! | #DIV/0! | #DIV/0! | #DIV/0! | #DIV/0! | #DIV/0! | #DIV/0! | #DIV/0! | We collected a 2m SP2 sample (into a plastic bag) for LG to test for residual DMSO after washing in the immersion bath. We are looking at the effect of varying the number of washing wraps on the residual DMSO content. For this SP2 sample we had 1 wraps in the immersion bath.
200123 | TN20-002 | W1622 | Multi bath Coagulation trial using 20% Exlan (std MW) PAN | [7 empty] | Y | P1033 | Exlan std Exlan 182K | 182000 | D1085 |  | In Bottle | 650 | 2600 | 20 | Yes - O/N | Helium | 60 | 3 | N/A | 10+2 | New | 60 | 60 | N/A | 7 | 10.93 | 0.08/0.12 (S7) | 0.08 |  |  |  | 200 | Old | 65 | 20 | - | 67.8 | 0.88 | 1 | 0.88 | 30.17143 | fresh | 30 | SP 40 PV 30 | 1 | 0.5 | 13.69863 | n/a showers not used (ie. Multibath) |  | - | - | #VALUE! | #VALUE! | SP 40 PV 35 | 4 | 2 | 42.25352 | 92 | 8.450704 | 2.5 | #DIV/0! | 2.5 |  | 002/003 mix 3% used left over from previous trial | Y | 10:1 Water : Delion 002 used left over from previous trial | 13 | Y | 120 | 130 | 12/9 | 30&80 | 9/9 | 13 | 1.75 | 7 | 2.19 | 2.84 | 2.84 | 7.1 | 7.1 | 7.1 | 7.1 | 17 | 17 | 5 | 85 | 6.3 | 2.501687 | 0.699528 | 30.17143 | 13.69863 | 1.622857 | 2.5 | 2.394366 | 9.714286 | 501 | 1.1 | 1.18 | 0.9 | 1.386 | 792 | 632.8767 | 488.0282 | 488.0282 | 195.2113 | 195.2113 | 195.2113 | 195.2113 | 81.52941 | 81.52941 | 81.52941 | 13.25111 | 1.627334 | We collected an SP8 sample for 5 minutes. There were alot of neps in the final tow and lots of drifters in the coag bath. This would suggest that the jet stretch is too high at 0.7. It could also be possible that the dope is gelling behind the spinneret because the coag bath is only at 20°C....or the filaments are breaking because the dope viscosity is too high at 20°C.
200123 | TN20-002 | W1623 | Multi bath Coagulation trial using 20% Exlan (std MW) PAN | [7 empty] | Y | P1033 | Exlan std Exlan 182K | 182000 | D1085 |  | In Bottle | 650 | 2600 | 20 | Yes - O/N | Helium | 60 | 3 | N/A | 10+2 | New | 60 | 60 | N/A | 7 | 10.93 | 0.08/0.12 (S7) | 0.08 |  |  |  | 200 | Old | 65 | 20 | - | 67.8 | 0.88 | 1 | 0.88 | 37.71429 | fresh | 30 | SP 40 PV 30 | 1 | 0.5 | 16.57459 | n/a showers not used (ie. Multibath) |  | - | - | #VALUE! | #VALUE! | SP 40 PV 35 | 4 | 2 | 51.06383 | 92 | 10.22147 | 2.5 | 3.529412 | 2.5 |  | 002/003 mix 3% used left over from previous trial | Y | 10:1 Water : Delion 002 used left over from previous trial | 13 | Y | 120 | 130 | 12/9 | 30&80 | 9/9 | 13 | 1.4 | 5.6 | 1.81 | 2.35 | 2.35 | 5.87 | 5.87 | 5.87 | 5.87 | 20 | 20 | 5 | 100 | 6.3 | 2.501687 | 0.5596224 | 37.71429 | 16.57459 | 1.678571 | 2.497872 | 3.407155 | 14.28571 | 501 | 1.1 | 1.18 | 0.9 | 1.386 | 990 | 765.7459 | 589.7872 | 589.7872 | 236.1158 | 236.1158 | 236.1158 | 236.1158 | 69.3 | 69.3 | 69.3 | 12.21692 | 1.383234 | We have reduced the jet stretch from 0.7 to 0.56 collected an SP8 sample for 5 minutes.The TDR was 14.2X and there were alot of neps in the final tow. There weren't as many drifters in the coag bath, but some were still fished out. Perhaps the TDR of 14.2x was too high causing the neps and/or the jet stretch of 0.56 was still too high causing the filaments to break in the coag bath. Or the filaments were breaking in the coag bath because the dope was gelling behind the spinneret because the coag bath is only at 20°C....or the filaments were breaking because the dope viscosity is too high at 20°C.
200123 | TN20-002 | W1624 | Multi bath Coagulation trial using 20% Exlan (std MW) PAN | [7 empty] | Y | P1033 | Exlan std Exlan 182K | 182000 | D1085 |  | In Bottle | 650 | 2600 | 20 | Yes - O/N | Helium | 60 | 3 | N/A | 10+2 | New | 60 | 60 | N/A | 7 | 10.93 | 0.08/0.12 (S7) | 0.08 |  |  |  | 200 | Old | 65 | 20 | - | 67.8 | 0.88 | 1 | 0.88 | 37.71429 | fresh | 30 | SP 40 PV 30 | 1 | 0.5 | 16.57459 | n/a showers not used (ie. Multibath) |  | - | - | #VALUE! | #VALUE! | SP 40 PV 35 | 4 | 2 | 66.29834 | 92 | 10.22147 | 2.5 | 3 | 2.5 |  | 002/003 mix 3% used left over from previous trial | Y | 10:1 Water : Delion 002 used left over from previous trial | 13 | Y | 120 | 130 | 12/9 | 30&80 | 9/9 | 13 | 1.4 | 5.6 | 1.81 | 1.81 | 1.81 | 5.87 | 5.87 | 5.87 | 5.87 | 15 | 15 | 10 | 150 | 6.3 | 2.501687 | 0.5596224 | 37.71429 | 16.57459 | 1.292857 | 3.243094 | 2.555366 | 10.71429 | 501 | 1.1 | 1.18 | 0.9 | 1.386 | 990 | 765.7459 | 765.7459 | 765.7459 | 236.1158 | 236.1158 | 236.1158 | 236.1158 | 92.4 | 92.4 | 92.4 | 14.10689 | 1.844311 | We have maintained the of 0.56 but reduced the TDR from 14.2x to 10.7x by running the final roller at 15m/min. We collected an SP8 sample for 10 minutes.The TDR was 10.7X and there were still neps in the final tow. There weren't as many drifters in the coag bath, but some were still fished out. Perhaps the TDR of 10.7x was too high causing the neps and/or the jet stretch of 0.56 was still too high causing the filaments to break in the coag bath. Or the filaments were breaking in the coag bath because the dope was gelling behind the spinneret because the coag bath is only at 20°C....or the filaments were breaking because the dope viscosity is too high at 20°C.
200123 | TN20-002 | W1625 | Multi bath Coagulation trial using 20% Exlan (std MW) PAN | [5 empty] | Y |  |  | P1033 | Exlan std Exlan 182K | 182000 | D1085 |  | In Bottle | 650 | 2600 | 20 | Yes - O/N | Helium | 60 | 3 | N/A | 10+2 | New | 60 | 60 | N/A | 7 | 10.93 | 0.08/0.12 (S7) | 0.08 |  |  |  | 200 | Old | 65 | 20 | - | 67.8 | 0.88 | 1 | 0.88 | 37.71429 | fresh | 30 | SP 40 PV 30 | 1 | 0.5 | 16.57459 | n/a showers not used (ie. Multibath) |  | - | - | #VALUE! | #VALUE! | SP 40 PV 35 | 4 | 2 | 66.29834 | 92 | 10.22147 | 2.5 | 4 | 2.5 |  | 002/003 mix 3% used left over from previous trial | Y | 10:1 Water : Delion 002 used left over from previous trial | 13 | Y | 120 | 130 | 12/9 | 30&80 | 9/9 | 13 | 1.4 | 5.6 | 1.81 | 1.81 | 1.81 | 5.87 | 5.87 | 5.87 | 5.87 | 15 | 15 | 10 | 150 | 6.3 | 2.501687 | 0.5596224 | 37.71429 | 16.57459 | 1.292857 | 3.243094 | 2.555366 | 10.71429 | 501 | 1.1 | 1.18 | 0.9 | 1.386 | 990 | 765.7459 | 765.7459 | 765.7459 | 236.1158 | 236.1158 | 236.1158 | 236.1158 | 92.4 | 92.4 | 92.4 | 14.10689 | 1.844311 | We have maintained the of 0.56 and TDR of 10.7x. We collected a 2m SP6 sample (ie after steam stretch) into a bag for LG to measure residual DMSO or for Pete Lynch for x-ray analysis.
200123 | TN20-002 | W1626 | Multi bath Coagulation trial using 20% Exlan (std MW) PAN |  |  | Y | [5 empty] | P1033 | Exlan std Exlan 182K | 182000 | D1085 |  | In Bottle | 650 | 2600 | 20 | Yes - O/N | Helium | 60 | 3 | N/A | 10+2 | New | 60 | 60 | N/A | 7 | 10.93 | 0.08/0.12 (S7) | 0.08 |  |  |  | 200 | Old | 65 | 20 | - | 67.8 | 0.88 | 1 | 0.88 | 37.71429 | fresh | 30 | SP 40 PV 30 | 1 | 0.5 | 16.57459 | n/a showers not used (ie. Multibath) |  | - | - | #VALUE! | #VALUE! | SP 40 PV 35 | 4 | 2 | 66.29834 | 92 | 10.22147 | 2.5 | 4 | 2.5 |  | 002/003 mix 3% used left over from previous trial | Y | 10:1 Water : Delion 002 used left over from previous trial | 13 | Y | 120 | 130 | 12/9 | 30&80 | 9/9 | 13 | 1.4 | 5.6 | 1.81 | 1.81 | 1.81 | 5.87 | 5.87 | 5.87 | 5.87 | 15 | 15 | 10 | 150 | 6.3 | 2.501687 | 0.5596224 | 37.71429 | 16.57459 | 1.292857 | 3.243094 | 2.555366 | 10.71429 | 501 | 1.1 | 1.18 | 0.9 | 1.386 | 990 | 765.7459 | 765.7459 | 765.7459 | 236.1158 | 236.1158 | 236.1158 | 236.1158 | 92.4 | 92.4 | 92.4 | 14.10689 | 1.844311 | We have maintained the of 0.56 and TDR of 10.7x. We collected a 2m SP3 sample (ie hot water draw bath) into a bag for LG to measure residual DMSO or for Pete Lynch for x-ray analysis.
200123 | TN20-002 | W1627 | Multi bath Coagulation trial using 20% Exlan (std MW) PAN | [7 empty] | Y | P1033 | Exlan std Exlan 182K | 182000 | D1085 |  | In Bottle | 650 | 2600 | 20 | Yes - O/N | Helium | 60 | 3 | N/A | 10+2 | New | 60 | 60 | N/A | 7 | 10.93 | 0.08/0.12 (S7) | 0.08 |  |  |  | 200 | Old | 65 | 40 | - | SP 65 PV 65.2 | 0.88 | 1 | 0.88 | 37.71429 | fresh | 30 | SP 40 PV 39 | 1 | 0.5 | 16.57459 | n/a showers not used (ie. Multibath) |  | - | - | #VALUE! | #VALUE! | SP 40 PV 35 | 4 | 2 | 51.06383 | 92 | 10.22147 | 2.5 | 4 | 2.5 |  | 002/003 mix 3% used left over from previous trial | Y | 10:1 Water : Delion 002 used left over from previous trial | 13 | Y | 120 | 130 | 12/9 | 30&80 | 9/9 | 13 | 1.4 | 5.6 | 1.81 | 2.35 | 2.35 | 5.87 | 5.87 | 5.87 | 5.87 | 15 | 15 | 10 | 150 | 6.3 | 2.501687 | 0.5596224 | 37.71429 | 16.57459 | 1.678571 | 2.497872 | 2.555366 | 10.71429 | 501 | 1.1 | 1.18 | 0.9 | 1.386 | 990 | 765.7459 | 589.7872 | 589.7872 | 236.1158 | 236.1158 | 236.1158 | 236.1158 | 92.4 | 92.4 | 92.4 | 14.10689 | 1.844311 | We have increased the main coag bath temp from 20 to 40°C but maintained the secondary coag bath and immersion wash bath at a nominal 40°C. The jet stretch has been maintained at 0.56 and the TDR of 10.7x. We collected an SP8 package for 10 minutes. There are still a few neps in the final tow....could be due to having run the previous trials at 20°C and may have formed gells behind the spinneret.
200123 | TN20-002 | W1628 | Multi bath Coagulation trial using 20% Exlan (std MW) PAN | [5 empty] | Y |  |  | P1033 | Exlan std Exlan 182K | 182000 | D1085 |  | In Bottle | 650 | 2600 | 20 | Yes - O/N | Helium | 60 | 3 | N/A | 10+2 | New | 60 | 60 | N/A | 7 | 10.93 | 0.08/0.12 (S7) | 0.08 |  |  |  | 200 | Old | 65 | 40 | - | SP 65 PV 65.2 | 0.88 | 1 | 0.88 | 37.71429 | fresh | 30 | SP 40 PV 39 | 1 | 0.5 | 16.57459 | n/a showers not used (ie. Multibath) |  | - | - | #VALUE! | #VALUE! | SP 40 PV 35 | 4 | 2 | 51.06383 | 92 | 10.22147 | 2.5 | 4 | 2.5 |  | 002/003 mix 3% used left over from previous trial | Y | 10:1 Water : Delion 002 used left over from previous trial | 13 | Y | 120 | 130 | 12/9 | 30&80 | 9/9 | 13 | 1.4 | 5.6 | 1.81 | 2.35 | 2.35 | 5.87 | 5.87 | 5.87 | 5.87 | 15 | 15 |  | 0 | 6.3 | 2.501687 | 0.5596224 | 37.71429 | 16.57459 | 1.678571 | 2.497872 | 2.555366 | 10.71429 | 501 | 1.1 | 1.18 | 0.9 | 1.386 | 990 | 765.7459 | 589.7872 | 589.7872 | 236.1158 | 236.1158 | 236.1158 | 236.1158 | 92.4 | 92.4 | 92.4 | 14.10689 | 1.844311 | We have increased the main coag bath temp from 20 to 40°C but maintained the secondary coag bath and immersion wash bath at a nominal 40°C. The jet stretch has been maintained at 0.56 and the TDR of 10.7x. We collected a 2m SP6 package (after steam stretch) into a plastic bag for LG to measure residual DMSO.
200123 | TN20-002 | W1629 | Multi bath Coagulation trial using 20% Exlan (std MW) PAN |  |  |  |  | Y |  |  |  | P1033 | Exlan std Exlan 182K | 182000 | D1085 |  | In Bottle | 650 | 2600 | 20 | Yes - O/N | Helium | 60 | 3 | N/A | 10+2 | New | 60 | 60 | N/A | 7 | 10.93 | 0.08/0.12 (S7) | 0.08 |  |  |  | 200 | Old | 65 | 40 | - | SP 65 PV 65.2 | 0.88 | 1 | 0.88 | 37.71429 | fresh | 30 | SP 40 PV 39 | 1 | 0.5 | 16.57459 | n/a showers not used (ie. Multibath) |  | - | - | #VALUE! | #VALUE! | SP 40 PV 35 | 4 | 2 | 51.06383 | 92 | 10.22147 | 2.5 | 4 | 2.5 |  | 002/003 mix 3% used left over from previous trial | Y | 10:1 Water : Delion 002 used left over from previous trial | 13 | Y | 120 | 130 | 12/9 | 30&80 | 9/9 | 13 | 1.4 | 5.6 | 1.81 | 2.35 | 2.35 | 5.87 | 5.87 | 5.87 | 5.87 | 15 | 15 |  | 0 | 6.3 | 2.501687 | 0.5596224 | 37.71429 | 16.57459 | 1.678571 | 2.497872 | 2.555366 | 10.71429 | 501 | 1.1 | 1.18 | 0.9 | 1.386 | 990 | 765.7459 | 589.7872 | 589.7872 | 236.1158 | 236.1158 | 236.1158 | 236.1158 | 92.4 | 92.4 | 92.4 | 14.10689 | 1.844311 | We have increased the main coag bath temp from 20 to 40°C but maintained the secondary coag bath and immersion wash bath at a nominal 40°C. The jet stretch has been maintained at 0.56 and the TDR of 10.7x. We collected a 2m SP5 package (after first drying rollers) into a plastic bag for LG to measure residual DMSO.
200123 | TN20-002 | W1630 | Multi bath Coagulation trial using 20% Exlan (std MW) PAN |  |  | Y | [5 empty] | P1033 | Exlan std Exlan 182K | 182000 | D1085 |  | In Bottle | 650 | 2600 | 20 | Yes - O/N | Helium | 60 | 3 | N/A | 10+2 | New | 60 | 60 | N/A | 7 | 10.93 | 0.08/0.12 (S7) | 0.08 |  |  |  | 200 | Old | 65 | 40 | - | SP 65 PV 65.2 | 0.88 | 1 | 0.88 | 37.71429 | fresh | 30 | SP 40 PV 39 | 1 | 0.5 | 16.57459 | n/a showers not used (ie. Multibath) |  | - | - | #VALUE! | #VALUE! | SP 40 PV 35 | 4 | 2 | 51.06383 | 92 | 10.22147 | 2.5 | 4 | 2.5 |  | 002/003 mix 3% used left over from previous trial | Y | 10:1 Water : Delion 002 used left over from previous trial | 13 | Y | 120 | 130 | 12/9 | 30&80 | 9/9 | 13 | 1.4 | 5.6 | 1.81 | 2.35 | 2.35 | 5.87 | 5.87 | 5.87 | 5.87 | 15 | 15 |  | 0 | 6.3 | 2.501687 | 0.5596224 | 37.71429 | 16.57459 | 1.678571 | 2.497872 | 2.555366 | 10.71429 | 501 | 1.1 | 1.18 | 0.9 | 1.386 | 990 | 765.7459 | 589.7872 | 589.7872 | 236.1158 | 236.1158 | 236.1158 | 236.1158 | 92.4 | 92.4 | 92.4 | 14.10689 | 1.844311 | We have increased the main coag bath temp from 20 to 40°C but maintained the secondary coag bath and immersion wash bath at a nominal 40°C. The jet stretch has been maintained at 0.56 and the TDR of 10.7x. We collected a 2m SP3 package (after hot stretching) into a plastic bag for LG to measure residual DMSO.
200123 | TN20-002 | W1631 | Multi bath Coagulation trial using 20% Exlan (std MW) PAN |  | Y | [6 empty] | P1033 | Exlan std Exlan 182K | 182000 | D1085 |  | In Bottle | 650 | 2600 | 20 | Yes - O/N | Helium | 60 | 3 | N/A | 10+2 | New | 60 | 60 | N/A | 7 | 10.93 | 0.08/0.12 (S7) | 0.08 |  |  |  | 200 | Old | 65 | 40 | - | SP 65 PV 65.2 | 0.88 | 1 | 0.88 | 37.71429 | fresh | 30 | SP 40 PV 39 | 1 | 0.5 | 16.57459 | n/a showers not used (ie. Multibath) |  | - | - | #VALUE! | #VALUE! | SP 40 PV 35 | 4 | 2 | 51.06383 | 92 | 10.22147 | 2.5 | 4 | 2.5 |  | 002/003 mix 3% used left over from previous trial | Y | 10:1 Water : Delion 002 used left over from previous trial | 13 | Y | 120 | 130 | 12/9 | 30&80 | 9/9 | 13 | 1.4 | 5.6 | 1.81 | 2.35 | 2.35 | 5.87 | 5.87 | 5.87 | 5.87 | 15 | 15 |  | 0 | 6.3 | 2.501687 | 0.5596224 | 37.71429 | 16.57459 | 1.678571 | 2.497872 | 2.555366 | 10.71429 | 501 | 1.1 | 1.18 | 0.9 | 1.386 | 990 | 765.7459 | 589.7872 | 589.7872 | 236.1158 | 236.1158 | 236.1158 | 236.1158 | 92.4 | 92.4 | 92.4 | 14.10689 | 1.844311 | We have increased the main coag bath temp from 20 to 40°C but maintained the secondary coag bath and immersion wash bath at a nominal 40°C. The jet stretch has been maintained at 0.56 and the TDR of 10.7x. We collected a 2m SP2 package (after washing) into a plastic bag for LG to measure residual DMSO.
200123 | TN20-002 | W1632 | Multi bath Coagulation trial using 20% Exlan (std MW) PAN | [7 empty] | Y | P1033 | Exlan std Exlan 182K | 182000 | D1085 |  | In Bottle | 650 | 2600 | 20 | Yes - O/N | Helium | 60 | 3 | N/A | 10+2 | New | 60 | 60 | N/A | 7 | 10.93 | 0.08/0.12 (S7) | 0.08 |  |  |  | 200 | Old | 65 | 60 | - | SP 63.5 PV 64.1 | 0.88 | 1 | 0.88 | 37.71429 | fresh | 30 | SP 40 PV 39 | 1 | 0.5 | 16.57459 | n/a showers not used (ie. Multibath) |  | - | - | #VALUE! | #VALUE! | SP 40 PV 36 | 4 | 2 | 51.06383 | 92 | 10.22147 | 2.5 | 4 | 2.5 |  | 002/003 mix 3% used left over from previous trial | Y | 10:1 Water : Delion 002 used left over from previous trial | 13 | Y | 120 | 130 | 12/9 | 30&80 | 9/9 | 13 | 1.4 | 5.6 | 1.81 | 2.35 | 2.35 | 5.87 | 5.87 | 5.87 | 5.87 | 15 | 15 | 10 | 150 | 6.3 | 2.501687 | 0.5596224 | 37.71429 | 16.57459 | 1.678571 | 2.497872 | 2.555366 | 10.71429 | 501 | 1.1 | 1.18 | 0.9 | 1.386 | 990 | 765.7459 | 589.7872 | 589.7872 | 236.1158 | 236.1158 | 236.1158 | 236.1158 | 92.4 | 92.4 | 92.4 | 14.10689 | 1.844311 | We have increased the main coag bath temp from 40 to 60°C but maintained the secondary coag bath and immersion wash bath at a nominal 40°C. The jet stretch has been maintained at 0.56 and the TDR of 10.7x. We collected a SP8 package for 10 minutes
200123 | TN20-002 | W1633 | Multi bath Coagulation trial using 20% Exlan (std MW) PAN | [5 empty] | Y |  |  | P1033 | Exlan std Exlan 182K | 182000 | D1085 |  | In Bottle | 650 | 2600 | 20 | Yes - O/N | Helium | 60 | 3 | N/A | 10+2 | New | 60 | 60 | N/A | 7 | 10.93 | 0.08/0.12 (S7) | 0.08 |  |  |  | 200 | Old | 65 | 60 | - | SP 63.5 PV 64.1 | 0.88 | 1 | 0.88 | 37.71429 | fresh | 30 | SP 40 PV 39 | 1 | 0.5 | 16.57459 | n/a showers not used (ie. Multibath) |  | - | - | #VALUE! | #VALUE! | SP 40 PV 36 | 4 | 2 | 51.06383 | 92 | 10.22147 | 2.5 | 4 | 2.5 |  | 002/003 mix 3% used left over from previous trial | Y | 10:1 Water : Delion 002 used left over from previous trial | 13 | Y | 120 | 130 | 12/9 | 30&80 | 9/9 | 13 | 1.4 | 5.6 | 1.81 | 2.35 | 2.35 | 5.87 | 5.87 | 5.87 | 5.87 | 15 | 15 |  | 0 | 6.3 | 2.501687 | 0.5596224 | 37.71429 | 16.57459 | 1.678571 | 2.497872 | 2.555366 | 10.71429 | 501 | 1.1 | 1.18 | 0.9 | 1.386 | 990 | 765.7459 | 589.7872 | 589.7872 | 236.1158 | 236.1158 | 236.1158 | 236.1158 | 92.4 | 92.4 | 92.4 | 14.10689 | 1.844311 | We have increased the main coag bath temp from 40 to 60°C but maintained the secondary coag bath and immersion wash bath at a nominal 40°C. The jet stretch has been maintained at 0.56 and the TDR of 10.7x. We collected a 2m SP6 into a plastic bag for LG to measure the residual DMSO.
200123 | TN20-002 | W1634 | Multi bath Coagulation trial using 20% Exlan (std MW) PAN |  |  |  |  | Y |  |  |  | P1033 | Exlan std Exlan 182K | 182000 | D1085 |  | In Bottle | 650 | 2600 | 20 | Yes - O/N | Helium | 60 | 3 | N/A | 10+2 | New | 60 | 60 | N/A | 7 | 10.93 | 0.08/0.12 (S7) | 0.08 |  |  |  | 200 | Old | 65 | 60 | - | SP 63.5 PV 64.1 | 0.88 | 1 | 0.88 | 37.71429 | fresh | 30 | SP 40 PV 39 | 1 | 0.5 | 16.57459 | n/a showers not used (ie. Multibath) |  | - | - | #VALUE! | #VALUE! | SP 40 PV 36 | 4 | 2 | 51.06383 | 92 | 10.22147 | 2.5 | 4 | 2.5 |  | 002/003 mix 3% used left over from previous trial | Y | 10:1 Water : Delion 002 used left over from previous trial | 13 | Y | 120 | 130 | 12/9 | 30&80 | 9/9 | 13 | 1.4 | 5.6 | 1.81 | 2.35 | 2.35 | 5.87 | 5.87 | 5.87 | 5.87 | 15 | 15 |  | 0 | 6.3 | 2.501687 | 0.5596224 | 37.71429 | 16.57459 | 1.678571 | 2.497872 | 2.555366 | 10.71429 | 501 | 1.1 | 1.18 | 0.9 | 1.386 | 990 | 765.7459 | 589.7872 | 589.7872 | 236.1158 | 236.1158 | 236.1158 | 236.1158 | 92.4 | 92.4 | 92.4 | 14.10689 | 1.844311 | We have increased the main coag bath temp from 40 to 60°C but maintained the secondary coag bath and immersion wash bath at a nominal 40°C. The jet stretch has been maintained at 0.56 and the TDR of 10.7x. We collected a 2m SP5 into a plastic bag for LG to measure the residual DMSO.
200123 | TN20-002 | W1635 | Multi bath Coagulation trial using 20% Exlan (std MW) PAN |  |  | Y | [5 empty] | P1033 | Exlan std Exlan 182K | 182000 | D1085 |  | In Bottle | 650 | 2600 | 20 | Yes - O/N | Helium | 60 | 3 | N/A | 10+2 | New | 60 | 60 | N/A | 7 | 10.93 | 0.08/0.12 (S7) | 0.08 |  |  |  | 200 | Old | 65 | 60 | - | SP 63.5 PV 64.1 | 0.88 | 1 | 0.88 | 37.71429 | fresh | 30 | SP 40 PV 39 | 1 | 0.5 | 16.57459 | n/a showers not used (ie. Multibath) |  | - | - | #VALUE! | #VALUE! | SP 40 PV 36 | 4 | 2 | 51.06383 | 92 | 10.22147 | 2.5 | 4 | 2.5 |  | 002/003 mix 3% used left over from previous trial | Y | 10:1 Water : Delion 002 used left over from previous trial | 13 | Y | 120 | 130 | 12/9 | 30&80 | 9/9 | 13 | 1.4 | 5.6 | 1.81 | 2.35 | 2.35 | 5.87 | 5.87 | 5.87 | 5.87 | 15 | 15 |  | 0 | 6.3 | 2.501687 | 0.5596224 | 37.71429 | 16.57459 | 1.678571 | 2.497872 | 2.555366 | 10.71429 | 501 | 1.1 | 1.18 | 0.9 | 1.386 | 990 | 765.7459 | 589.7872 | 589.7872 | 236.1158 | 236.1158 | 236.1158 | 236.1158 | 92.4 | 92.4 | 92.4 | 14.10689 | 1.844311 | We have increased the main coag bath temp from 40 to 60°C but maintained the secondary coag bath and immersion wash bath at a nominal 40°C. The jet stretch has been maintained at 0.56 and the TDR of 10.7x. We collected a 2m SP3 into a plastic bag for LG to measure the residual DMSO.
200123 | TN20-002 | W1636 | Multi bath Coagulation trial using 20% Exlan (std MW) PAN |  | Y | [6 empty] | P1033 | Exlan std Exlan 182K | 182000 | D1085 |  | In Bottle | 650 | 2600 | 20 | Yes - O/N | Helium | 60 | 3 | N/A | 10+2 | New | 60 | 60 | N/A | 7 | 10.93 | 0.08/0.12 (S7) | 0.08 |  |  |  | 200 | Old | 65 | 60 | - | SP 63.5 PV 64.1 | 0.88 | 1 | 0.88 | 37.71429 | fresh | 30 | SP 40 PV 39 | 1 | 0.5 | 16.57459 | n/a showers not used (ie. Multibath) |  | - | - | #VALUE! | #VALUE! | SP 40 PV 36 | 4 | 2 | 51.06383 | 92 | 10.22147 | 2.5 | 4 | 2.5 |  | 002/003 mix 3% used left over from previous trial | Y | 10:1 Water : Delion 002 used left over from previous trial | 13 | Y | 120 | 130 | 12/9 | 30&80 | 9/9 | 13 | 1.4 | 5.6 | 1.81 | 2.35 | 2.35 | 5.87 | 5.87 | 5.87 | 5.87 | 15 | 15 |  | 0 | 6.3 | 2.501687 | 0.5596224 | 37.71429 | 16.57459 | 1.678571 | 2.497872 | 2.555366 | 10.71429 | 501 | 1.1 | 1.18 | 0.9 | 1.386 | 990 | 765.7459 | 589.7872 | 589.7872 | 236.1158 | 236.1158 | 236.1158 | 236.1158 | 92.4 | 92.4 | 92.4 | 14.10689 | 1.844311 | We have increased the main coag bath temp from 40 to 60°C but maintained the secondary coag bath and immersion wash bath at a nominal 40°C. The jet stretch has been maintained at 0.56 and the TDR of 10.7x. We collected a 2m SP2 into a plastic bag for LG to measure the residual DMSO.
200123 | TN20-002 | W1637 | Multi bath Coagulation trial using 20% Exlan (std MW) PAN | [7 empty] | Y | P1033 | Exlan std Exlan 182K | 182000 | D1085 |  | In Bottle | 650 | 2600 | 20 | Yes - O/N | Helium | 60 | 3 | N/A | 10+2 | New | 60 | 60 | N/A | 7 | 10.93 | 0.08/0.12 (S7) | 0.08 |  |  |  | 200 | Old | 65 | 60 | - | SP 63.5 PV 64.3 | 0.88 | 1 | 0.88 | 30.17143 | fresh | 30 | SP 40 PV 43 | 1 | 0.5 | 13.69863 | n/a showers not used (ie. Multibath) |  | - | - | #VALUE! | #VALUE! | SP 40 PV 36 | 4 | 2 | 42.25352 | 92 | 8.450704 | 2.5 | 4 | 2.5 |  | 002/003 mix 3% used left over from previous trial | Y | 10:1 Water : Delion 002 used left over from previous trial | 13 | Y | 120 | 130 | 12/9 | 30&80 | 9/9 | 13 | 1.75 | 7 | 2.19 | 2.84 | 2.84 | 7.1 | 7.1 | 7.1 | 7.1 | 19.5 | 19.5 | 14 | 273 | 6.3 | 2.501687 | 0.699528 | 30.17143 | 13.69863 | 1.622857 | 2.5 | 2.746479 | 11.14286 | 501 | 1.1 | 1.18 | 0.9 | 1.386 | 792 | 632.8767 | 488.0282 | 488.0282 | 195.2113 | 195.2113 | 195.2113 | 195.2113 | 71.07692 | 71.07692 | 71.07692 | 12.37256 | 1.418701 | We have increased the jet stretch back to 0.7 by reinstating the '1283' spinning conditions except the final roller speeds were only 19.5 instead of 24.9. This measns that the TDR is 12.4x. The main coag bath temp is 60°C but maintained the secondary coag bath and immersion wash bath at a nominal 40°C. We collected a SP8 package for 14 minutes.
200123 | TN20-002 | W1638 | Multi bath Coagulation trial using 20% Exlan (std MW) PAN | [5 empty] | Y |  |  | P1033 | Exlan std Exlan 182K | 182000 | D1085 |  | In Bottle | 650 | 2600 | 20 | Yes - O/N | Helium | 60 | 3 | N/A | 10+2 | New | 60 | 60 | N/A | 7 | 10.93 | 0.08/0.12 (S7) | 0.08 |  |  |  | 200 | Old | 65 | 60 | - | SP 63.5 PV 64.3 | 0.88 | 1 | 0.88 | 30.17143 | fresh | 30 | SP 40 PV 43 | 1 | 0.5 | 13.69863 | n/a showers not used (ie. Multibath) |  | - | - | #VALUE! | #VALUE! | SP 40 PV 36 | 4 | 2 | 42.25352 | 92 | 8.450704 | 2.5 | 3.076923 | 2.5 |  | 002/003 mix 3% used left over from previous trial | Y | 10:1 Water : Delion 002 used left over from previous trial | 13 | Y | 120 | 130 | 12/9 | 30&80 | 9/9 | 13 | 1.75 | 7 | 2.19 | 2.84 | 2.84 | 7.1 | 7.1 | 7.1 | 7.1 | 19.5 | 19.5 |  | 0 | 6.3 | 2.501687 | 0.699528 | 30.17143 | 13.69863 | 1.622857 | 2.5 | 2.746479 | 11.14286 | 501 | 1.1 | 1.18 | 0.9 | 1.386 | 792 | 632.8767 | 488.0282 | 488.0282 | 195.2113 | 195.2113 | 195.2113 | 195.2113 | 71.07692 | 71.07692 | 71.07692 | 12.37256 | 1.418701 | We have increased the jet stretch back to 0.7 by reinstating the '1283' spinning conditions except the final roller speeds were only 19.5 instead of 24.9. This measns that the TDR is 12.4x. The main coag bath temp is 60°C but maintained the secondary coag bath and immersion wash bath at a nominal 40°C. We collected a 2m SP6 sample into a bag for LG to measure the residual DMSO.
200123 | TN20-002 | W1639 | Multi bath Coagulation trial using 20% Exlan (std MW) PAN |  |  |  |  | Y |  |  |  | P1033 | Exlan std Exlan 182K | 182000 | D1085 |  | In Bottle | 650 | 2600 | 20 | Yes - O/N | Helium | 60 | 3 | N/A | 10+2 | New | 60 | 60 | N/A | 7 | 10.93 | 0.08/0.12 (S7) | 0.08 |  |  |  | 200 | Old | 65 | 60 | - | SP 63.5 PV 64.3 | 0.88 | 1 | 0.88 | 30.17143 | fresh | 30 | SP 40 PV 43 | 1 | 0.5 | 13.69863 | n/a showers not used (ie. Multibath) |  | - | - | #VALUE! | #VALUE! | SP 40 PV 36 | 4 | 2 | 42.25352 | 92 | 8.450704 | 2.5 | 3.076923 | 2.5 |  | 002/003 mix 3% used left over from previous trial | Y | 10:1 Water : Delion 002 used left over from previous trial | 13 | Y | 120 | 130 | 12/9 | 30&80 | 9/9 | 13 | 1.75 | 7 | 2.19 | 2.84 | 2.84 | 7.1 | 7.1 | 7.1 | 7.1 | 19.5 | 19.5 |  | 0 | 6.3 | 2.501687 | 0.699528 | 30.17143 | 13.69863 | 1.622857 | 2.5 | 2.746479 | 11.14286 | 501 | 1.1 | 1.18 | 0.9 | 1.386 | 792 | 632.8767 | 488.0282 | 488.0282 | 195.2113 | 195.2113 | 195.2113 | 195.2113 | 71.07692 | 71.07692 | 71.07692 | 12.37256 | 1.418701 | We have increased the jet stretch back to 0.7 by reinstating the '1283' spinning conditions except the final roller speeds were only 19.5 instead of 24.9. This measns that the TDR is 12.4x. The main coag bath temp is 60°C but maintained the secondary coag bath and immersion wash bath at a nominal 40°C. We collected a 2m SP5 sample into a bag for LG to measure the residual DMSO.
200123 | TN20-002 | W1640 | Multi bath Coagulation trial using 20% Exlan (std MW) PAN |  |  | Y | [5 empty] | P1033 | Exlan std Exlan 182K | 182000 | D1085 |  | In Bottle | 650 | 2600 | 20 | Yes - O/N | Helium | 60 | 3 | N/A | 10+2 | New | 60 | 60 | N/A | 7 | 10.93 | 0.08/0.12 (S7) | 0.08 |  |  |  | 200 | Old | 65 | 60 | - | SP 63.5 PV 64.3 | 0.88 | 1 | 0.88 | 30.17143 | fresh | 30 | SP 40 PV 43 | 1 | 0.5 | 13.69863 | n/a showers not used (ie. Multibath) |  | - | - | #VALUE! | #VALUE! | SP 40 PV 36 | 4 | 2 | 42.25352 | 92 | 8.450704 | 2.5 | 3.076923 | 2.5 |  | 002/003 mix 3% used left over from previous trial | Y | 10:1 Water : Delion 002 used left over from previous trial | 13 | Y | 120 | 130 | 12/9 | 30&80 | 9/9 | 13 | 1.75 | 7 | 2.19 | 2.84 | 2.84 | 7.1 | 7.1 | 7.1 | 7.1 | 19.5 | 19.5 |  | 0 | 6.3 | 2.501687 | 0.699528 | 30.17143 | 13.69863 | 1.622857 | 2.5 | 2.746479 | 11.14286 | 501 | 1.1 | 1.18 | 0.9 | 1.386 | 792 | 632.8767 | 488.0282 | 488.0282 | 195.2113 | 195.2113 | 195.2113 | 195.2113 | 71.07692 | 71.07692 | 71.07692 | 12.37256 | 1.418701 | We have increased the jet stretch back to 0.7 by reinstating the '1283' spinning conditions except the final roller speeds were only 19.5 instead of 24.9. This measns that the TDR is 12.4x. The main coag bath temp is 60°C but maintained the secondary coag bath and immersion wash bath at a nominal 40°C. We collected a 2m SP3 sample into a bag for LG to measure the residual DMSO..
200123 | TN20-002 | W1641 | Multi bath Coagulation trial using 20% Exlan (std MW) PAN |  | Y | [6 empty] | P1033 | Exlan std Exlan 182K | 182000 | D1085 |  | In Bottle | 650 | 2600 | 20 | Yes - O/N | Helium | 60 | 3 | N/A | 10+2 | New | 60 | 60 | N/A | 7 | 10.93 | 0.08/0.12 (S7) | 0.08 |  |  |  | 200 | Old | 65 | 60 | - | SP 63.5 PV 64.3 | 0.88 | 1 | 0.88 | 30.17143 | fresh | 30 | SP 40 PV 43 | 1 | 0.5 | 13.69863 | n/a showers not used (ie. Multibath) |  | - | - | #VALUE! | #VALUE! | SP 40 PV 36 | 4 | 2 | 42.25352 | 92 | 8.450704 | 2.5 | 3.076923 | 2.5 |  | 002/003 mix 3% used left over from previous trial | Y | 10:1 Water : Delion 002 used left over from previous trial | 13 | Y | 120 | 130 | 12/9 | 30&80 | 9/9 | 13 | 1.75 | 7 | 2.19 | 2.84 | 2.84 | 7.1 | 7.1 | 7.1 | 7.1 | 19.5 | 19.5 |  | 0 | 6.3 | 2.501687 | 0.699528 | 30.17143 | 13.69863 | 1.622857 | 2.5 | 2.746479 | 11.14286 | 501 | 1.1 | 1.18 | 0.9 | 1.386 | 792 | 632.8767 | 488.0282 | 488.0282 | 195.2113 | 195.2113 | 195.2113 | 195.2113 | 71.07692 | 71.07692 | 71.07692 | 12.37256 | 1.418701 | We have increased the jet stretch back to 0.7 by reinstating the '1283' spinning conditions except the final roller speeds were only 19.5 instead of 24.9. This measns that the TDR is 12.4x. The main coag bath temp is 60°C but maintained the secondary coag bath and immersion wash bath at a nominal 40°C. We collected a 2m SP2 sample into a bag for LG to measure the residual DMSO.
200123 | TN20-002 | W1642 | Multi bath Coagulation trial using 20% Exlan (std MW) PAN | [7 empty] | Y | P1033 | Exlan std Exlan 182K | 182000 | D1085 |  | In Bottle | 650 | 2600 | 20 | Yes - O/N | Helium | 60 | 3 | N/A | 10+2 | New | 60 | 60 | N/A | 7 | 10.93 | 0.08/0.12 (S7) | 0.08 |  |  |  | 200 | Old | 65 | 60 | - | SP 63.5 PV 64.6 | 0.88 | 1 | 0.88 | 30.17143 | fresh | 30 | SP 60 PV 57 | 1 | 0.5 | 13.69863 | n/a showers not used (ie. Multibath) |  | - | - | #VALUE! | #VALUE! | SP 40 PV 39 | 4 | 2 | 42.25352 | 92 | 8.450704 | 2.5 | 3.076923 | 2.5 |  | 002/003 mix 3% used left over from previous trial | Y | 10:1 Water : Delion 002 used left over from previous trial | 13 | Y | 120 | 130 | 12/9 | 30&80 | 9/9 | 13 | 1.75 | 7 | 2.19 | 2.84 | 2.84 | 7.1 | 7.1 | 7.1 | 7.1 | 19.5 | 19.5 | 10 | 195 | 6.3 | 2.501687 | 0.699528 | 30.17143 | 13.69863 | 1.622857 | 2.5 | 2.746479 | 11.14286 | 501 | 1.1 | 1.18 | 0.9 | 1.386 | 792 | 632.8767 | 488.0282 | 488.0282 | 195.2113 | 195.2113 | 195.2113 | 195.2113 | 71.07692 | 71.07692 | 71.07692 | 12.37256 | 1.418701 | We have increased the temperature of the secondary coagulation bath from 40 to 60°C. The jet stretch was maintained at 0.7 and the TDR is 12.4x. The main coag bath temp is 60°C and immersion wash bath was maintained at a nominal 40°C. We collected a SP8 sample for 10 minutes.
200123 | TN20-002 | W1643 | Multi bath Coagulation trial using 20% Exlan (std MW) PAN | [5 empty] | Y |  |  | P1033 | Exlan std Exlan 182K | 182000 | D1085 |  | In Bottle | 650 | 2600 | 20 | Yes - O/N | Helium | 60 | 3 | N/A | 10+2 | New | 60 | 60 | N/A | 7 | 10.93 | 0.08/0.12 (S7) | 0.08 |  |  |  | 200 | Old | 65 | 60 | - | SP 63.5 PV 64.6 | 0.88 | 1 | 0.88 | 30.17143 | fresh | 30 | SP 60 PV 57 | 1 | 0.5 | 13.69863 | n/a showers not used (ie. Multibath) |  | - | - | #VALUE! | #VALUE! | SP 40 PV 39 | 4 | 2 | 42.25352 | 92 | 8.450704 | 2.5 | 3.076923 | 2.5 |  | 002/003 mix 3% used left over from previous trial | Y | 10:1 Water : Delion 002 used left over from previous trial | 13 | Y | 120 | 130 | 12/9 | 30&80 | 9/9 | 13 | 1.75 | 7 | 2.19 | 2.84 | 2.84 | 7.1 | 7.1 | 7.1 | 7.1 | 19.5 | 19.5 |  | 0 | 6.3 | 2.501687 | 0.699528 | 30.17143 | 13.69863 | 1.622857 | 2.5 | 2.746479 | 11.14286 | 501 | 1.1 | 1.18 | 0.9 | 1.386 | 792 | 632.8767 | 488.0282 | 488.0282 | 195.2113 | 195.2113 | 195.2113 | 195.2113 | 71.07692 | 71.07692 | 71.07692 | 12.37256 | 1.418701 | We have increased the temperature of the secondary coagulation bath from 40 to 60°C. The jet stretch was maintained at 0.7 and the TDR is 12.4x. The main coag bath temp is 60°C and immersion wash bath was maintained at a nominal 40°C. We collected a 2m SP6 in a plastic bag for LG to measure the residual DMSO.
200123 | TN20-002 | W1644 | Multi bath Coagulation trial using 20% Exlan (std MW) PAN |  |  |  |  | Y |  |  |  | P1033 | Exlan std Exlan 182K | 182000 | D1085 |  | In Bottle | 650 | 2600 | 20 | Yes - O/N | Helium | 60 | 3 | N/A | 10+2 | New | 60 | 60 | N/A | 7 | 10.93 | 0.08/0.12 (S7) | 0.08 |  |  |  | 200 | Old | 65 | 60 | - | SP 63.5 PV 64.6 | 0.88 | 1 | 0.88 | 30.17143 | fresh | 30 | SP 60 PV 57 | 1 | 0.5 | 13.69863 | n/a showers not used (ie. Multibath) |  | - | - | #VALUE! | #VALUE! | SP 40 PV 39 | 4 | 2 | 42.25352 | 92 | 8.450704 | 2.5 | 3.076923 | 2.5 |  | 002/003 mix 3% used left over from previous trial | Y | 10:1 Water : Delion 002 used left over from previous trial | 13 | Y | 120 | 130 | 12/9 | 30&80 | 9/9 | 13 | 1.75 | 7 | 2.19 | 2.84 | 2.84 | 7.1 | 7.1 | 7.1 | 7.1 | 19.5 | 19.5 |  | 0 | 6.3 | 2.501687 | 0.699528 | 30.17143 | 13.69863 | 1.622857 | 2.5 | 2.746479 | 11.14286 | 501 | 1.1 | 1.18 | 0.9 | 1.386 | 792 | 632.8767 | 488.0282 | 488.0282 | 195.2113 | 195.2113 | 195.2113 | 195.2113 | 71.07692 | 71.07692 | 71.07692 | 12.37256 | 1.418701 | We have increased the temperature of the secondary coagulation bath from 40 to 60°C. The jet stretch was maintained at 0.7 and the TDR is 12.4x. The main coag bath temp is 60°C and immersion wash bath was maintained at a nominal 40°C. We collected a 2m SP5 in a plastic bag for LG to measure the residual DMSO.
200123 | TN20-002 | W1645 | Multi bath Coagulation trial using 20% Exlan (std MW) PAN |  |  | Y | [5 empty] | P1033 | Exlan std Exlan 182K | 182000 | D1085 |  | In Bottle | 650 | 2600 | 20 | Yes - O/N | Helium | 60 | 3 | N/A | 10+2 | New | 60 | 60 | N/A | 7 | 10.93 | 0.08/0.12 (S7) | 0.08 |  |  |  | 200 | Old | 65 | 60 | - | SP 63.5 PV 64.6 | 0.88 | 1 | 0.88 | 30.17143 | fresh | 30 | SP 60 PV 57 | 1 | 0.5 | 13.69863 | n/a showers not used (ie. Multibath) |  | - | - | #VALUE! | #VALUE! | SP 40 PV 39 | 4 | 2 | 42.25352 | 92 | 8.450704 | 2.5 | 3.076923 | 2.5 |  | 002/003 mix 3% used left over from previous trial | Y | 10:1 Water : Delion 002 used left over from previous trial | 13 | Y | 120 | 130 | 12/9 | 30&80 | 9/9 | 13 | 1.75 | 7 | 2.19 | 2.84 | 2.84 | 7.1 | 7.1 | 7.1 | 7.1 | 19.5 | 19.5 |  | 0 | 6.3 | 2.501687 | 0.699528 | 30.17143 | 13.69863 | 1.622857 | 2.5 | 2.746479 | 11.14286 | 501 | 1.1 | 1.18 | 0.9 | 1.386 | 792 | 632.8767 | 488.0282 | 488.0282 | 195.2113 | 195.2113 | 195.2113 | 195.2113 | 71.07692 | 71.07692 | 71.07692 | 12.37256 | 1.418701 | We have increased the temperature of the secondary coagulation bath from 40 to 60°C. The jet stretch was maintained at 0.7 and the TDR is 12.4x. The main coag bath temp is 60°C and immersion wash bath was maintained at a nominal 40°C. We collected a 2m SP3 in a plastic bag for LG to measure the residual DMSO.
200123 | TN20-002 | W1646 | Multi bath Coagulation trial using 20% Exlan (std MW) PAN |  | Y | [6 empty] | P1033 | Exlan std Exlan 182K | 182000 | D1085 |  | In Bottle | 650 | 2600 | 20 | Yes - O/N | Helium | 60 | 3 | N/A | 10+2 | New | 60 | 60 | N/A | 7 | 10.93 | 0.08/0.12 (S7) | 0.08 |  |  |  | 200 | Old | 65 | 60 | - | SP 63.5 PV 64.6 | 0.88 | 1 | 0.88 | 30.17143 | fresh | 30 | SP 60 PV 57 | 1 | 0.5 | 13.69863 | n/a showers not used (ie. Multibath) |  | - | - | #VALUE! | #VALUE! | SP 40 PV 39 | 4 | 2 | 42.25352 | 92 | 8.450704 | 2.5 | 3.076923 | 2.5 |  | 002/003 mix 3% used left over from previous trial | Y | 10:1 Water : Delion 002 used left over from previous trial | 13 | Y | 120 | 130 | 12/9 | 30&80 | 9/9 | 13 | 1.75 | 7 | 2.19 | 2.84 | 2.84 | 7.1 | 7.1 | 7.1 | 7.1 | 19.5 | 19.5 |  | 0 | 6.3 | 2.501687 | 0.699528 | 30.17143 | 13.69863 | 1.622857 | 2.5 | 2.746479 | 11.14286 | 501 | 1.1 | 1.18 | 0.9 | 1.386 | 792 | 632.8767 | 488.0282 | 488.0282 | 195.2113 | 195.2113 | 195.2113 | 195.2113 | 71.07692 | 71.07692 | 71.07692 | 12.37256 | 1.418701 | We have increased the temperature of the secondary coagulation bath from 40 to 60°C. The jet stretch was maintained at 0.7 and the TDR is 12.4x. The main coag bath temp is 60°C and immersion wash bath was maintained at a nominal 40°C. We collected a 2m SP2 in a plastic bag for LG to measure the residual DMSO.
200123 | TN20-002 | W1647 | Multi bath Coagulation trial using 20% Exlan (std MW) PAN | [7 empty] | Y | P1033 | Exlan std Exlan 182K | 182000 | D1085 |  | In Bottle | 650 | 2600 | 20 | Yes - O/N | Helium | 60 | 3 | N/A | 10+2 | New | 60 | 60 | N/A | 7 | 10.93 | 0.08/0.12 (S7) | 0.08 |  |  |  | 200 | Old | 65 | 60 | - | SP 63.5 PV 64.6 | 0.88 | 1 | 0.88 | 30.17143 | fresh | 30 | SP 60 PV 57 | 1 | 0.5 | 13.69863 | n/a showers not used (ie. Multibath) |  | - | - | #VALUE! | #VALUE! | SP 40 PV 39 | 4 | 2 | 42.25352 | 92 | 8.450704 | 2.5 | 3.076923 | 2.5 |  | 002/003 mix 3% used left over from previous trial | Y | 10:1 Water : Delion 002 used left over from previous trial | 13 | Y | 120 | 130 | 12/9 | 30&80 | 9/9 | 13 | 1.75 | 7 | 2.19 | 2.84 | 2.84 | 7.1 | 7.1 | 7.1 | 7.1 | 24.9 | 24.9 | 5 | 124.5 | 6.3 | 2.501687 | 0.699528 | 30.17143 | 13.69863 | 1.622857 | 2.5 | 3.507042 | 14.22857 | 501 | 1.1 | 1.18 | 0.9 | 1.386 | 792 | 632.8767 | 488.0282 | 488.0282 | 195.2113 | 195.2113 | 195.2113 | 195.2113 | 55.66265 | 55.66265 | 55.66265 | 10.94907 | 1.111031 | We have increased the speed of the final roller to 24.9 (TDR 14.2) and the temperature of the secondary coagulation bath was increased from 40 to 60°C. The jet stretch was maintained at 0.7 and the TDR is 12.4x. The main coag bath temp is 60°C and immersion wash bath was maintained at a nominal 40°C. We collected a SP8 package for 5 minutes.
200130 | TN20-003 | W1648 | Multi bath Coagulation trial using 25% RAFT (150K) PAN | [7 empty] | Y | P1052 | 150K RAFT PAN | 143434 | D1086 |  | In Bottle | 600 | 1800 | 25 | Yes - O/N | Helium | 60 | 3 | N/A | 10+2 | New | 60 | 60 | N/A | 7 | 10.93 | 0.08/0.12 (S7) | 0.08 |  |  |  | 200 | Old | 70 | 40 |  | SP70 PV 71 | 0.88 | 1 | 0.88 | 30.17143 | fresh | 35 | want 40 need SP 50 PV 41 | 1 | 0.5 | 13.69863 | n/a showers not used (ie. Multibath) |  | - | - | #VALUE! | #VALUE! | SP 40 PV 38 | 4 | 2 | 54.79452 | 92 | 8.450704 | 2.5 | 2.409639 | 2.5 |  | 002/003 mix 3% used left over from previous trial | Y | 10:1 Water : Delion 002 used left over from previous trial | 13 | Y | 90 | 130 | 12/9 | 30&80 | 9/9 | 13 | 1.75 | 7 | 2.19 | 2.19 | 2.19 | 7.1 | 7.1 | 7.1 | 7.1 | 18 | 18 | 10 | 180 | 6.3 | 2.501687 | 0.699528 | 30.17143 | 13.69863 | 1.251429 | 3.242009 | 2.535211 | 10.28571 | 501 | 1.1 | 1.18 | 0.9 | 1.7325 | 990 | 791.0959 | 791.0959 | 791.0959 | 244.0141 | 244.0141 | 244.0141 | 244.0141 | 96.25 | 96.25 | 96.25 | 14.39778 | 1.921158
[20 empty] | #DIV/0! | [37 empty] | 0 | #DIV/0! |  |  |  | #DIV/0! | [30 empty] | 0 | #DIV/0! | #DIV/0! | #DIV/0! | #DIV/0! | #DIV/0! | #DIV/0! | #DIV/0! | #DIV/0! | 501 | 1.1 | 1.18 | 0.9 | #DIV/0! | #DIV/0! | #DIV/0! | #DIV/0! | #DIV/0! | #DIV/0! | #DIV/0! | #DIV/0! | #DIV/0! | #DIV/0! | #DIV/0! | #DIV/0! | #DIV/0! | #DIV/0!
[20 empty] | #DIV/0! | [37 empty] | 0 | #DIV/0! |  |  |  | #DIV/0! | [30 empty] | 0 | #DIV/0! | #DIV/0! | #DIV/0! | #DIV/0! | #DIV/0! | #DIV/0! | #DIV/0! | #DIV/0! | 501 | 1.1 | 1.18 | 0.9 | #DIV/0! | #DIV/0! | #DIV/0! | #DIV/0! | #DIV/0! | #DIV/0! | #DIV/0! | #DIV/0! | #DIV/0! | #DIV/0! | #DIV/0! | #DIV/0! | #DIV/0! | #DIV/0!
[20 empty] | #DIV/0! | [37 empty] | 0 | #DIV/0! |  |  |  | #DIV/0! | [30 empty] | 0 | #DIV/0! | #DIV/0! | #DIV/0! | #DIV/0! | #DIV/0! | #DIV/0! | #DIV/0! | #DIV/0! | 501 | 1.1 | 1.18 | 0.9 | #DIV/0! | #DIV/0! | #DIV/0! | #DIV/0! | #DIV/0! | #DIV/0! | #DIV/0! | #DIV/0! | #DIV/0! | #DIV/0! | #DIV/0! | #DIV/0! | #DIV/0! | #DIV/0!
[20 empty] | #DIV/0! | [37 empty] | 0 | #DIV/0! |  |  |  | #DIV/0! | [30 empty] | 0 | #DIV/0! | #DIV/0! | #DIV/0! | #DIV/0! | #DIV/0! | #DIV/0! | #DIV/0! | #DIV/0! | 501 | 1.1 | 1.18 | 0.9 | #DIV/0! | #DIV/0! | #DIV/0! | #DIV/0! | #DIV/0! | #DIV/0! | #DIV/0! | #DIV/0! | #DIV/0! | #DIV/0! | #DIV/0! | #DIV/0! | #DIV/0! | #DIV/0!
[20 empty] | #DIV/0! | [37 empty] | 0 | #DIV/0! |  |  |  | #DIV/0! | [30 empty] | 0 | #DIV/0! | #DIV/0! | #DIV/0! | #DIV/0! | #DIV/0! | #DIV/0! | #DIV/0! | #DIV/0! | 501 | 1.1 | 1.18 | 0.9 | #DIV/0! | #DIV/0! | #DIV/0! | #DIV/0! | #DIV/0! | #DIV/0! | #DIV/0! | #DIV/0! | #DIV/0! | #DIV/0! | #DIV/0! | #DIV/0! | #DIV/0! | #DIV/0!
[20 empty] | #DIV/0! | [37 empty] | 0 | #DIV/0! |  |  |  | #DIV/0! | [30 empty] | 0 | #DIV/0! | #DIV/0! | #DIV/0! | #DIV/0! | #DIV/0! | #DIV/0! | #DIV/0! | #DIV/0! | 501 | 1.1 | 1.18 | 0.9 | #DIV/0! | #DIV/0! | #DIV/0! | #DIV/0! | #DIV/0! | #DIV/0! | #DIV/0! | #DIV/0! | #DIV/0! | #DIV/0! | #DIV/0! | #DIV/0! | #DIV/0! | #DIV/0!
[20 empty] | #DIV/0! | [37 empty] | 0 | #DIV/0! |  |  |  | #DIV/0! | [30 empty] | 0 | #DIV/0! | #DIV/0! | #DIV/0! | #DIV/0! | #DIV/0! | #DIV/0! | #DIV/0! | #DIV/0! | 501 | 1.1 | 1.18 | 0.9 | #DIV/0! | #DIV/0! | #DIV/0! | #DIV/0! | #DIV/0! | #DIV/0! | #DIV/0! | #DIV/0! | #DIV/0! | #DIV/0! | #DIV/0! | #DIV/0! | #DIV/0! | #DIV/0!
[20 empty] | #DIV/0! | [37 empty] | 0 | #DIV/0! |  |  |  | #DIV/0! | [30 empty] | 0 | #DIV/0! | #DIV/0! | #DIV/0! | #DIV/0! | #DIV/0! | #DIV/0! | #DIV/0! | #DIV/0! | 501 | 1.1 | 1.18 | 0.9 | #DIV/0! | #DIV/0! | #DIV/0! | #DIV/0! | #DIV/0! | #DIV/0! | #DIV/0! | #DIV/0! | #DIV/0! | #DIV/0! | #DIV/0! | #DIV/0! | #DIV/0! | #DIV/0!
[20 empty] | #DIV/0! | [37 empty] | 0 | #DIV/0! |  |  |  | #DIV/0! | [30 empty] | 0 | #DIV/0! | #DIV/0! | #DIV/0! | #DIV/0! | #DIV/0! | #DIV/0! | #DIV/0! | #DIV/0! | 501 | 1.1 | 1.18 | 0.9 | #DIV/0! | #DIV/0! | #DIV/0! | #DIV/0! | #DIV/0! | #DIV/0! | #DIV/0! | #DIV/0! | #DIV/0! | #DIV/0! | #DIV/0! | #DIV/0! | #DIV/0! | #DIV/0!
[20 empty] | #DIV/0! | [37 empty] | 0 | #DIV/0! |  |  |  | #DIV/0! | [30 empty] | 0 | #DIV/0! | #DIV/0! | #DIV/0! | #DIV/0! | #DIV/0! | #DIV/0! | #DIV/0! | #DIV/0! | 501 | 1.1 | 1.18 | 0.9 | #DIV/0! | #DIV/0! | #DIV/0! | #DIV/0! | #DIV/0! | #DIV/0! | #DIV/0! | #DIV/0! | #DIV/0! | #DIV/0! | #DIV/0! | #DIV/0! | #DIV/0! | #DIV/0!
[20 empty] | #DIV/0! | [37 empty] | 0 | #DIV/0! |  |  |  | #DIV/0! | [30 empty] | 0 | #DIV/0! | #DIV/0! | #DIV/0! | #DIV/0! | #DIV/0! | #DIV/0! | #DIV/0! | #DIV/0! | 501 | 1.1 | 1.18 | 0.9 | #DIV/0! | #DIV/0! | #DIV/0! | #DIV/0! | #DIV/0! | #DIV/0! | #DIV/0! | #DIV/0! | #DIV/0! | #DIV/0! | #DIV/0! | #DIV/0! | #DIV/0! | #DIV/0!
[20 empty] | #DIV/0! | [37 empty] | 0 | #DIV/0! |  |  |  | #DIV/0! | [30 empty] | 0 | #DIV/0! | #DIV/0! | #DIV/0! | #DIV/0! | #DIV/0! | #DIV/0! | #DIV/0! | #DIV/0! | 501 | 1.1 | 1.18 | 0.9 | #DIV/0! | #DIV/0! | #DIV/0! | #DIV/0! | #DIV/0! | #DIV/0! | #DIV/0! | #DIV/0! | #DIV/0! | #DIV/0! | #DIV/0! | #DIV/0! | #DIV/0! | #DIV/0!
200121 | TN20-001 | W1617 | RAFT 150K trial spinning using std 1283 spinning conditions but only 10:1 002 for the lick roller and 3% emulsion (002/003) in the main spin finish bath |  |  | Y | [5 empty] | P1051 | RAFT 150K trial spinning - 25% | 177757 | D1084 | 2020-01-20 | In Bottle | 600 | 1800 | 25 | Yes - O/N | Helium | 60 | 2.1 | N/A | 10+2 | New | 60 | 60 | N/A | 7 | 10.93 | 0.08/0.12 (S8) | 0.08 | 42.12 PaS @ 70 deg | 25.21 PaS @ 70 deg | 23.73 PaS @ 70 deg | 200 | Old | 70 | 60 | - | 69 | 0.88 | 1 | 0.88 | 30.17143 | - | - | - | - | - |  | 40 | 10 | 3 | 6 | 4.5 | 123.2877 |  |  |  |  | 92 |  | 2.5 |  | 2.5 |  | 002/003 mix 3% freshly made in the morning of the trial | Y | 10:1 Water : Delion 002 | 13 | Y | 120 | 130 | 12/9 | 30&80 | 9/9 | 13 | 1.75 | 7 | 2.19 | 2.19 | 2.19 | 5.47 | 5.47 | 5.47 | 5.47 | 18 | 18 | 25 | 450 | 6.3 | 2.501687 | 0.699528 | 30.17143 | n/a | 1.251429 | 2.497717 | 3.290676 | 10.28571 | 501 | 1.1 | 1.18 | 0.9 | 1.7325 | 990 | 791.0959 | 791.0959 | 791.0959 | 316.7276 | 316.7276 | 316.7276 | 316.7276 | 96.25 | 96.25 | 96.25 | 14.39778 | 1.921158 | This SP3 sample was collected at the end of the day when the dope was running very low. The sample was immediately bagged up by Andrew Abbott and taken to Luke Grundy for residual DMSO analysis. Unfortunately it was not given a W number at the time. LH gave it a number on 3/2/2020. It was collected immediately after collecting the W1617 sample and it's new number is out of sequence from the remainder of the samples collected on the day. It's new W number is W1671. | [7 empty] | N/A
[20 empty] | #DIV/0! | [37 empty] | 0 | #DIV/0! |  |  |  | #DIV/0! | [30 empty] | 0 | #DIV/0! | #DIV/0! | #DIV/0! | #DIV/0! | #DIV/0! | #DIV/0! | #DIV/0! | #DIV/0! | 501 | 1.1 | 1.18 | 0.9 | #DIV/0! | #DIV/0! | #DIV/0! | #DIV/0! | #DIV/0! | #DIV/0! | #DIV/0! | #DIV/0! | #DIV/0! | #DIV/0! | #DIV/0! | #DIV/0! | #DIV/0! | #DIV/0!
[20 empty] | #DIV/0! | [37 empty] | 0 | #DIV/0! |  |  |  | #DIV/0! | [30 empty] | 0 | #DIV/0! | #DIV/0! | #DIV/0! | #DIV/0! | #DIV/0! | #DIV/0! | #DIV/0! | #DIV/0! | 501 | 1.1 | 1.18 | 0.9 | #DIV/0! | #DIV/0! | #DIV/0! | #DIV/0! | #DIV/0! | #DIV/0! | #DIV/0! | #DIV/0! | #DIV/0! | #DIV/0! | #DIV/0! | #DIV/0! | #DIV/0! | #DIV/0!
[20 empty] | #DIV/0! | [37 empty] | 0 | #DIV/0! |  |  |  | #DIV/0! | [30 empty] | 0 | #DIV/0! | #DIV/0! | #DIV/0! | #DIV/0! | #DIV/0! | #DIV/0! | #DIV/0! | #DIV/0! | 501 | 1.1 | 1.18 | 0.9 | #DIV/0! | #DIV/0! | #DIV/0! | #DIV/0! | #DIV/0! | #DIV/0! | #DIV/0! | #DIV/0! | #DIV/0! | #DIV/0! | #DIV/0! | #DIV/0! | #DIV/0! | #DIV/0!
[20 empty] | #DIV/0! | [37 empty] | 0 | #DIV/0! |  |  |  | #DIV/0! | [30 empty] | 0 | #DIV/0! | #DIV/0! | #DIV/0! | #DIV/0! | #DIV/0! | #DIV/0! | #DIV/0! | #DIV/0! | 501 | 1.1 | 1.18 | 0.9 | #DIV/0! | #DIV/0! | #DIV/0! | #DIV/0! | #DIV/0! | #DIV/0! | #DIV/0! | #DIV/0! | #DIV/0! | #DIV/0! | #DIV/0! | #DIV/0! | #DIV/0! | #DIV/0!
[20 empty] | #DIV/0! | [37 empty] | 0 | #DIV/0! |  |  |  | #DIV/0! | [30 empty] | 0 | #DIV/0! | #DIV/0! | #DIV/0! | #DIV/0! | #DIV/0! | #DIV/0! | #DIV/0! | #DIV/0! | 501 | 1.1 | 1.18 | 0.9 | #DIV/0! | #DIV/0! | #DIV/0! | #DIV/0! | #DIV/0! | #DIV/0! | #DIV/0! | #DIV/0! | #DIV/0! | #DIV/0! | #DIV/0! | #DIV/0! | #DIV/0! | #DIV/0!
[20 empty] | #DIV/0! | [38 empty] | #DIV/0! |  |  |  | #DIV/0! | [30 empty] | 0 | #DIV/0! | #DIV/0! | #DIV/0! | #DIV/0! | #DIV/0! | #DIV/0! | #DIV/0! | #DIV/0! | 501 | 1.1 | 1.18 | 0.9 | #DIV/0! | #DIV/0! | #DIV/0! | #DIV/0! | #DIV/0! | #DIV/0! | #DIV/0! | #DIV/0! | #DIV/0! | #DIV/0! | #DIV/0! | #DIV/0! | #DIV/0! | #DIV/0!
[20 empty] | #DIV/0! | [38 empty] | #DIV/0! |  |  |  | #DIV/0! | [30 empty] | 0 | #DIV/0! | #DIV/0! | #DIV/0! | #DIV/0! | #DIV/0! | #DIV/0! | #DIV/0! | #DIV/0! | 501 | 1.1 | 1.18 | 0.9 | #DIV/0! | #DIV/0! | #DIV/0! | #DIV/0! | #DIV/0! | #DIV/0! | #DIV/0! | #DIV/0! | #DIV/0! | #DIV/0! | #DIV/0! | #DIV/0! | #DIV/0! | #DIV/0!
[20 empty] | #DIV/0! | [38 empty] | #DIV/0! |  |  |  | #DIV/0! | [30 empty] | 0 | #DIV/0! | #DIV/0! | #DIV/0! | #DIV/0! | #DIV/0! | #DIV/0! | #DIV/0! | #DIV/0! | 501 | 1.1 | 1.18 | 0.9 | #DIV/0! | #DIV/0! | #DIV/0! | #DIV/0! | #DIV/0! | #DIV/0! | #DIV/0! | #DIV/0! | #DIV/0! | #DIV/0! | #DIV/0! | #DIV/0! | #DIV/0! | #DIV/0!
[20 empty] | #DIV/0! | [38 empty] | #DIV/0! |  |  |  | #DIV/0! | [30 empty] | 0 | #DIV/0! | #DIV/0! | #DIV/0! | #DIV/0! | #DIV/0! | #DIV/0! | #DIV/0! | #DIV/0! | 501 | 1.1 | 1.18 | 0.9 | #DIV/0! | #DIV/0! | #DIV/0! | #DIV/0! | #DIV/0! | #DIV/0! | #DIV/0! | #DIV/0! | #DIV/0! | #DIV/0! | #DIV/0! | #DIV/0! | #DIV/0! | #DIV/0!
[20 empty] | #DIV/0! | [38 empty] | #DIV/0! |  |  |  | #DIV/0! | [30 empty] | 0 | #DIV/0! | #DIV/0! | #DIV/0! | #DIV/0! | #DIV/0! | #DIV/0! | #DIV/0! | #DIV/0! | 501 | 1.1 | 1.18 | 0.9 | #DIV/0! | #DIV/0! | #DIV/0! | #DIV/0! | #DIV/0! | #DIV/0! | #DIV/0! | #DIV/0! | #DIV/0! | #DIV/0! | #DIV/0! | #DIV/0! | #DIV/0! | #DIV/0!
[20 empty] | #DIV/0! | [38 empty] | #DIV/0! |  |  |  | #DIV/0! | [30 empty] | 0 | #DIV/0! | #DIV/0! | #DIV/0! | #DIV/0! | #DIV/0! | #DIV/0! | #DIV/0! | #DIV/0! | 501 | 1.1 | 1.18 | 0.9 | #DIV/0! | #DIV/0! | #DIV/0! | #DIV/0! | #DIV/0! | #DIV/0! | #DIV/0! | #DIV/0! | #DIV/0! | #DIV/0! | #DIV/0! | #DIV/0! | #DIV/0! | #DIV/0!
[20 empty] | #DIV/0! | [38 empty] | #DIV/0! |  |  |  | #DIV/0! | [30 empty] | 0 | #DIV/0! | #DIV/0! | #DIV/0! | #DIV/0! | #DIV/0! | #DIV/0! | #DIV/0! | #DIV/0! | 501 | 1.1 | 1.18 | 0.9 | #DIV/0! | #DIV/0! | #DIV/0! | #DIV/0! | #DIV/0! | #DIV/0! | #DIV/0! | #DIV/0! | #DIV/0! | #DIV/0! | #DIV/0! | #DIV/0! | #DIV/0! | #DIV/0!
[20 empty] | #DIV/0! | [38 empty] | #DIV/0! |  |  |  | #DIV/0! | [30 empty] | 0 | #DIV/0! | #DIV/0! | #DIV/0! | #DIV/0! | #DIV/0! | #DIV/0! | #DIV/0! | #DIV/0! | 501 | 1.1 | 1.18 | 0.9 | #DIV/0! | #DIV/0! | #DIV/0! | #DIV/0! | #DIV/0! | #DIV/0! | #DIV/0! | #DIV/0! | #DIV/0! | #DIV/0! | #DIV/0! | #DIV/0! | #DIV/0! | #DIV/0!
[20 empty] | #DIV/0! | [38 empty] | #DIV/0! |  |  |  | #DIV/0! | [30 empty] | 0 | #DIV/0! | #DIV/0! | #DIV/0! | #DIV/0! | #DIV/0! | #DIV/0! | #DIV/0! | #DIV/0! | 501 | 1.1 | 1.18 | 0.9 | #DIV/0! | #DIV/0! | #DIV/0! | #DIV/0! | #DIV/0! | #DIV/0! | #DIV/0! | #DIV/0! | #DIV/0! | #DIV/0! | #DIV/0! | #DIV/0! | #DIV/0! | #DIV/0!
[20 empty] | #DIV/0! | [38 empty] | #DIV/0! |  |  |  | #DIV/0! | [30 empty] | 0 | #DIV/0! | #DIV/0! | #DIV/0! | #DIV/0! | #DIV/0! | #DIV/0! | #DIV/0! | #DIV/0! | 501 | 1.1 | 1.18 | 0.9 | #DIV/0! | #DIV/0! | #DIV/0! | #DIV/0! | #DIV/0! | #DIV/0! | #DIV/0! | #DIV/0! | #DIV/0! | #DIV/0! | #DIV/0! | #DIV/0! | #DIV/0! | #DIV/0!
[20 empty] | #DIV/0! | [38 empty] | #DIV/0! |  |  |  | #DIV/0! | [30 empty] | 0 | #DIV/0! | #DIV/0! | #DIV/0! | #DIV/0! | #DIV/0! | #DIV/0! | #DIV/0! | #DIV/0! | 501 | 1.1 | 1.18 | 0.9 | #DIV/0! | #DIV/0! | #DIV/0! | #DIV/0! | #DIV/0! | #DIV/0! | #DIV/0! | #DIV/0! | #DIV/0! | #DIV/0! | #DIV/0! | #DIV/0! | #DIV/0! | #DIV/0!
[20 empty] | #DIV/0! | [38 empty] | #DIV/0! |  |  |  | #DIV/0! | [30 empty] | 0 | #DIV/0! | #DIV/0! | #DIV/0! | #DIV/0! | #DIV/0! | #DIV/0! | #DIV/0! | #DIV/0! | 501 | 1.1 | 1.18 | 0.9 | #DIV/0! | #DIV/0! | #DIV/0! | #DIV/0! | #DIV/0! | #DIV/0! | #DIV/0! | #DIV/0! | #DIV/0! | #DIV/0! | #DIV/0! | #DIV/0! | #DIV/0! | #DIV/0!
[20 empty] | #DIV/0! | [38 empty] | #DIV/0! |  |  |  | #DIV/0! | [30 empty] | 0 | #DIV/0! | #DIV/0! | #DIV/0! | #DIV/0! | #DIV/0! | #DIV/0! | #DIV/0! | #DIV/0! | 501 | 1.1 | 1.18 | 0.9 | #DIV/0! | #DIV/0! | #DIV/0! | #DIV/0! | #DIV/0! | #DIV/0! | #DIV/0! | #DIV/0! | #DIV/0! | #DIV/0! | #DIV/0! | #DIV/0! | #DIV/0! | #DIV/0!
[20 empty] | #DIV/0! | [38 empty] | #DIV/0! |  |  |  | #DIV/0! | [30 empty] | 0 | #DIV/0! | #DIV/0! | #DIV/0! | #DIV/0! | #DIV/0! | #DIV/0! | #DIV/0! | #DIV/0! | 501 | 1.1 | 1.18 | 0.9 | #DIV/0! | #DIV/0! | #DIV/0! | #DIV/0! | #DIV/0! | #DIV/0! | #DIV/0! | #DIV/0! | #DIV/0! | #DIV/0! | #DIV/0! | #DIV/0! | #DIV/0! | #DIV/0!
[20 empty] | #DIV/0! | [38 empty] | #DIV/0! |  |  |  | #DIV/0! | [30 empty] | 0 | #DIV/0! | #DIV/0! | #DIV/0! | #DIV/0! | #DIV/0! | #DIV/0! | #DIV/0! | #DIV/0! | 501 | 1.1 | 1.18 | 0.9 | #DIV/0! | #DIV/0! | #DIV/0! | #DIV/0! | #DIV/0! | #DIV/0! | #DIV/0! | #DIV/0! | #DIV/0! | #DIV/0! | #DIV/0! | #DIV/0! | #DIV/0! | #DIV/0!
[20 empty] | #DIV/0! | [38 empty] | #DIV/0! |  |  |  | #DIV/0! | [30 empty] | 0 | #DIV/0! | #DIV/0! | #DIV/0! | #DIV/0! | #DIV/0! | #DIV/0! | #DIV/0! | #DIV/0! | 501 | 1.1 | 1.18 | 0.9 | #DIV/0! | #DIV/0! | #DIV/0! | #DIV/0! | #DIV/0! | #DIV/0! | #DIV/0! | #DIV/0! | #DIV/0! | #DIV/0! | #DIV/0! | #DIV/0! | #DIV/0! | #DIV/0!
[20 empty] | #DIV/0! | [38 empty] | #DIV/0! |  |  |  | #DIV/0! | [30 empty] | 0 | #DIV/0! | #DIV/0! | #DIV/0! | #DIV/0! | #DIV/0! | #DIV/0! | #DIV/0! | #DIV/0! | 501 | 1.1 | 1.18 | 0.9 | #DIV/0! | #DIV/0! | #DIV/0! | #DIV/0! | #DIV/0! | #DIV/0! | #DIV/0! | #DIV/0! | #DIV/0! | #DIV/0! | #DIV/0! | #DIV/0! | #DIV/0! | #DIV/0!
[20 empty] | #DIV/0! | [38 empty] | #DIV/0! |  |  |  | #DIV/0! | [30 empty] | 0 | #DIV/0! | #DIV/0! | #DIV/0! | #DIV/0! | #DIV/0! | #DIV/0! | #DIV/0! | #DIV/0! | 501 | 1.1 | 1.18 | 0.9 | #DIV/0! | #DIV/0! | #DIV/0! | #DIV/0! | #DIV/0! | #DIV/0! | #DIV/0! | #DIV/0! | #DIV/0! | #DIV/0! | #DIV/0! | #DIV/0! | #DIV/0! | #DIV/0!
[20 empty] | #DIV/0! | [38 empty] | #DIV/0! |  |  |  | #DIV/0! | [30 empty] | 0 | #DIV/0! | #DIV/0! | #DIV/0! | #DIV/0! | #DIV/0! | #DIV/0! | #DIV/0! | #DIV/0! | 501 | 1.1 | 1.18 | 0.9 | #DIV/0! | #DIV/0! | #DIV/0! | #DIV/0! | #DIV/0! | #DIV/0! | #DIV/0! | #DIV/0! | #DIV/0! | #DIV/0! | #DIV/0! | #DIV/0! | #DIV/0! | #DIV/0!
[20 empty] | #DIV/0! | [38 empty] | #DIV/0! |  |  |  | #DIV/0! | [30 empty] | 0 | #DIV/0! | #DIV/0! | #DIV/0! | #DIV/0! | #DIV/0! | #DIV/0! | #DIV/0! | #DIV/0! | 501 | 1.1 | 1.18 | 0.9 | #DIV/0! | #DIV/0! | #DIV/0! | #DIV/0! | #DIV/0! | #DIV/0! | #DIV/0! | #DIV/0! | #DIV/0! | #DIV/0! | #DIV/0! | #DIV/0! | #DIV/0! | #DIV/0!
[20 empty] | #DIV/0! | [38 empty] | #DIV/0! |  |  |  | #DIV/0! | [30 empty] | 0 | #DIV/0! | #DIV/0! | #DIV/0! | #DIV/0! | #DIV/0! | #DIV/0! | #DIV/0! | #DIV/0! | 501 | 1.1 | 1.18 | 0.9 | #DIV/0! | #DIV/0! | #DIV/0! | #DIV/0! | #DIV/0! | #DIV/0! | #DIV/0! | #DIV/0! | #DIV/0! | #DIV/0! | #DIV/0! | #DIV/0! | #DIV/0! | #DIV/0!
[20 empty] | #DIV/0! | [38 empty] | #DIV/0! |  |  |  | #DIV/0! | [30 empty] | 0 | #DIV/0! | #DIV/0! | #DIV/0! | #DIV/0! | #DIV/0! | #DIV/0! | #DIV/0! | #DIV/0! | 501 | 1.1 | 1.18 | 0.9 | #DIV/0! | #DIV/0! | #DIV/0! | #DIV/0! | #DIV/0! | #DIV/0! | #DIV/0! | #DIV/0! | #DIV/0! | #DIV/0! | #DIV/0! | #DIV/0! | #DIV/0! | #DIV/0!
[20 empty] | #DIV/0! | [38 empty] | #DIV/0! |  |  |  | #DIV/0! | [30 empty] | 0 | #DIV/0! | #DIV/0! | #DIV/0! | #DIV/0! | #DIV/0! | #DIV/0! | #DIV/0! | #DIV/0! | 501 | 1.1 | 1.18 | 0.9 | #DIV/0! | #DIV/0! | #DIV/0! | #DIV/0! | #DIV/0! | #DIV/0! | #DIV/0! | #DIV/0! | #DIV/0! | #DIV/0! | #DIV/0! | #DIV/0! | #DIV/0! | #DIV/0!
[20 empty] | #DIV/0! | [38 empty] | #DIV/0! |  |  |  | #DIV/0! | [30 empty] | 0 | #DIV/0! | #DIV/0! | #DIV/0! | #DIV/0! | #DIV/0! | #DIV/0! | #DIV/0! | #DIV/0! | 501 | 1.1 | 1.18 | 0.9 | #DIV/0! | #DIV/0! | #DIV/0! | #DIV/0! | #DIV/0! | #DIV/0! | #DIV/0! | #DIV/0! | #DIV/0! | #DIV/0! | #DIV/0! | #DIV/0! | #DIV/0! | #DIV/0!
[20 empty] | #DIV/0! | [38 empty] | #DIV/0! |  |  |  | #DIV/0! | [30 empty] | 0 | #DIV/0! | #DIV/0! | #DIV/0! | #DIV/0! | #DIV/0! | #DIV/0! | #DIV/0! | #DIV/0! | 501 | 1.1 | 1.18 | 0.9 | #DIV/0! | #DIV/0! | #DIV/0! | #DIV/0! | #DIV/0! | #DIV/0! | #DIV/0! | #DIV/0! | #DIV/0! | #DIV/0! | #DIV/0! | #DIV/0! | #DIV/0! | #DIV/0!
[20 empty] | #DIV/0! | [38 empty] | #DIV/0! |  |  |  | #DIV/0! | [30 empty] | 0 | #DIV/0! | #DIV/0! | #DIV/0! | #DIV/0! | #DIV/0! | #DIV/0! | #DIV/0! | #DIV/0! | 501 | 1.1 | 1.18 | 0.9 | #DIV/0! | #DIV/0! | #DIV/0! | #DIV/0! | #DIV/0! | #DIV/0! | #DIV/0! | #DIV/0! | #DIV/0! | #DIV/0! | #DIV/0! | #DIV/0! | #DIV/0! | #DIV/0!
[20 empty] | #DIV/0! | [42 empty] | #DIV/0! | [30 empty] | 0 | #DIV/0! | #DIV/0! | #DIV/0! | #DIV/0! | #DIV/0! | #DIV/0! | #DIV/0! | #DIV/0! | 501 | 1.1 | 1.18 | 0.9 | #DIV/0! | #DIV/0! | #DIV/0! | #DIV/0! | #DIV/0! | #DIV/0! | #DIV/0! | #DIV/0! | #DIV/0! | #DIV/0! | #DIV/0! | #DIV/0! | #DIV/0! | #DIV/0!
[20 empty] | #DIV/0! | [42 empty] | #DIV/0! | [30 empty] | 0 | #DIV/0! | #DIV/0! | #DIV/0! | #DIV/0! | #DIV/0! | #DIV/0! | #DIV/0! | #DIV/0! | 501 | 1.1 | 1.18 | 0.9 | #DIV/0! | #DIV/0! | #DIV/0! | #DIV/0! | #DIV/0! | #DIV/0! | #DIV/0! | #DIV/0! | #DIV/0! | #DIV/0! | #DIV/0! | #DIV/0! | #DIV/0! | #DIV/0!
[20 empty] | #DIV/0! | [73 empty] | 0 | #DIV/0! | #DIV/0! | #DIV/0! | #DIV/0! | #DIV/0! | #DIV/0! | #DIV/0! | #DIV/0! | 501 | 1.1 | 1.18 | 0.9 | #DIV/0! | #DIV/0! | #DIV/0! | #DIV/0! | #DIV/0! | #DIV/0! | #DIV/0! | #DIV/0! | #DIV/0! | #DIV/0! | #DIV/0! | #DIV/0! | #DIV/0! | #DIV/0!
[20 empty] | #DIV/0! | [73 empty] | 0 | #DIV/0! | #DIV/0! | #DIV/0! | #DIV/0! | #DIV/0! | #DIV/0! | #DIV/0! | #DIV/0! | 501 | 1.1 | 1.18 | 0.9 | #DIV/0! | #DIV/0! | #DIV/0! | #DIV/0! | #DIV/0! | #DIV/0! | #DIV/0! | #DIV/0! | #DIV/0! | #DIV/0! | #DIV/0! | #DIV/0! | #DIV/0! | #DIV/0!
[20 empty] | #DIV/0! | [73 empty] | 0 | #DIV/0! | #DIV/0! | #DIV/0! | #DIV/0! | #DIV/0! | #DIV/0! | #DIV/0! | #DIV/0! | 501 | 1.1 | 1.18 | 0.9 | #DIV/0! | #DIV/0! | #DIV/0! | #DIV/0! | #DIV/0! | #DIV/0! | #DIV/0! | #DIV/0! | #DIV/0! | #DIV/0! | #DIV/0! | #DIV/0! | #DIV/0! | #DIV/0!
[20 empty] | #DIV/0! | [73 empty] | 0 | #DIV/0! | #DIV/0! | #DIV/0! | #DIV/0! | #DIV/0! | #DIV/0! | #DIV/0! | #DIV/0! | 501 | 1.1 | 1.18 | 0.9 | #DIV/0! | #DIV/0! | #DIV/0! | #DIV/0! | #DIV/0! | #DIV/0! | #DIV/0! | #DIV/0! | #DIV/0! | #DIV/0! | #DIV/0! | #DIV/0! | #DIV/0! | #DIV/0!
[20 empty] | #DIV/0! | [73 empty] | 0 | #DIV/0! | #DIV/0! | #DIV/0! | #DIV/0! | #DIV/0! | #DIV/0! | #DIV/0! | #DIV/0! | 501 | 1.1 | 1.18 | 0.9 | #DIV/0! | #DIV/0! | #DIV/0! | #DIV/0! | #DIV/0! | #DIV/0! | #DIV/0! | #DIV/0! | #DIV/0! | #DIV/0! | #DIV/0! | #DIV/0! | #DIV/0! | #DIV/0!
[20 empty] | #DIV/0! | [73 empty] | 0 | #DIV/0! | #DIV/0! | #DIV/0! | #DIV/0! | #DIV/0! | #DIV/0! | #DIV/0! | #DIV/0! | 501 | 1.1 | 1.18 | 0.9 | #DIV/0! | #DIV/0! | #DIV/0! | #DIV/0! | #DIV/0! | #DIV/0! | #DIV/0! | #DIV/0! | #DIV/0! | #DIV/0! | #DIV/0! | #DIV/0! | #DIV/0! | #DIV/0!
[20 empty] | #DIV/0! | [73 empty] | 0 | #DIV/0! | #DIV/0! | #DIV/0! | #DIV/0! | #DIV/0! | #DIV/0! | #DIV/0! | #DIV/0! | 501 | 1.1 | 1.18 | 0.9 | #DIV/0! | #DIV/0! | #DIV/0! | #DIV/0! | #DIV/0! | #DIV/0! | #DIV/0! | #DIV/0! | #DIV/0! | #DIV/0! | #DIV/0! | #DIV/0! | #DIV/0! | #DIV/0!
[20 empty] | #DIV/0! | [73 empty] | 0 | #DIV/0! | #DIV/0! | #DIV/0! | #DIV/0! | #DIV/0! | #DIV/0! | #DIV/0! | #DIV/0! | 501 | 1.1 | 1.18 | 0.9 | #DIV/0! | #DIV/0! | #DIV/0! | #DIV/0! | #DIV/0! | #DIV/0! | #DIV/0! | #DIV/0! | #DIV/0! | #DIV/0! | #DIV/0! | #DIV/0! | #DIV/0! | #DIV/0!
[20 empty] | #DIV/0! | [73 empty] | 0 | #DIV/0! | #DIV/0! | #DIV/0! | #DIV/0! | #DIV/0! | #DIV/0! | #DIV/0! | #DIV/0! | 501 | 1.1 | 1.18 | 0.9 | #DIV/0! | #DIV/0! | #DIV/0! | #DIV/0! | #DIV/0! | #DIV/0! | #DIV/0! | #DIV/0! | #DIV/0! | #DIV/0! | #DIV/0! | #DIV/0! | #DIV/0! | #DIV/0!
[20 empty] | #DIV/0! | [73 empty] | 0 | #DIV/0! | #DIV/0! | #DIV/0! | #DIV/0! | #DIV/0! | #DIV/0! | #DIV/0! | #DIV/0! | 501 | 1.1 | 1.18 | 0.9 | #DIV/0! | #DIV/0! | #DIV/0! | #DIV/0! | #DIV/0! | #DIV/0! | #DIV/0! | #DIV/0! | #DIV/0! | #DIV/0! | #DIV/0! | #DIV/0! | #DIV/0! | #DIV/0!
[20 empty] | #DIV/0! | [73 empty] | 0 | #DIV/0! | #DIV/0! | #DIV/0! | #DIV/0! | #DIV/0! | #DIV/0! | #DIV/0! | #DIV/0! | 501 | 1.1 | 1.18 | 0.9 | #DIV/0! | #DIV/0! | #DIV/0! | #DIV/0! | #DIV/0! | #DIV/0! | #DIV/0! | #DIV/0! | #DIV/0! | #DIV/0! | #DIV/0! | #DIV/0! | #DIV/0! | #DIV/0!
[20 empty] | #DIV/0! | [73 empty] | 0 | #DIV/0! | #DIV/0! | #DIV/0! | #DIV/0! | #DIV/0! | #DIV/0! | #DIV/0! | #DIV/0! | 501 | 1.1 | 1.18 | 0.9 | #DIV/0! | #DIV/0! | #DIV/0! | #DIV/0! | #DIV/0! | #DIV/0! | #DIV/0! | #DIV/0! | #DIV/0! | #DIV/0! | #DIV/0! | #DIV/0! | #DIV/0! | #DIV/0!
[20 empty] | #DIV/0! | [73 empty] | 0 | #DIV/0! | #DIV/0! | #DIV/0! | #DIV/0! | #DIV/0! | #DIV/0! | #DIV/0! | #DIV/0! | 501 | 1.1 | 1.18 | 0.9 | #DIV/0! | #DIV/0! | #DIV/0! | #DIV/0! | #DIV/0! | #DIV/0! | #DIV/0! | #DIV/0! | #DIV/0! | #DIV/0! | #DIV/0! | #DIV/0! | #DIV/0! | #DIV/0!
[20 empty] | #DIV/0! | [73 empty] | 0 | #DIV/0! | #DIV/0! | #DIV/0! | #DIV/0! | #DIV/0! | #DIV/0! | #DIV/0! | #DIV/0! | 501 | 1.1 | 1.18 | 0.9 | #DIV/0! | #DIV/0! | #DIV/0! | #DIV/0! | #DIV/0! | #DIV/0! | #DIV/0! | #DIV/0! | #DIV/0! | #DIV/0! | #DIV/0! | #DIV/0! | #DIV/0! | #DIV/0!
[20 empty] | #DIV/0! | [73 empty] | 0 | #DIV/0! | #DIV/0! | #DIV/0! | #DIV/0! | #DIV/0! | #DIV/0! | #DIV/0! | #DIV/0! | 501 | 1.1 | 1.18 | 0.9 | #DIV/0! | #DIV/0! | #DIV/0! | #DIV/0! | #DIV/0! | #DIV/0! | #DIV/0! | #DIV/0! | #DIV/0! | #DIV/0! | #DIV/0! | #DIV/0! | #DIV/0! | #DIV/0!
[20 empty] | #DIV/0! | [73 empty] | 0 | #DIV/0! | #DIV/0! | #DIV/0! | #DIV/0! | #DIV/0! | #DIV/0! | #DIV/0! | #DIV/0! | 501 | 1.1 | 1.18 | 0.9 | #DIV/0! | #DIV/0! | #DIV/0! | #DIV/0! | #DIV/0! | #DIV/0! | #DIV/0! | #DIV/0! | #DIV/0! | #DIV/0! | #DIV/0! | #DIV/0! | #DIV/0! | #DIV/0!
[20 empty] | #DIV/0! | [73 empty] | 0 | #DIV/0! | #DIV/0! | #DIV/0! | #DIV/0! | #DIV/0! | #DIV/0! | #DIV/0! | #DIV/0! | 501 | 1.1 | 1.18 | 0.9 | #DIV/0! | #DIV/0! | #DIV/0! | #DIV/0! | #DIV/0! | #DIV/0! | #DIV/0! | #DIV/0! | #DIV/0! | #DIV/0! | #DIV/0! | #DIV/0! | #DIV/0! | #DIV/0!
[20 empty] | #DIV/0! | [73 empty] | 0 | #DIV/0! | #DIV/0! | #DIV/0! | #DIV/0! | #DIV/0! | #DIV/0! | #DIV/0! | #DIV/0! | 501 | 1.1 | 1.18 | 0.9 | #DIV/0! | #DIV/0! | #DIV/0! | #DIV/0! | #DIV/0! | #DIV/0! | #DIV/0! | #DIV/0! | #DIV/0! | #DIV/0! | #DIV/0! | #DIV/0! | #DIV/0! | #DIV/0!
[20 empty] | #DIV/0! | [73 empty] | 0 | #DIV/0! | #DIV/0! | #DIV/0! | #DIV/0! | #DIV/0! | #DIV/0! | #DIV/0! | #DIV/0! | 501 | 1.1 | 1.18 | 0.9 | #DIV/0! | #DIV/0! | #DIV/0! | #DIV/0! | #DIV/0! | #DIV/0! | #DIV/0! | #DIV/0! | #DIV/0! | #DIV/0! | #DIV/0! | #DIV/0! | #DIV/0! | #DIV/0!
[20 empty] | #DIV/0! | [73 empty] | 0 | #DIV/0! | #DIV/0! | #DIV/0! | #DIV/0! | #DIV/0! | #DIV/0! | #DIV/0! | #DIV/0! | 501 | 1.1 | 1.18 | 0.9 | #DIV/0! | #DIV/0! | #DIV/0! | #DIV/0! | #DIV/0! | #DIV/0! | #DIV/0! | #DIV/0! | #DIV/0! | #DIV/0! | #DIV/0! | #DIV/0! | #DIV/0! | #DIV/0!
[20 empty] | #DIV/0! | [73 empty] | 0 | #DIV/0! | #DIV/0! | #DIV/0! | #DIV/0! | #DIV/0! | #DIV/0! | #DIV/0! | #DIV/0! | 501 | 1.1 | 1.18 | 0.9 | #DIV/0! | #DIV/0! | #DIV/0! | #DIV/0! | #DIV/0! | #DIV/0! | #DIV/0! | #DIV/0! | #DIV/0! | #DIV/0! | #DIV/0! | #DIV/0! | #DIV/0! | #DIV/0!
[20 empty] | #DIV/0! | [73 empty] | 0 | #DIV/0! | #DIV/0! | #DIV/0! | #DIV/0! | #DIV/0! | #DIV/0! | #DIV/0! | #DIV/0! | 501 | 1.1 | 1.18 | 0.9 | #DIV/0! | #DIV/0! | #DIV/0! | #DIV/0! | #DIV/0! | #DIV/0! | #DIV/0! | #DIV/0! | #DIV/0! | #DIV/0! | #DIV/0! | #DIV/0! | #DIV/0! | #DIV/0!
[20 empty] | #DIV/0! | [73 empty] | 0 | #DIV/0! | #DIV/0! | #DIV/0! | #DIV/0! | #DIV/0! | #DIV/0! | #DIV/0! | #DIV/0! | 501 | 1.1 | 1.18 | 0.9 | #DIV/0! | #DIV/0! | #DIV/0! | #DIV/0! | #DIV/0! | #DIV/0! | #DIV/0! | #DIV/0! | #DIV/0! | #DIV/0! | #DIV/0! | #DIV/0! | #DIV/0! | #DIV/0!
[20 empty] | #DIV/0! | [73 empty] | 0 | #DIV/0! | #DIV/0! | #DIV/0! | #DIV/0! | #DIV/0! | #DIV/0! | #DIV/0! | #DIV/0! | 501 | 1.1 | 1.18 | 0.9 | #DIV/0! | #DIV/0! | #DIV/0! | #DIV/0! | #DIV/0! | #DIV/0! | #DIV/0! | #DIV/0! | #DIV/0! | #DIV/0! | #DIV/0! | #DIV/0! | #DIV/0! | #DIV/0!
[20 empty] | #DIV/0! | [73 empty] | 0 | #DIV/0! | #DIV/0! | #DIV/0! | #DIV/0! | #DIV/0! | #DIV/0! | #DIV/0! | #DIV/0! | 501 | 1.1 | 1.18 | 0.9 | #DIV/0! | #DIV/0! | #DIV/0! | #DIV/0! | #DIV/0! | #DIV/0! | #DIV/0! | #DIV/0! | #DIV/0! | #DIV/0! | #DIV/0! | #DIV/0! | #DIV/0! | #DIV/0!
[20 empty] | #DIV/0! | [73 empty] | 0 | #DIV/0! | #DIV/0! | #DIV/0! | #DIV/0! | #DIV/0! | #DIV/0! | #DIV/0! | #DIV/0! | 501 | 1.1 | 1.18 | 0.9 | #DIV/0! | #DIV/0! | #DIV/0! | #DIV/0! | #DIV/0! | #DIV/0! | #DIV/0! | #DIV/0! | #DIV/0! | #DIV/0! | #DIV/0! | #DIV/0! | #DIV/0! | #DIV/0!
[20 empty] | #DIV/0! | [73 empty] | 0 | #DIV/0! | #DIV/0! | #DIV/0! | #DIV/0! | #DIV/0! | #DIV/0! | #DIV/0! | #DIV/0! | 501 | 1.1 | 1.18 | 0.9 | #DIV/0! | #DIV/0! | #DIV/0! | #DIV/0! | #DIV/0! | #DIV/0! | #DIV/0! | #DIV/0! | #DIV/0! | #DIV/0! | #DIV/0! | #DIV/0! | #DIV/0! | #DIV/0!
[20 empty] | #DIV/0! | [73 empty] | 0 | #DIV/0! | #DIV/0! | #DIV/0! | #DIV/0! | #DIV/0! | #DIV/0! | #DIV/0! | #DIV/0! | 501 | 1.1 | 1.18 | 0.9 | #DIV/0! | #DIV/0! | #DIV/0! | #DIV/0! | #DIV/0! | #DIV/0! | #DIV/0! | #DIV/0! | #DIV/0! | #DIV/0! | #DIV/0! | #DIV/0! | #DIV/0! | #DIV/0!
[20 empty] | #DIV/0! | [73 empty] | 0 | #DIV/0! | #DIV/0! | #DIV/0! | #DIV/0! | #DIV/0! | #DIV/0! | #DIV/0! | #DIV/0! | 501 | 1.1 | 1.18 | 0.9 | #DIV/0! | #DIV/0! | #DIV/0! | #DIV/0! | #DIV/0! | #DIV/0! | #DIV/0! | #DIV/0! | #DIV/0! | #DIV/0! | #DIV/0! | #DIV/0! | #DIV/0! | #DIV/0!
[20 empty] | #DIV/0! | [73 empty] | 0 | #DIV/0! | #DIV/0! | #DIV/0! | #DIV/0! | #DIV/0! | #DIV/0! | #DIV/0! | #DIV/0! | 501 | 1.1 | 1.18 | 0.9 | #DIV/0! | #DIV/0! | #DIV/0! | #DIV/0! | #DIV/0! | #DIV/0! | #DIV/0! | #DIV/0! | #DIV/0! | #DIV/0! | #DIV/0! | #DIV/0! | #DIV/0! | #DIV/0!
[20 empty] | #DIV/0! | [73 empty] | 0 | #DIV/0! | #DIV/0! | #DIV/0! | #DIV/0! | #DIV/0! | #DIV/0! | #DIV/0! | #DIV/0! | 501 | 1.1 | 1.18 | 0.9 | #DIV/0! | #DIV/0! | #DIV/0! | #DIV/0! | #DIV/0! | #DIV/0! | #DIV/0! | #DIV/0! | #DIV/0! | #DIV/0! | #DIV/0! | #DIV/0! | #DIV/0! | #DIV/0!
[20 empty] | #DIV/0! | [73 empty] | 0 | #DIV/0! | #DIV/0! | #DIV/0! | #DIV/0! | #DIV/0! | #DIV/0! | #DIV/0! | #DIV/0! | 501 | 1.1 | 1.18 | 0.9 | #DIV/0! | #DIV/0! | #DIV/0! | #DIV/0! | #DIV/0! | #DIV/0! | #DIV/0! | #DIV/0! | #DIV/0! | #DIV/0! | #DIV/0! | #DIV/0! | #DIV/0! | #DIV/0!
[20 empty] | #DIV/0! | [73 empty] | 0 | #DIV/0! | #DIV/0! | #DIV/0! | #DIV/0! | #DIV/0! | #DIV/0! | #DIV/0! | #DIV/0! | 501 | 1.1 | 1.18 | 0.9 | #DIV/0! | #DIV/0! | #DIV/0! | #DIV/0! | #DIV/0! | #DIV/0! | #DIV/0! | #DIV/0! | #DIV/0! | #DIV/0! | #DIV/0! | #DIV/0! | #DIV/0! | #DIV/0!
[20 empty] | #DIV/0! | [73 empty] | 0 | #DIV/0! | #DIV/0! | #DIV/0! | #DIV/0! | #DIV/0! | #DIV/0! | #DIV/0! | #DIV/0! | 501 | 1.1 | 1.18 | 0.9 | #DIV/0! | #DIV/0! | #DIV/0! | #DIV/0! | #DIV/0! | #DIV/0! | #DIV/0! | #DIV/0! | #DIV/0! | #DIV/0! | #DIV/0! | #DIV/0! | #DIV/0! | #DIV/0!
[20 empty] | #DIV/0! | [73 empty] | 0 | #DIV/0! | #DIV/0! | #DIV/0! | #DIV/0! | #DIV/0! | #DIV/0! | #DIV/0! | #DIV/0! | 501 | 1.1 | 1.18 | 0.9 | #DIV/0! | #DIV/0! | #DIV/0! | #DIV/0! | #DIV/0! | #DIV/0! | #DIV/0! | #DIV/0! | #DIV/0! | #DIV/0! | #DIV/0! | #DIV/0! | #DIV/0! | #DIV/0!
[20 empty] | #DIV/0! | [73 empty] | 0 | #DIV/0! | #DIV/0! | #DIV/0! | #DIV/0! | #DIV/0! | #DIV/0! | #DIV/0! | #DIV/0! | 501 | 1.1 | 1.18 | 0.9 | #DIV/0! | #DIV/0! | #DIV/0! | #DIV/0! | #DIV/0! | #DIV/0! | #DIV/0! | #DIV/0! | #DIV/0! | #DIV/0! | #DIV/0! | #DIV/0! | #DIV/0! | #DIV/0!
[20 empty] | #DIV/0! | [73 empty] | 0 | #DIV/0! | #DIV/0! | #DIV/0! | #DIV/0! | #DIV/0! | #DIV/0! | #DIV/0! | #DIV/0! | 501 | 1.1 | 1.18 | 0.9 | #DIV/0! | #DIV/0! | #DIV/0! | #DIV/0! | #DIV/0! | #DIV/0! | #DIV/0! | #DIV/0! | #DIV/0! | #DIV/0! | #DIV/0! | #DIV/0! | #DIV/0! | #DIV/0!
[20 empty] | #DIV/0! | [73 empty] | 0 | #DIV/0! | #DIV/0! | #DIV/0! | #DIV/0! | #DIV/0! | #DIV/0! | #DIV/0! | #DIV/0! | 501 | 1.1 | 1.18 | 0.9 | #DIV/0! | #DIV/0! | #DIV/0! | #DIV/0! | #DIV/0! | #DIV/0! | #DIV/0! | #DIV/0! | #DIV/0! | #DIV/0! | #DIV/0! | #DIV/0! | #DIV/0! | #DIV/0!
[20 empty] | #DIV/0! | [73 empty] | 0 | #DIV/0! | #DIV/0! | #DIV/0! | #DIV/0! | #DIV/0! | #DIV/0! | #DIV/0! | #DIV/0! | 501 | 1.1 | 1.18 | 0.9 | #DIV/0! | #DIV/0! | #DIV/0! | #DIV/0! | #DIV/0! | #DIV/0! | #DIV/0! | #DIV/0! | #DIV/0! | #DIV/0! | #DIV/0! | #DIV/0! | #DIV/0! | #DIV/0!
[20 empty] | #DIV/0! | [73 empty] | 0 | #DIV/0! | #DIV/0! | #DIV/0! | #DIV/0! | #DIV/0! | #DIV/0! | #DIV/0! | #DIV/0! | 501 | 1.1 | 1.18 | 0.9 | #DIV/0! | #DIV/0! | #DIV/0! | #DIV/0! | #DIV/0! | #DIV/0! | #DIV/0! | #DIV/0! | #DIV/0! | #DIV/0! | #DIV/0! | #DIV/0! | #DIV/0! | #DIV/0!
[20 empty] | #DIV/0! | [73 empty] | 0 | #DIV/0! | #DIV/0! | #DIV/0! | #DIV/0! | #DIV/0! | #DIV/0! | #DIV/0! | #DIV/0! | 501 | 1.1 | 1.18 | 0.9 | #DIV/0! | #DIV/0! | #DIV/0! | #DIV/0! | #DIV/0! | #DIV/0! | #DIV/0! | #DIV/0! | #DIV/0! | #DIV/0! | #DIV/0! | #DIV/0! | #DIV/0! | #DIV/0!
[20 empty] | #DIV/0! | [73 empty] | 0 | #DIV/0! | #DIV/0! | #DIV/0! | #DIV/0! | #DIV/0! | #DIV/0! | #DIV/0! | #DIV/0! | 501 | 1.1 | 1.18 | 0.9 | #DIV/0! | #DIV/0! | #DIV/0! | #DIV/0! | #DIV/0! | #DIV/0! | #DIV/0! | #DIV/0! | #DIV/0! | #DIV/0! | #DIV/0! | #DIV/0! | #DIV/0! | #DIV/0!
[20 empty] | #DIV/0! | [73 empty] | 0 | #DIV/0! | #DIV/0! | #DIV/0! | #DIV/0! | #DIV/0! | #DIV/0! | #DIV/0! | #DIV/0! | 501 | 1.1 | 1.18 | 0.9 | #DIV/0! | #DIV/0! | #DIV/0! | #DIV/0! | #DIV/0! | #DIV/0! | #DIV/0! | #DIV/0! | #DIV/0! | #DIV/0! | #DIV/0! | #DIV/0! | #DIV/0! | #DIV/0!
[20 empty] | #DIV/0! | [73 empty] | 0 | #DIV/0! | #DIV/0! | #DIV/0! | #DIV/0! | #DIV/0! | #DIV/0! | #DIV/0! | #DIV/0! | 501 | 1.1 | 1.18 | 0.9 | #DIV/0! | #DIV/0! | #DIV/0! | #DIV/0! | #DIV/0! | #DIV/0! | #DIV/0! | #DIV/0! | #DIV/0! | #DIV/0! | #DIV/0! | #DIV/0! | #DIV/0! | #DIV/0!
[20 empty] | #DIV/0! | [73 empty] | 0 | #DIV/0! | #DIV/0! | #DIV/0! | #DIV/0! | #DIV/0! | #DIV/0! | #DIV/0! | #DIV/0! | 501 | 1.1 | 1.18 | 0.9 | #DIV/0! | #DIV/0! | #DIV/0! | #DIV/0! | #DIV/0! | #DIV/0! | #DIV/0! | #DIV/0! | #DIV/0! | #DIV/0! | #DIV/0! | #DIV/0! | #DIV/0! | #DIV/0!
[20 empty] | #DIV/0! | [73 empty] | 0 | #DIV/0! | #DIV/0! | #DIV/0! | #DIV/0! | #DIV/0! | #DIV/0! | #DIV/0! | #DIV/0! | 501 | 1.1 | 1.18 | 0.9 | #DIV/0! | #DIV/0! | #DIV/0! | #DIV/0! | #DIV/0! | #DIV/0! | #DIV/0! | #DIV/0! | #DIV/0! | #DIV/0! | #DIV/0! | #DIV/0! | #DIV/0! | #DIV/0!
[20 empty] | #DIV/0! | [73 empty] | 0 | #DIV/0! | #DIV/0! | #DIV/0! | #DIV/0! | #DIV/0! | #DIV/0! | #DIV/0! | #DIV/0! | 501 | 1.1 | 1.18 | 0.9 | #DIV/0! | #DIV/0! | #DIV/0! | #DIV/0! | #DIV/0! | #DIV/0! | #DIV/0! | #DIV/0! | #DIV/0! | #DIV/0! | #DIV/0! | #DIV/0! | #DIV/0! | #DIV/0!
[20 empty] | #DIV/0! | [73 empty] | 0 | #DIV/0! | #DIV/0! | #DIV/0! | #DIV/0! | #DIV/0! | #DIV/0! | #DIV/0! | #DIV/0! | 501 | 1.1 | 1.18 | 0.9 | #DIV/0! | #DIV/0! | #DIV/0! | #DIV/0! | #DIV/0! | #DIV/0! | #DIV/0! | #DIV/0! | #DIV/0! | #DIV/0! | #DIV/0! | #DIV/0! | #DIV/0! | #DIV/0!
[20 empty] | #DIV/0! | [73 empty] | 0 | #DIV/0! | #DIV/0! | #DIV/0! | #DIV/0! | #DIV/0! | #DIV/0! | #DIV/0! | #DIV/0! | 501 | 1.1 | 1.18 | 0.9 | #DIV/0! | #DIV/0! | #DIV/0! | #DIV/0! | #DIV/0! | #DIV/0! | #DIV/0! | #DIV/0! | #DIV/0! | #DIV/0! | #DIV/0! | #DIV/0! | #DIV/0! | #DIV/0!
[20 empty] | #DIV/0! | [73 empty] | 0 | #DIV/0! | #DIV/0! | #DIV/0! | #DIV/0! | #DIV/0! | #DIV/0! | #DIV/0! | #DIV/0! | 501 | 1.1 | 1.18 | 0.9 | #DIV/0! | #DIV/0! | #DIV/0! | #DIV/0! | #DIV/0! | #DIV/0! | #DIV/0! | #DIV/0! | #DIV/0! | #DIV/0! | #DIV/0! | #DIV/0! | #DIV/0! | #DIV/0!
[20 empty] | #DIV/0! | [73 empty] | 0 | #DIV/0! | #DIV/0! | #DIV/0! | #DIV/0! | #DIV/0! | #DIV/0! | #DIV/0! | #DIV/0! | 501 | 1.1 | 1.18 | 0.9 | #DIV/0! | #DIV/0! | #DIV/0! | #DIV/0! | #DIV/0! | #DIV/0! | #DIV/0! | #DIV/0! | #DIV/0! | #DIV/0! | #DIV/0! | #DIV/0! | #DIV/0! | #DIV/0!
[20 empty] | #DIV/0! | [73 empty] | 0 | #DIV/0! | #DIV/0! | #DIV/0! | #DIV/0! | #DIV/0! | #DIV/0! | #DIV/0! | #DIV/0! | 501 | 1.1 | 1.18 | 0.9 | #DIV/0! | #DIV/0! | #DIV/0! | #DIV/0! | #DIV/0! | #DIV/0! | #DIV/0! | #DIV/0! | #DIV/0! | #DIV/0! | #DIV/0! | #DIV/0! | #DIV/0! | #DIV/0!
[20 empty] | #DIV/0! | [73 empty] | 0 | #DIV/0! | #DIV/0! | #DIV/0! | #DIV/0! | #DIV/0! | #DIV/0! | #DIV/0! | #DIV/0! | 501 | 1.1 | 1.18 | 0.9 | #DIV/0! | #DIV/0! | #DIV/0! | #DIV/0! | #DIV/0! | #DIV/0! | #DIV/0! | #DIV/0! | #DIV/0! | #DIV/0! | #DIV/0! | #DIV/0! | #DIV/0! | #DIV/0!
[20 empty] | #DIV/0! | [73 empty] | 0 | #DIV/0! | #DIV/0! | #DIV/0! | #DIV/0! | #DIV/0! | #DIV/0! | #DIV/0! | #DIV/0! | 501 | 1.1 | 1.18 | 0.9 | #DIV/0! | #DIV/0! | #DIV/0! | #DIV/0! | #DIV/0! | #DIV/0! | #DIV/0! | #DIV/0! | #DIV/0! | #DIV/0! | #DIV/0! | #DIV/0! | #DIV/0! | #DIV/0!
[20 empty] | #DIV/0! | [73 empty] | 0 | #DIV/0! | #DIV/0! | #DIV/0! | #DIV/0! | #DIV/0! | #DIV/0! | #DIV/0! | #DIV/0! | 501 | 1.1 | 1.18 | 0.9 | #DIV/0! | #DIV/0! | #DIV/0! | #DIV/0! | #DIV/0! | #DIV/0! | #DIV/0! | #DIV/0! | #DIV/0! | #DIV/0! | #DIV/0! | #DIV/0! | #DIV/0! | #DIV/0!
[20 empty] | #DIV/0! | [73 empty] | 0 | #DIV/0! | #DIV/0! | #DIV/0! | #DIV/0! | #DIV/0! | #DIV/0! | #DIV/0! | #DIV/0! | 501 | 1.1 | 1.18 | 0.9 | #DIV/0! | #DIV/0! | #DIV/0! | #DIV/0! | #DIV/0! | #DIV/0! | #DIV/0! | #DIV/0! | #DIV/0! | #DIV/0! | #DIV/0! | #DIV/0! | #DIV/0! | #DIV/0!
[20 empty] | #DIV/0! | [73 empty] | 0 | #DIV/0! | #DIV/0! | #DIV/0! | #DIV/0! | #DIV/0! | #DIV/0! | #DIV/0! | #DIV/0! | 501 | 1.1 | 1.18 | 0.9 | #DIV/0! | #DIV/0! | #DIV/0! | #DIV/0! | #DIV/0! | #DIV/0! | #DIV/0! | #DIV/0! | #DIV/0! | #DIV/0! | #DIV/0! | #DIV/0! | #DIV/0! | #DIV/0!
[20 empty] | #DIV/0! | [73 empty] | 0 | #DIV/0! | #DIV/0! | #DIV/0! | #DIV/0! | #DIV/0! | #DIV/0! | #DIV/0! | #DIV/0! | 501 | 1.1 | 1.18 | 0.9 | #DIV/0! | #DIV/0! | #DIV/0! | #DIV/0! | #DIV/0! | #DIV/0! | #DIV/0! | #DIV/0! | #DIV/0! | #DIV/0! | #DIV/0! | #DIV/0! | #DIV/0! | #DIV/0!
[20 empty] | #DIV/0! | [73 empty] | 0 | #DIV/0! | #DIV/0! | #DIV/0! | #DIV/0! | #DIV/0! | #DIV/0! | #DIV/0! | #DIV/0! | 501 | 1.1 | 1.18 | 0.9 | #DIV/0! | #DIV/0! | #DIV/0! | #DIV/0! | #DIV/0! | #DIV/0! | #DIV/0! | #DIV/0! | #DIV/0! | #DIV/0! | #DIV/0! | #DIV/0! | #DIV/0! | #DIV/0!
[20 empty] | #DIV/0! | [73 empty] | 0 | #DIV/0! | #DIV/0! | #DIV/0! | #DIV/0! | #DIV/0! | #DIV/0! | #DIV/0! | #DIV/0! | 501 | 1.1 | 1.18 | 0.9 | #DIV/0! | #DIV/0! | #DIV/0! | #DIV/0! | #DIV/0! | #DIV/0! | #DIV/0! | #DIV/0! | #DIV/0! | #DIV/0! | #DIV/0! | #DIV/0! | #DIV/0! | #DIV/0!
[20 empty] | #DIV/0! | [73 empty] | 0 | #DIV/0! | #DIV/0! | #DIV/0! | #DIV/0! | #DIV/0! | #DIV/0! | #DIV/0! | #DIV/0! | 501 | 1.1 | 1.18 | 0.9 | #DIV/0! | #DIV/0! | #DIV/0! | #DIV/0! | #DIV/0! | #DIV/0! | #DIV/0! | #DIV/0! | #DIV/0! | #DIV/0! | #DIV/0! | #DIV/0! | #DIV/0! | #DIV/0!
[20 empty] | #DIV/0! | [73 empty] | 0 | #DIV/0! | #DIV/0! | #DIV/0! | #DIV/0! | #DIV/0! | #DIV/0! | #DIV/0! | #DIV/0! | 501 | 1.1 | 1.18 | 0.9 | #DIV/0! | #DIV/0! | #DIV/0! | #DIV/0! | #DIV/0! | #DIV/0! | #DIV/0! | #DIV/0! | #DIV/0! | #DIV/0! | #DIV/0! | #DIV/0! | #DIV/0! | #DIV/0!
[20 empty] | #DIV/0! | [73 empty] | 0 | #DIV/0! | #DIV/0! | #DIV/0! | #DIV/0! | #DIV/0! | #DIV/0! | #DIV/0! | #DIV/0! | 501 | 1.1 | 1.18 | 0.9 | #DIV/0! | #DIV/0! | #DIV/0! | #DIV/0! | #DIV/0! | #DIV/0! | #DIV/0! | #DIV/0! | #DIV/0! | #DIV/0! | #DIV/0! | #DIV/0! | #DIV/0! | #DIV/0!
[94 empty] | 0 | #DIV/0! | #DIV/0! | #DIV/0! | #DIV/0! | #DIV/0! | #DIV/0! | #DIV/0! | #DIV/0! | 501 | 1.1 | 1.18 | 0.9 | 0 | #DIV/0! | #DIV/0! | #DIV/0! | #DIV/0! | #DIV/0! | #DIV/0! | #DIV/0! | #DIV/0! | #DIV/0! | #DIV/0! | #DIV/0! | #DIV/0! | #DIV/0!
[94 empty] | 0 | #DIV/0! | #DIV/0! | #DIV/0! | #DIV/0! | #DIV/0! | #DIV/0! | #DIV/0! | #DIV/0! | 501 | 1.1 | 1.18 | 0.9 | 0 | #DIV/0! | #DIV/0! | #DIV/0! | #DIV/0! | #DIV/0! | #DIV/0! | #DIV/0! | #DIV/0! | #DIV/0! | #DIV/0! | #DIV/0! | #DIV/0! | #DIV/0!
[94 empty] | 0 | #DIV/0! | #DIV/0! | #DIV/0! | #DIV/0! | #DIV/0! | #DIV/0! | #DIV/0! | #DIV/0! | 501 | 1.1 | 1.18 | 0.9 | 0 | #DIV/0! | #DIV/0! | #DIV/0! | #DIV/0! | #DIV/0! | #DIV/0! | #DIV/0! | #DIV/0! | #DIV/0! | #DIV/0! | #DIV/0! | #DIV/0! | #DIV/0!
[94 empty] | 0 | #DIV/0! | #DIV/0! | #DIV/0! | #DIV/0! | #DIV/0! | #DIV/0! | #DIV/0! | #DIV/0! | 501 | 1.1 | 1.18 | 0.9 | 0 | #DIV/0! | #DIV/0! | #DIV/0! | #DIV/0! | #DIV/0! | #DIV/0! | #DIV/0! | #DIV/0! | #DIV/0! | #DIV/0! | #DIV/0! | #DIV/0! | #DIV/0!
[94 empty] | 0 | #DIV/0! | #DIV/0! | #DIV/0! | #DIV/0! | #DIV/0! | #DIV/0! | #DIV/0! | #DIV/0! | 501 | 1.1 | 1.18 | 0.9 | 0 | #DIV/0! | #DIV/0! | #DIV/0! | #DIV/0! | #DIV/0! | #DIV/0! | #DIV/0! | #DIV/0! | #DIV/0! | #DIV/0! | #DIV/0! | #DIV/0! | #DIV/0!
[104 empty] | 1.1 | 1.18 | 0.9 | 0 | #DIV/0! | #DIV/0! | #DIV/0! | #DIV/0! | #DIV/0! | #DIV/0! | #DIV/0! | #DIV/0! | #DIV/0! | #DIV/0! | #DIV/0! | #DIV/0! | #DIV/0!
[104 empty] | 1.1 | 1.18 | 0.9 | 0 | #DIV/0! | #DIV/0! | #DIV/0! | #DIV/0! | #DIV/0! | #DIV/0! | #DIV/0! | #DIV/0! | #DIV/0! | #DIV/0! | #DIV/0! | #DIV/0! | #DIV/0!
[104 empty] | 1.1 | 1.18 | 0.9 | 0 | #DIV/0! | #DIV/0! | #DIV/0! | #DIV/0! | #DIV/0! | #DIV/0! | #DIV/0! | #DIV/0! | #DIV/0! | #DIV/0! | #DIV/0! | #DIV/0! | #DIV/0!
[104 empty] | 1.1 | 1.18 | 0.9 | 0 | #DIV/0! | #DIV/0! | #DIV/0! | #DIV/0! | #DIV/0! | #DIV/0! | #DIV/0! | #DIV/0! | #DIV/0! | #DIV/0! | #DIV/0! | #DIV/0! | #DIV/0!
[104 empty] | 1.1 | 1.18 | 0.9 | 0 | #DIV/0! | #DIV/0! | #DIV/0! | #DIV/0! | #DIV/0! | #DIV/0! | #DIV/0! | #DIV/0! | #DIV/0! | #DIV/0! | #DIV/0! | #DIV/0! | #DIV/0!
[104 empty] | 1.1 | 1.18 | 0.9 | 0 | #DIV/0! | #DIV/0! | #DIV/0! | #DIV/0! | #DIV/0! | #DIV/0! | #DIV/0! | #DIV/0! | #DIV/0! | #DIV/0! | #DIV/0! | #DIV/0! | #DIV/0!
[104 empty] | 1.1 | 1.18 | 0.9 | 0 | #DIV/0! | #DIV/0! | #DIV/0! | #DIV/0! | #DIV/0! | #DIV/0! | #DIV/0! | #DIV/0! | #DIV/0! | #DIV/0! | #DIV/0! | #DIV/0! | #DIV/0!
[104 empty] | 1.1 | 1.18 | 0.9 | 0 | #DIV/0! | #DIV/0! | #DIV/0! | #DIV/0! | #DIV/0! | #DIV/0! | #DIV/0! | #DIV/0! | #DIV/0! | #DIV/0! | #DIV/0! | #DIV/0! | #DIV/0!
[104 empty] | 1.1 | 1.18 | 0.9 | 0 | #DIV/0! | #DIV/0! | #DIV/0! | #DIV/0! | #DIV/0! | #DIV/0! | #DIV/0! | #DIV/0! | #DIV/0! | #DIV/0! | #DIV/0! | #DIV/0! | #DIV/0!
[104 empty] | 1.1 | 1.18 | 0.9 | 0 | #DIV/0! | #DIV/0! | #DIV/0! | #DIV/0! | #DIV/0! | #DIV/0! | #DIV/0! | #DIV/0! | #DIV/0! | #DIV/0! | #DIV/0! | #DIV/0! | #DIV/0!
[104 empty] | 1.1 | 1.18 | 0.9 | 0 | #DIV/0! | #DIV/0! | #DIV/0! | #DIV/0! | #DIV/0! | #DIV/0! | #DIV/0! | #DIV/0! | #DIV/0! | #DIV/0! | #DIV/0! | #DIV/0! | #DIV/0!
[104 empty] | 1.1 | 1.18 | 0.9 | 0 | #DIV/0! | #DIV/0! | #DIV/0! | #DIV/0! | #DIV/0! | #DIV/0! | #DIV/0! | #DIV/0! | #DIV/0! | #DIV/0! | #DIV/0! | #DIV/0! | #DIV/0!
[104 empty] | 1.1 | 1.18 | 0.9 | 0 | #DIV/0! | #DIV/0! | #DIV/0! | #DIV/0! | #DIV/0! | #DIV/0! | #DIV/0! | #DIV/0! | #DIV/0! | #DIV/0! | #DIV/0! | #DIV/0! | #DIV/0!
[104 empty] | 1.1 | 1.18 | 0.9 | 0 | #DIV/0! | #DIV/0! | #DIV/0! | #DIV/0! | #DIV/0! | #DIV/0! | #DIV/0! | #DIV/0! | #DIV/0! | #DIV/0! | #DIV/0! | #DIV/0! | #DIV/0!
[104 empty] | 1.1 | 1.18 | 0.9 | 0 | #DIV/0! | #DIV/0! | #DIV/0! | #DIV/0! | #DIV/0! | #DIV/0! | #DIV/0! | #DIV/0! | #DIV/0! | #DIV/0! | #DIV/0! | #DIV/0! | #DIV/0!
[104 empty] | 1.1 | 1.18 | 0.9 | 0 | #DIV/0! | #DIV/0! | #DIV/0! | #DIV/0! | #DIV/0! | #DIV/0! | #DIV/0! | #DIV/0! | #DIV/0! | #DIV/0! | #DIV/0! | #DIV/0! | #DIV/0!
[104 empty] | 1.1 | 1.18 | 0.9 | 0 | #DIV/0! | #DIV/0! | #DIV/0! | #DIV/0! | #DIV/0! | #DIV/0! | #DIV/0! | #DIV/0! | #DIV/0! | #DIV/0! | #DIV/0! | #DIV/0! | #DIV/0!
[104 empty] | 1.1 | 1.18 | 0.9 | 0 | #DIV/0! | #DIV/0! | #DIV/0! | #DIV/0! | #DIV/0! | #DIV/0! | #DIV/0! | #DIV/0! | #DIV/0! | #DIV/0! | #DIV/0! | #DIV/0! | #DIV/0!
[104 empty] | 1.1 | 1.18 | 0.9 | 0 | #DIV/0! | #DIV/0! | #DIV/0! | #DIV/0! | #DIV/0! | #DIV/0! | #DIV/0! | #DIV/0! | #DIV/0! | #DIV/0! | #DIV/0! | #DIV/0! | #DIV/0!
[104 empty] | 1.1 | 1.18 | 0.9 | 0 | #DIV/0! | #DIV/0! | #DIV/0! | #DIV/0! | #DIV/0! | #DIV/0! | #DIV/0! | #DIV/0! | #DIV/0! | #DIV/0! | #DIV/0! | #DIV/0! | #DIV/0!
[104 empty] | 1.1 | 1.18 | 0.9 | 0 | #DIV/0! | #DIV/0! | #DIV/0! | #DIV/0! | #DIV/0! | #DIV/0! | #DIV/0! | #DIV/0! | #DIV/0! | #DIV/0! | #DIV/0! | #DIV/0! | #DIV/0!
[104 empty] | 1.1 | 1.18 | 0.9 | 0 | #DIV/0! | #DIV/0! | #DIV/0! | #DIV/0! | #DIV/0! | #DIV/0! | #DIV/0! | #DIV/0! | #DIV/0! | #DIV/0! | #DIV/0! | #DIV/0! | #DIV/0!
[104 empty] | 1.1 | 1.18 | 0.9 | 0 | #DIV/0! | #DIV/0! | #DIV/0! | #DIV/0! | #DIV/0! | #DIV/0! | #DIV/0! | #DIV/0! | #DIV/0! | #DIV/0! | #DIV/0! | #DIV/0! | #DIV/0!
[104 empty] | 1.1 | 1.18 | 0.9 | 0 | #DIV/0! | #DIV/0! | #DIV/0! | #DIV/0! | #DIV/0! | #DIV/0! | #DIV/0! | #DIV/0! | #DIV/0! | #DIV/0! | #DIV/0! | #DIV/0! | #DIV/0!
[104 empty] | 1.1 | 1.18 | 0.9 | 0 | #DIV/0! | #DIV/0! | #DIV/0! | #DIV/0! | #DIV/0! | #DIV/0! | #DIV/0! | #DIV/0! | #DIV/0! | #DIV/0! | #DIV/0! | #DIV/0! | #DIV/0!
[104 empty] | 1.1 | 1.18 | 0.9 | 0 | #DIV/0! | #DIV/0! | #DIV/0! | #DIV/0! | #DIV/0! | #DIV/0! | #DIV/0! | #DIV/0! | #DIV/0! | #DIV/0! | #DIV/0! | #DIV/0! | #DIV/0!
[104 empty] | 1.1 | 1.18 | 0.9 | 0 | #DIV/0! | #DIV/0! | #DIV/0! | #DIV/0! | #DIV/0! | #DIV/0! | #DIV/0! | #DIV/0! | #DIV/0! | #DIV/0! | #DIV/0! | #DIV/0! | #DIV/0!
[104 empty] | 1.1 | 1.18 | 0.9 | 0 | #DIV/0! | #DIV/0! | #DIV/0! | #DIV/0! | #DIV/0! | #DIV/0! | #DIV/0! | #DIV/0! | #DIV/0! | #DIV/0! | #DIV/0! | #DIV/0! | #DIV/0!
[104 empty] | 1.1 | 1.18 | 0.9 | 0 | #DIV/0! | #DIV/0! | #DIV/0! | #DIV/0! | #DIV/0! | #DIV/0! | #DIV/0! | #DIV/0! | #DIV/0! | #DIV/0! | #DIV/0! | #DIV/0! | #DIV/0!
[104 empty] | 1.1 | 1.18 | 0.9 | 0 | #DIV/0! | #DIV/0! | #DIV/0! | #DIV/0! | #DIV/0! | #DIV/0! | #DIV/0! | #DIV/0! | #DIV/0! | #DIV/0! | #DIV/0! | #DIV/0! | #DIV/0!
[104 empty] | 1.1 | 1.18 | 0.9 | 0 | #DIV/0! | #DIV/0! | #DIV/0! | #DIV/0! | #DIV/0! | #DIV/0! | #DIV/0! | #DIV/0! | #DIV/0! | #DIV/0! | #DIV/0! | #DIV/0! | #DIV/0!
[104 empty] | 1.1 | 1.18 | 0.9 | 0 | #DIV/0! | #DIV/0! | #DIV/0! | #DIV/0! | #DIV/0! | #DIV/0! | #DIV/0! | #DIV/0! | #DIV/0! | #DIV/0! | #DIV/0! | #DIV/0! | #DIV/0!
[104 empty] | 1.1 | 1.18 | 0.9 | 0 | #DIV/0! | #DIV/0! | #DIV/0! | #DIV/0! | #DIV/0! | #DIV/0! | #DIV/0! | #DIV/0! | #DIV/0! | #DIV/0! | #DIV/0! | #DIV/0! | #DIV/0!
[104 empty] | 1.1 | 1.18 | 0.9 | 0 | #DIV/0! | #DIV/0! | #DIV/0! | #DIV/0! | #DIV/0! | #DIV/0! | #DIV/0! | #DIV/0! | #DIV/0! | #DIV/0! | #DIV/0! | #DIV/0! | #DIV/0!
[104 empty] | 1.1 | 1.18 | 0.9 | 0 | #DIV/0! | #DIV/0! | #DIV/0! | #DIV/0! | #DIV/0! | #DIV/0! | #DIV/0! | #DIV/0! | #DIV/0! | #DIV/0! | #DIV/0! | #DIV/0! | #DIV/0!
[104 empty] | 1.1 | 1.18 | 0.9 | 0 | #DIV/0! | #DIV/0! | #DIV/0! | #DIV/0! | #DIV/0! | #DIV/0! | #DIV/0! | #DIV/0! | #DIV/0! | #DIV/0! | #DIV/0! | #DIV/0! | #DIV/0!
[104 empty] | 1.1 | 1.18 | 0.9 | 0 | #DIV/0! | #DIV/0! | #DIV/0! | #DIV/0! | #DIV/0! | #DIV/0! | #DIV/0! | #DIV/0! | #DIV/0! | #DIV/0! | #DIV/0! | #DIV/0! | #DIV/0!
[104 empty] | 1.1 | 1.18 | 0.9 | 0 | #DIV/0! | #DIV/0! | #DIV/0! | #DIV/0! | #DIV/0! | #DIV/0! | #DIV/0! | #DIV/0! | #DIV/0! | #DIV/0! | #DIV/0! | #DIV/0! | #DIV/0!
[104 empty] | 1.1 | 1.18 | 0.9 | 0 | #DIV/0! | #DIV/0! | #DIV/0! | #DIV/0! | #DIV/0! | #DIV/0! | #DIV/0! | #DIV/0! | #DIV/0! | #DIV/0! | #DIV/0! | #DIV/0! | #DIV/0!
[104 empty] | 1.1 | 1.18 | 0.9 | 0 | #DIV/0! | #DIV/0! | #DIV/0! | #DIV/0! | #DIV/0! | #DIV/0! | #DIV/0! | #DIV/0! | #DIV/0! | #DIV/0! | #DIV/0! | #DIV/0! | #DIV/0!
[104 empty] | 1.1 | 1.18 | 0.9 | 0 | #DIV/0! | #DIV/0! | #DIV/0! | #DIV/0! | #DIV/0! | #DIV/0! | #DIV/0! | #DIV/0! | #DIV/0! | #DIV/0! | #DIV/0! | #DIV/0! | #DIV/0!
[104 empty] | 1.1 | 1.18 | 0.9 | 0 | #DIV/0! | #DIV/0! | #DIV/0! | #DIV/0! | #DIV/0! | #DIV/0! | #DIV/0! | #DIV/0! | #DIV/0! | #DIV/0! | #DIV/0! | #DIV/0! | #DIV/0!
[104 empty] | 1.1 | 1.18 | 0.9 | 0 | #DIV/0! | #DIV/0! | #DIV/0! | #DIV/0! | #DIV/0! | #DIV/0! | #DIV/0! | #DIV/0! | #DIV/0! | #DIV/0! | #DIV/0! | #DIV/0! | #DIV/0!
[104 empty] | 1.1 | 1.18 | 0.9 | 0 | #DIV/0! | #DIV/0! | #DIV/0! | #DIV/0! | #DIV/0! | #DIV/0! | #DIV/0! | #DIV/0! | #DIV/0! | #DIV/0! | #DIV/0! | #DIV/0! | #DIV/0!
[104 empty] | 1.1 | 1.18 | 0.9 | 0 | #DIV/0! | #DIV/0! | #DIV/0! | #DIV/0! | #DIV/0! | #DIV/0! | #DIV/0! | #DIV/0! | #DIV/0! | #DIV/0! | #DIV/0! | #DIV/0! | #DIV/0!
[104 empty] | 1.1 | 1.18 | 0.9 | 0 | #DIV/0! | #DIV/0! | #DIV/0! | #DIV/0! | #DIV/0! | #DIV/0! | #DIV/0! | #DIV/0! | #DIV/0! | #DIV/0! | #DIV/0! | #DIV/0! | #DIV/0!
[104 empty] | 1.1 | 1.18 | 0.9 | 0 | #DIV/0! | #DIV/0! | #DIV/0! | #DIV/0! | #DIV/0! | #DIV/0! | #DIV/0! | #DIV/0! | #DIV/0! | #DIV/0! | #DIV/0! | #DIV/0! | #DIV/0!
[104 empty] | 1.1 | 1.18 | 0.9 | 0 | #DIV/0! | #DIV/0! | #DIV/0! | #DIV/0! | #DIV/0! | #DIV/0! | #DIV/0! | #DIV/0! | #DIV/0! | #DIV/0! | #DIV/0! | #DIV/0! | #DIV/0!
[104 empty] | 1.1 | 1.18 | 0.9 | 0 | #DIV/0! | #DIV/0! | #DIV/0! | #DIV/0! | #DIV/0! | #DIV/0! | #DIV/0! | #DIV/0! | #DIV/0! | #DIV/0! | #DIV/0! | #DIV/0! | #DIV/0!
[104 empty] | 1.1 | 1.18 | 0.9 | 0 | #DIV/0! | #DIV/0! | #DIV/0! | #DIV/0! | #DIV/0! | #DIV/0! | #DIV/0! | #DIV/0! | #DIV/0! | #DIV/0! | #DIV/0! | #DIV/0! | #DIV/0!
[104 empty] | 1.1 | 1.18 | 0.9 | 0 | #DIV/0! | #DIV/0! | #DIV/0! | #DIV/0! | #DIV/0! | #DIV/0! | #DIV/0! | #DIV/0! | #DIV/0! | #DIV/0! | #DIV/0! | #DIV/0! | #DIV/0!
[104 empty] | 1.1 | 1.18 | 0.9 | 0 | #DIV/0! | #DIV/0! | #DIV/0! | #DIV/0! | #DIV/0! | #DIV/0! | #DIV/0! | #DIV/0! | #DIV/0! | #DIV/0! | #DIV/0! | #DIV/0! | #DIV/0!
[104 empty] | 1.1 | 1.18 | 0.9 | 0 | #DIV/0! | #DIV/0! | #DIV/0! | #DIV/0! | #DIV/0! | #DIV/0! | #DIV/0! | #DIV/0! | #DIV/0! | #DIV/0! | #DIV/0! | #DIV/0! | #DIV/0!
[104 empty] | 1.1 | 1.18 | 0.9 | 0 | #DIV/0! | #DIV/0! | #DIV/0! | #DIV/0! | #DIV/0! | #DIV/0! | #DIV/0! | #DIV/0! | #DIV/0! | #DIV/0! | #DIV/0! | #DIV/0! | #DIV/0!
[104 empty] | 1.1 | 1.18 | 0.9 | 0 | #DIV/0! | #DIV/0! | #DIV/0! | #DIV/0! | #DIV/0! | #DIV/0! | #DIV/0! | #DIV/0! | #DIV/0! | #DIV/0! | #DIV/0! | #DIV/0! | #DIV/0!
[104 empty] | 1.1 | 1.18 | 0.9 | 0 | #DIV/0! | #DIV/0! | #DIV/0! | #DIV/0! | #DIV/0! | #DIV/0! | #DIV/0! | #DIV/0! | #DIV/0! | #DIV/0! | #DIV/0! | #DIV/0! | #DIV/0!
[104 empty] | 1.1 | 1.18 | 0.9 | 0 | #DIV/0! | #DIV/0! | #DIV/0! | #DIV/0! | #DIV/0! | #DIV/0! | #DIV/0! | #DIV/0! | #DIV/0! | #DIV/0! | #DIV/0! | #DIV/0! | #DIV/0!
[104 empty] | 1.1 | 1.18 | 0.9 | 0 | #DIV/0! | #DIV/0! | #DIV/0! | #DIV/0! | #DIV/0! | #DIV/0! | #DIV/0! | #DIV/0! | #DIV/0! | #DIV/0! | #DIV/0! | #DIV/0! | #DIV/0!
[104 empty] | 1.1 | 1.18 | 0.9 | 0 | #DIV/0! | #DIV/0! | #DIV/0! | #DIV/0! | #DIV/0! | #DIV/0! | #DIV/0! | #DIV/0! | #DIV/0! | #DIV/0! | #DIV/0! | #DIV/0! | #DIV/0!
[104 empty] | 1.1 | 1.18 | 0.9 | 0 | #DIV/0! | #DIV/0! | #DIV/0! | #DIV/0! | #DIV/0! | #DIV/0! | #DIV/0! | #DIV/0! | #DIV/0! | #DIV/0! | #DIV/0! | #DIV/0! | #DIV/0!
[104 empty] | 1.1 | 1.18 | 0.9 | 0 | #DIV/0! | #DIV/0! | #DIV/0! | #DIV/0! | #DIV/0! | #DIV/0! | #DIV/0! | #DIV/0! | #DIV/0! | #DIV/0! | #DIV/0! | #DIV/0! | #DIV/0!
[104 empty] | 1.1 | 1.18 | 0.9 | 0 | #DIV/0! | #DIV/0! | #DIV/0! | #DIV/0! | #DIV/0! | #DIV/0! | #DIV/0! | #DIV/0! | #DIV/0! | #DIV/0! | #DIV/0! | #DIV/0! | #DIV/0!
[104 empty] | 1.1 | 1.18 | 0.9 | 0 | #DIV/0! | #DIV/0! | #DIV/0! | #DIV/0! | #DIV/0! | #DIV/0! | #DIV/0! | #DIV/0! | #DIV/0! | #DIV/0! | #DIV/0! | #DIV/0! | #DIV/0!
[104 empty] | 1.1 | 1.18 | 0.9 | 0 | #DIV/0! | #DIV/0! | #DIV/0! | #DIV/0! | #DIV/0! | #DIV/0! | #DIV/0! | #DIV/0! | #DIV/0! | #DIV/0! | #DIV/0! | #DIV/0! | #DIV/0!
[104 empty] | 1.1 | 1.18 | 0.9 | 0 | #DIV/0! | #DIV/0! | #DIV/0! | #DIV/0! | #DIV/0! | #DIV/0! | #DIV/0! | #DIV/0! | #DIV/0! | #DIV/0! | #DIV/0! | #DIV/0! | #DIV/0!
[104 empty] | 1.1 | 1.18 | 0.9 | 0 | #DIV/0! | #DIV/0! | #DIV/0! | #DIV/0! | #DIV/0! | #DIV/0! | #DIV/0! | #DIV/0! | #DIV/0! | #DIV/0! | #DIV/0! | #DIV/0! | #DIV/0!
[104 empty] | 1.1 | 1.18 | 0.9 | 0 | #DIV/0! | #DIV/0! | #DIV/0! | #DIV/0! | #DIV/0! | #DIV/0! | #DIV/0! | #DIV/0! | #DIV/0! | #DIV/0! | #DIV/0! | #DIV/0! | #DIV/0!
[104 empty] | 1.1 | 1.18 | 0.9 | 0 | #DIV/0! | #DIV/0! | #DIV/0! | #DIV/0! | #DIV/0! | #DIV/0! | #DIV/0! | #DIV/0! | #DIV/0! | #DIV/0! | #DIV/0! | #DIV/0! | #DIV/0!
[104 empty] | 1.1 | 1.18 | 0.9 | 0 | #DIV/0! | #DIV/0! | #DIV/0! | #DIV/0! | #DIV/0! | #DIV/0! | #DIV/0! | #DIV/0! | #DIV/0! | #DIV/0! | #DIV/0! | #DIV/0! | #DIV/0!
[104 empty] | 1.1 | 1.18 | 0.9 | 0 | #DIV/0! | #DIV/0! | #DIV/0! | #DIV/0! | #DIV/0! | #DIV/0! | #DIV/0! | #DIV/0! | #DIV/0! | #DIV/0! | #DIV/0! | #DIV/0! | #DIV/0!
[104 empty] | 1.1 | 1.18 | 0.9 | 0 | #DIV/0! | #DIV/0! | #DIV/0! | #DIV/0! | #DIV/0! | #DIV/0! | #DIV/0! | #DIV/0! | #DIV/0! | #DIV/0! | #DIV/0! | #DIV/0! | #DIV/0!
[104 empty] | 1.1 | 1.18 | 0.9 | 0 | #DIV/0! | #DIV/0! | #DIV/0! | #DIV/0! | #DIV/0! | #DIV/0! | #DIV/0! | #DIV/0! | #DIV/0! | #DIV/0! | #DIV/0! | #DIV/0! | #DIV/0!
[104 empty] | 1.1 | 1.18 | 0.9 | 0 | #DIV/0! | #DIV/0! | #DIV/0! | #DIV/0! | #DIV/0! | #DIV/0! | #DIV/0! | #DIV/0! | #DIV/0! | #DIV/0! | #DIV/0! | #DIV/0! | #DIV/0!
[104 empty] | 1.1 | 1.18 | 0.9 | 0 | #DIV/0! | #DIV/0! | #DIV/0! | #DIV/0! | #DIV/0! | #DIV/0! | #DIV/0! | #DIV/0! | #DIV/0! | #DIV/0! | #DIV/0! | #DIV/0! | #DIV/0!
[104 empty] | 1.1 | 1.18 | 0.9 | 0 | #DIV/0! | #DIV/0! | #DIV/0! | #DIV/0! | #DIV/0! | #DIV/0! | #DIV/0! | #DIV/0! | #DIV/0! | #DIV/0! | #DIV/0! | #DIV/0! | #DIV/0!
[104 empty] | 1.1 | 1.18 | 0.9 | 0 | #DIV/0! | #DIV/0! | #DIV/0! | #DIV/0! | #DIV/0! | #DIV/0! | #DIV/0! | #DIV/0! | #DIV/0! | #DIV/0! | #DIV/0! | #DIV/0! | #DIV/0!
[104 empty] | 1.1 | 1.18 | 0.9 | 0 | #DIV/0! | #DIV/0! | #DIV/0! | #DIV/0! | #DIV/0! | #DIV/0! | #DIV/0! | #DIV/0! | #DIV/0! | #DIV/0! | #DIV/0! | #DIV/0! | #DIV/0!
[104 empty] | 1.1 | 1.18 | 0.9 | 0 | #DIV/0! | #DIV/0! | #DIV/0! | #DIV/0! | #DIV/0! | #DIV/0! | #DIV/0! | #DIV/0! | #DIV/0! | #DIV/0! | #DIV/0! | #DIV/0! | #DIV/0!
[104 empty] | 1.1 | 1.18 | 0.9 | 0 | #DIV/0! | #DIV/0! | #DIV/0! | #DIV/0! | #DIV/0! | #DIV/0! | #DIV/0! | #DIV/0! | #DIV/0! | #DIV/0! | #DIV/0! | #DIV/0! | #DIV/0!
[104 empty] | 1.1 | 1.18 | 0.9 | 0 | #DIV/0! | #DIV/0! | #DIV/0! | #DIV/0! | #DIV/0! | #DIV/0! | #DIV/0! | #DIV/0! | #DIV/0! | #DIV/0! | #DIV/0! | #DIV/0! | #DIV/0!
[104 empty] | 1.1 | 1.18 | 0.9 | 0 | #DIV/0! | #DIV/0! | #DIV/0! | #DIV/0! | #DIV/0! | #DIV/0! | #DIV/0! | #DIV/0! | #DIV/0! | #DIV/0! | #DIV/0! | #DIV/0! | #DIV/0!
[104 empty] | 1.1 | 1.18 | 0.9 | 0 | #DIV/0! | #DIV/0! | #DIV/0! | #DIV/0! | #DIV/0! | #DIV/0! | #DIV/0! | #DIV/0! | #DIV/0! | #DIV/0! | #DIV/0! | #DIV/0! | #DIV/0!
[104 empty] | 1.1 | 1.18 | 0.9 | 0 | #DIV/0! | #DIV/0! | #DIV/0! | #DIV/0! | #DIV/0! | #DIV/0! | #DIV/0! | #DIV/0! | #DIV/0! | #DIV/0! | #DIV/0! | #DIV/0! | #DIV/0!
[104 empty] | 1.1 | 1.18 | 0.9 | 0 | #DIV/0! | #DIV/0! | #DIV/0! | #DIV/0! | #DIV/0! | #DIV/0! | #DIV/0! | #DIV/0! | #DIV/0! | #DIV/0! | #DIV/0! | #DIV/0! | #DIV/0!
[104 empty] | 1.1 | 1.18 | 0.9 | 0 | #DIV/0! | #DIV/0! | #DIV/0! | #DIV/0! | #DIV/0! | #DIV/0! | #DIV/0! | #DIV/0! | #DIV/0! | #DIV/0! | #DIV/0! | #DIV/0! | #DIV/0!
[104 empty] | 1.1 | 1.18 | 0.9 | 0 | #DIV/0! | #DIV/0! | #DIV/0! | #DIV/0! | #DIV/0! | #DIV/0! | #DIV/0! | #DIV/0! | #DIV/0! | #DIV/0! | #DIV/0! | #DIV/0! | #DIV/0!
[104 empty] | 1.1 | 1.18 | 0.9 | 0 | #DIV/0! | #DIV/0! | #DIV/0! | #DIV/0! | #DIV/0! | #DIV/0! | #DIV/0! | #DIV/0! | #DIV/0! | #DIV/0! | #DIV/0! | #DIV/0! | #DIV/0!
[104 empty] | 1.1 | 1.18 | 0.9 | 0 | #DIV/0! | #DIV/0! | #DIV/0! | #DIV/0! | #DIV/0! | #DIV/0! | #DIV/0! | #DIV/0! | #DIV/0! | #DIV/0! | #DIV/0! | #DIV/0! | #DIV/0!
[104 empty] | 1.1 | 1.18 | 0.9 | 0 | #DIV/0! | #DIV/0! | #DIV/0! | #DIV/0! | #DIV/0! | #DIV/0! | #DIV/0! | #DIV/0! | #DIV/0! | #DIV/0! | #DIV/0! | #DIV/0! | #DIV/0!
[104 empty] | 1.1 | 1.18 | 0.9 | 0 | #DIV/0! | #DIV/0! | #DIV/0! | #DIV/0! | #DIV/0! | #DIV/0! | #DIV/0! | #DIV/0! | #DIV/0! | #DIV/0! | #DIV/0! | #DIV/0! | #DIV/0!
[104 empty] | 1.1 | 1.18 | 0.9 | 0 | #DIV/0! | #DIV/0! | #DIV/0! | #DIV/0! | #DIV/0! | #DIV/0! | #DIV/0! | #DIV/0! | #DIV/0! | #DIV/0! | #DIV/0! | #DIV/0! | #DIV/0!
[104 empty] | 1.1 | 1.18 | 0.9 | 0 | #DIV/0! | #DIV/0! | #DIV/0! | #DIV/0! | #DIV/0! | #DIV/0! | #DIV/0! | #DIV/0! | #DIV/0! | #DIV/0! | #DIV/0! | #DIV/0! | #DIV/0!
[104 empty] | 1.1 | 1.18 | 0.9 | 0 | #DIV/0! | #DIV/0! | #DIV/0! | #DIV/0! | #DIV/0! | #DIV/0! | #DIV/0! | #DIV/0! | #DIV/0! | #DIV/0! | #DIV/0! | #DIV/0! | #DIV/0!
[104 empty] | 1.1 | 1.18 | 0.9 | 0 | #DIV/0! | #DIV/0! | #DIV/0! | #DIV/0! | #DIV/0! | #DIV/0! | #DIV/0! | #DIV/0! | #DIV/0! | #DIV/0! | #DIV/0! | #DIV/0! | #DIV/0!
[104 empty] | 1.1 | 1.18 | 0.9 | 0 | #DIV/0! | #DIV/0! | #DIV/0! | #DIV/0! | #DIV/0! | #DIV/0! | #DIV/0! | #DIV/0! | #DIV/0! | #DIV/0! | #DIV/0! | #DIV/0! | #DIV/0!
[104 empty] | 1.1 | 1.18 | 0.9 | 0 | #DIV/0! | #DIV/0! | #DIV/0! | #DIV/0! | #DIV/0! | #DIV/0! | #DIV/0! | #DIV/0! | #DIV/0! | #DIV/0! | #DIV/0! | #DIV/0! | #DIV/0!
[104 empty] | 1.1 | 1.18 | 0.9 | 0 | #DIV/0! | #DIV/0! | #DIV/0! | #DIV/0! | #DIV/0! | #DIV/0! | #DIV/0! | #DIV/0! | #DIV/0! | #DIV/0! | #DIV/0! | #DIV/0! | #DIV/0!
[104 empty] | 1.1 | 1.18 | 0.9 | 0 | #DIV/0! | #DIV/0! | #DIV/0! | #DIV/0! | #DIV/0! | #DIV/0! | #DIV/0! | #DIV/0! | #DIV/0! | #DIV/0! | #DIV/0! | #DIV/0! | #DIV/0!
[104 empty] | 1.1 | 1.18 | 0.9 | 0 | #DIV/0! | #DIV/0! | #DIV/0! | #DIV/0! | #DIV/0! | #DIV/0! | #DIV/0! | #DIV/0! | #DIV/0! | #DIV/0! | #DIV/0! | #DIV/0! | #DIV/0!
[104 empty] | 1.1 | 1.18 | 0.9 | 0 | #DIV/0! | #DIV/0! | #DIV/0! | #DIV/0! | #DIV/0! | #DIV/0! | #DIV/0! | #DIV/0! | #DIV/0! | #DIV/0! | #DIV/0! | #DIV/0! | #DIV/0!
[104 empty] | 1.1 | 1.18 | 0.9 | 0 | #DIV/0! | #DIV/0! | #DIV/0! | #DIV/0! | #DIV/0! | #DIV/0! | #DIV/0! | #DIV/0! | #DIV/0! | #DIV/0! | #DIV/0! | #DIV/0! | #DIV/0!
[104 empty] | 1.1 | 1.18 | 0.9 | 0 | #DIV/0! | #DIV/0! | #DIV/0! | #DIV/0! | #DIV/0! | #DIV/0! | #DIV/0! | #DIV/0! | #DIV/0! | #DIV/0! | #DIV/0! | #DIV/0! | #DIV/0!
[104 empty] | 1.1 | 1.18 | 0.9 | 0 | #DIV/0! | #DIV/0! | #DIV/0! | #DIV/0! | #DIV/0! | #DIV/0! | #DIV/0! | #DIV/0! | #DIV/0! | #DIV/0! | #DIV/0! | #DIV/0! | #DIV/0!
[104 empty] | 1.1 | 1.18 | 0.9 | 0 | #DIV/0! | #DIV/0! | #DIV/0! | #DIV/0! | #DIV/0! | #DIV/0! | #DIV/0! | #DIV/0! | #DIV/0! | #DIV/0! | #DIV/0! | #DIV/0! | #DIV/0!
[104 empty] | 1.1 | 1.18 | 0.9 | 0 | #DIV/0! | #DIV/0! | #DIV/0! | #DIV/0! | #DIV/0! | #DIV/0! | #DIV/0! | #DIV/0! | #DIV/0! | #DIV/0! | #DIV/0! | #DIV/0! | #DIV/0!
[104 empty] | 1.1 | 1.18 | 0.9 | 0 | #DIV/0! | #DIV/0! | #DIV/0! | #DIV/0! | #DIV/0! | #DIV/0! | #DIV/0! | #DIV/0! | #DIV/0! | #DIV/0! | #DIV/0! | #DIV/0! | #DIV/0!
[104 empty] | 1.1 | 1.18 | 0.9 | 0 | #DIV/0! | #DIV/0! | #DIV/0! | #DIV/0! | #DIV/0! | #DIV/0! | #DIV/0! | #DIV/0! | #DIV/0! | #DIV/0! | #DIV/0! | #DIV/0! | #DIV/0!
[104 empty] | 1.1 | 1.18 | 0.9 | 0 | #DIV/0! | #DIV/0! | #DIV/0! | #DIV/0! | #DIV/0! | #DIV/0! | #DIV/0! | #DIV/0! | #DIV/0! | #DIV/0! | #DIV/0! | #DIV/0! | #DIV/0!
[104 empty] | 1.1 | 1.18 | 0.9 | 0 | #DIV/0! | #DIV/0! | #DIV/0! | #DIV/0! | #DIV/0! | #DIV/0! | #DIV/0! | #DIV/0! | #DIV/0! | #DIV/0! | #DIV/0! | #DIV/0! | #DIV/0!
[104 empty] | 1.1 | 1.18 | 0.9 | 0 | #DIV/0! | #DIV/0! | #DIV/0! | #DIV/0! | #DIV/0! | #DIV/0! | #DIV/0! | #DIV/0! | #DIV/0! | #DIV/0! | #DIV/0! | #DIV/0! | #DIV/0!
[104 empty] | 1.1 | 1.18 | 0.9 | 0 | #DIV/0! | #DIV/0! | #DIV/0! | #DIV/0! | #DIV/0! | #DIV/0! | #DIV/0! | #DIV/0! | #DIV/0! | #DIV/0! | #DIV/0! | #DIV/0! | #DIV/0!
[104 empty] | 1.1 | 1.18 | 0.9 | 0 | #DIV/0! | #DIV/0! | #DIV/0! | #DIV/0! | #DIV/0! | #DIV/0! | #DIV/0! | #DIV/0! | #DIV/0! | #DIV/0! | #DIV/0! | #DIV/0! | #DIV/0!
[104 empty] | 1.1 | 1.18 | 0.9 | 0 | #DIV/0! | #DIV/0! | #DIV/0! | #DIV/0! | #DIV/0! | #DIV/0! | #DIV/0! | #DIV/0! | #DIV/0! | #DIV/0! | #DIV/0! | #DIV/0! | #DIV/0!
[104 empty] | 1.1 | 1.18 | 0.9 | 0 | #DIV/0! | #DIV/0! | #DIV/0! | #DIV/0! | #DIV/0! | #DIV/0! | #DIV/0! | #DIV/0! | #DIV/0! | #DIV/0! | #DIV/0! | #DIV/0! | #DIV/0!
[104 empty] | 1.1 | 1.18 | 0.9 | 0 | #DIV/0! | #DIV/0! | #DIV/0! | #DIV/0! | [7 empty] | #DIV/0! | #DIV/0!
[104 empty] | 1.1 | 1.18 | 0.9 | 0 | #DIV/0! | #DIV/0! | #DIV/0! | #DIV/0! | [7 empty] | #DIV/0! | #DIV/0!
[104 empty] | 1.1 | 1.18 | 0.9 | 0 | #DIV/0! | #DIV/0! | #DIV/0! | #DIV/0! | [7 empty] | #DIV/0! | #DIV/0!
[104 empty] | 1.1 | 1.18 | 0.9 | 0 | #DIV/0! | #DIV/0! | #DIV/0! | #DIV/0! | [7 empty] | #DIV/0! | #DIV/0!
[104 empty] | 1.1 | 1.18 | 0.9 | 0 | #DIV/0! | #DIV/0! | #DIV/0! | #DIV/0! | [7 empty] | #DIV/0! | #DIV/0!
[104 empty] | 1.1 | 1.18 | 0.9 | 0 | #DIV/0! | #DIV/0! | #DIV/0! | #DIV/0! | [7 empty] | #DIV/0! | #DIV/0!
[104 empty] | 1.1 | 1.18 | 0.9 | 0 | #DIV/0! | #DIV/0! | #DIV/0! | #DIV/0! | [7 empty] | #DIV/0! | #DIV/0!
[104 empty] | 1.1 | 1.18 | 0.9 | 0 | #DIV/0! | #DIV/0! | #DIV/0! | #DIV/0! | [7 empty] | #DIV/0! | #DIV/0!
[104 empty] | 1.1 | 1.18 | 0.9 | 0 | #DIV/0! | #DIV/0! | #DIV/0! | #DIV/0! | [7 empty] | #DIV/0! | #DIV/0!
[104 empty] | 1.1 | 1.18 | 0.9 | 0 | #DIV/0! | #DIV/0! | #DIV/0! | #DIV/0! | [7 empty] | #DIV/0! | #DIV/0!
[104 empty] | 1.1 | 1.18 | 0.9 | 0 | #DIV/0! | #DIV/0! | #DIV/0! | #DIV/0! | [7 empty] | #DIV/0! | #DIV/0!
[104 empty] | 1.1 | 1.18 | 0.9 | 0 | #DIV/0! | #DIV/0! | #DIV/0! | #DIV/0! | [7 empty] | #DIV/0! | #DIV/0!
[104 empty] | 1.1 | 1.18 | 0.9 | 0 | #DIV/0! | #DIV/0! | #DIV/0! | #DIV/0! | [7 empty] | #DIV/0! | #DIV/0!
[104 empty] | 1.1 | 1.18 | 0.9 | 0 | #DIV/0! | #DIV/0! | #DIV/0! | #DIV/0! | [7 empty] | #DIV/0! | #DIV/0!
[104 empty] | 1.1 | 1.18 | 0.9 | 0 | #DIV/0! | #DIV/0! | #DIV/0! | #DIV/0! | [7 empty] | #DIV/0! | #DIV/0!
[104 empty] | 1.1 | 1.18 | 0.9 | 0 | #DIV/0! | #DIV/0! | #DIV/0! | #DIV/0! | [7 empty] | #DIV/0! | #DIV/0!
[104 empty] | 1.1 | 1.18 | 0.9 | 0 | #DIV/0! | #DIV/0! | #DIV/0! | #DIV/0! | [7 empty] | #DIV/0! | #DIV/0!
[104 empty] | 1.1 | 1.18 | 0.9 | 0 | #DIV/0! | #DIV/0! | #DIV/0! | #DIV/0! | [7 empty] | #DIV/0! | #DIV/0!
[104 empty] | 1.1 | 1.18 | 0.9 | 0 | #DIV/0! | #DIV/0! | #DIV/0! | #DIV/0! | [7 empty] | #DIV/0! | #DIV/0!
[104 empty] | 1.1 | 1.18 | 0.9 | 0 | #DIV/0! | #DIV/0! | #DIV/0! | #DIV/0! | [7 empty] | #DIV/0! | #DIV/0!
[104 empty] | 1.1 | 1.18 | 0.9 | 0 | #DIV/0! | #DIV/0! | #DIV/0! | #DIV/0! | [7 empty] | #DIV/0! | #DIV/0!
[104 empty] | 1.1 | 1.18 | 0.9 | 0 | #DIV/0! | #DIV/0! | #DIV/0! | #DIV/0! | [7 empty] | #DIV/0! | #DIV/0!
[104 empty] | 1.1 | 1.18 | 0.9 | 0 | #DIV/0! | #DIV/0! | #DIV/0! | #DIV/0! | [7 empty] | #DIV/0! | #DIV/0!
[104 empty] | 1.1 | 1.18 | 0.9 | 0 | #DIV/0! | #DIV/0! | #DIV/0! | #DIV/0! | [7 empty] | #DIV/0! | #DIV/0!
[104 empty] | 1.1 | 1.18 | 0.9 | 0 | #DIV/0! | #DIV/0! | #DIV/0! | #DIV/0! | [7 empty] | #DIV/0! | #DIV/0!
[104 empty] | 1.1 | 1.18 | 0.9 | 0 | #DIV/0! | #DIV/0! | #DIV/0! | #DIV/0! | [7 empty] | #DIV/0! | #DIV/0!
[104 empty] | 1.1 | 1.18 | 0.9 | 0 | #DIV/0! | #DIV/0! | #DIV/0! | #DIV/0! | [7 empty] | #DIV/0! | #DIV/0!
[104 empty] | 1.1 | 1.18 | 0.9 | 0 | #DIV/0! | #DIV/0! | #DIV/0! | #DIV/0! | [7 empty] | #DIV/0! | #DIV/0!
[104 empty] | 1.1 | 1.18 | 0.9 | 0 | #DIV/0! | #DIV/0! | #DIV/0! | #DIV/0! | [7 empty] | #DIV/0! | #DIV/0!
[104 empty] | 1.1 | 1.18 | 0.9 | 0 | #DIV/0! | #DIV/0! | #DIV/0! | #DIV/0! | [7 empty] | #DIV/0! | #DIV/0!
[104 empty] | 1.1 | 1.18 | 0.9 | 0 | #DIV/0! | #DIV/0! | #DIV/0! | #DIV/0! | [7 empty] | #DIV/0! | #DIV/0!
[104 empty] | 1.1 | 1.18 | 0.9 | 0 | #DIV/0! | #DIV/0! | #DIV/0! | #DIV/0! | [7 empty] | #DIV/0! | #DIV/0!
[104 empty] | 1.1 | 1.18 | 0.9 | 0 | #DIV/0! | #DIV/0! | #DIV/0! | #DIV/0! | [7 empty] | #DIV/0! | #DIV/0!
[104 empty] | 1.1 | 1.18 | 0.9 | 0 | #DIV/0! | #DIV/0! | #DIV/0! | #DIV/0! | [7 empty] | #DIV/0! | #DIV/0!
[104 empty] | 1.1 | 1.18 | 0.9 | 0 | #DIV/0! | #DIV/0! | #DIV/0! | #DIV/0! | [7 empty] | #DIV/0! | #DIV/0!
[104 empty] | 1.1 | 1.18 | 0.9 | 0 | #DIV/0! | #DIV/0! | #DIV/0! | #DIV/0! | [7 empty] | #DIV/0! | #DIV/0!
[104 empty] | 1.1 | 1.18 | 0.9 | 0 | #DIV/0! | #DIV/0! | #DIV/0! | #DIV/0! | [7 empty] | #DIV/0! | #DIV/0!
[104 empty] | 1.1 | 1.18 | 0.9 | 0 | #DIV/0! | #DIV/0! | #DIV/0! | #DIV/0! | [7 empty] | #DIV/0! | #DIV/0!
[104 empty] | 1.1 | 1.18 | 0.9 | 0 | #DIV/0! | #DIV/0! | #DIV/0! | #DIV/0! | [7 empty] | #DIV/0! | #DIV/0!
[104 empty] | 1.1 | 1.18 | 0.9 | 0 | #DIV/0! | #DIV/0! | #DIV/0! | #DIV/0! | [7 empty] | #DIV/0! | #DIV/0!
[104 empty] | 1.1 | 1.18 | 0.9 | 0 | #DIV/0! | #DIV/0! | #DIV/0! | #DIV/0! | [7 empty] | #DIV/0! | #DIV/0!
[104 empty] | 1.1 | 1.18 | 0.9 | 0 | #DIV/0! | #DIV/0! | #DIV/0! | #DIV/0! | [7 empty] | #DIV/0! | #DIV/0!
[104 empty] | 1.1 | 1.18 | 0.9 | 0 | #DIV/0! | #DIV/0! | #DIV/0! | #DIV/0! | [7 empty] | #DIV/0! | #DIV/0!
[104 empty] | 1.1 | 1.18 | 0.9 | 0 | #DIV/0! | #DIV/0! | #DIV/0! | #DIV/0! | [7 empty] | #DIV/0! | #DIV/0!
[104 empty] | 1.1 | 1.18 | 0.9 | 0 | #DIV/0! | #DIV/0! | #DIV/0! | #DIV/0! | [7 empty] | #DIV/0! | #DIV/0!
[104 empty] | 1.1 | 1.18 | 0.9 | 0 | #DIV/0! | #DIV/0! | #DIV/0! | #DIV/0! | [7 empty] | #DIV/0! | #DIV/0!
[104 empty] | 1.1 | 1.18 | 0.9 | 0 | #DIV/0! | #DIV/0! | #DIV/0! | #DIV/0! | [7 empty] | #DIV/0! | #DIV/0!
[104 empty] | 1.1 | 1.18 | 0.9 | 0 | #DIV/0! | #DIV/0! | #DIV/0! | #DIV/0! | [7 empty] | #DIV/0! | #DIV/0!
[104 empty] | 1.1 | 1.18 | 0.9 | 0 | #DIV/0! | #DIV/0! | #DIV/0! | #DIV/0! | [7 empty] | #DIV/0! | #DIV/0!
[104 empty] | 1.1 | 1.18 | 0.9 | 0 | #DIV/0! | #DIV/0! | #DIV/0! | #DIV/0! | [7 empty] | #DIV/0! | #DIV/0!
[104 empty] | 1.1 | 1.18 | 0.9 | 0 | #DIV/0! | #DIV/0! | #DIV/0! | #DIV/0! | [7 empty] | #DIV/0! | #DIV/0!
[104 empty] | 1.1 | 1.18 | 0.9 | 0 | #DIV/0! | #DIV/0! | #DIV/0! | #DIV/0! | [7 empty] | #DIV/0! | #DIV/0!
[104 empty] | 1.1 | 1.18 | 0.9 | 0 | #DIV/0! | #DIV/0! | #DIV/0! | #DIV/0! | [7 empty] | #DIV/0! | #DIV/0!
[104 empty] | 1.1 | 1.18 | 0.9 | 0 | #DIV/0! | #DIV/0! | #DIV/0! | #DIV/0! | [7 empty] | #DIV/0! | #DIV/0!
[104 empty] | 1.1 | 1.18 | 0.9 | 0 | #DIV/0! | #DIV/0! | #DIV/0! | #DIV/0! | [7 empty] | #DIV/0! | #DIV/0!
[104 empty] | 1.1 | 1.18 | 0.9 | 0 | #DIV/0! | #DIV/0! | #DIV/0! | #DIV/0! | [7 empty] | #DIV/0! | #DIV/0!
[104 empty] | 1.1 | 1.18 | 0.9 | 0 | #DIV/0! | #DIV/0! | #DIV/0! | #DIV/0! | [7 empty] | #DIV/0! | #DIV/0!
[104 empty] | 1.1 | 1.18 | 0.9 | 0 | #DIV/0! | #DIV/0! | #DIV/0! | #DIV/0! | [7 empty] | #DIV/0! | #DIV/0!
[104 empty] | 1.1 | 1.18 | 0.9 | 0 | #DIV/0! | #DIV/0! | #DIV/0! | #DIV/0! | [7 empty] | #DIV/0! | #DIV/0!
[104 empty] | 1.1 | 1.18 | 0.9 | 0 | #DIV/0! | #DIV/0! | #DIV/0! | #DIV/0! | [7 empty] | #DIV/0! | #DIV/0!
[104 empty] | 1.1 | 1.18 | 0.9 | 0 | #DIV/0! | #DIV/0! | #DIV/0! | #DIV/0! | [7 empty] | #DIV/0! | #DIV/0!
[104 empty] | 1.1 | 1.18 | 0.9 | 0 | #DIV/0! | #DIV/0! | #DIV/0! | #DIV/0! | [7 empty] | #DIV/0! | #DIV/0!
[104 empty] | 1.1 | 1.18 | 0.9 | 0 | #DIV/0! | #DIV/0! | #DIV/0! | #DIV/0! | [7 empty] | #DIV/0! | #DIV/0!
[104 empty] | 1.1 | 1.18 | 0.9 | 0 | #DIV/0! | #DIV/0! | #DIV/0! | #DIV/0! | [7 empty] | #DIV/0! | #DIV/0!
[104 empty] | 1.1 | 1.18 | 0.9 | 0 | #DIV/0! | #DIV/0! | #DIV/0! | #DIV/0! | [7 empty] | #DIV/0! | #DIV/0!
[104 empty] | 1.1 | 1.18 | 0.9 | 0 | #DIV/0! | #DIV/0! | #DIV/0! | #DIV/0! | [7 empty] | #DIV/0! | #DIV/0!
[104 empty] | 1.1 | 1.18 | 0.9 | 0 | #DIV/0! | #DIV/0! | #DIV/0! | #DIV/0! | [7 empty] | #DIV/0! | #DIV/0!
[104 empty] | 1.1 | 1.18 | 0.9 | 0 | #DIV/0! | #DIV/0! | #DIV/0! | #DIV/0! | [7 empty] | #DIV/0! | #DIV/0!
[104 empty] | 1.1 | 1.18 | 0.9 | 0 | #DIV/0! | #DIV/0! | #DIV/0! | #DIV/0! | [7 empty] | #DIV/0! | #DIV/0!
[104 empty] | 1.1 | 1.18 | 0.9 | 0 | #DIV/0! | #DIV/0! | #DIV/0! | #DIV/0! | [7 empty] | #DIV/0! | #DIV/0!
[104 empty] | 1.1 | 1.18 | 0.9 | 0 | #DIV/0! | #DIV/0! | #DIV/0! | #DIV/0! | [7 empty] | #DIV/0! | #DIV/0!
[104 empty] | 1.1 | 1.18 | 0.9 | 0 | #DIV/0! | #DIV/0! | #DIV/0! | #DIV/0! | [7 empty] | #DIV/0! | #DIV/0!
[104 empty] | 1.1 | 1.18 | 0.9 | 0 | #DIV/0! | #DIV/0! | #DIV/0! | #DIV/0! | [7 empty] | #DIV/0! | #DIV/0!
[104 empty] | 1.1 | 1.18 | 0.9 | 0 | #DIV/0! | #DIV/0! | #DIV/0! | #DIV/0! | [7 empty] | #DIV/0! | #DIV/0!
[104 empty] | 1.1 | 1.18 | 0.9 | 0 | #DIV/0! | #DIV/0! | #DIV/0! | #DIV/0! | [7 empty] | #DIV/0! | #DIV/0!
[104 empty] | 1.1 | 1.18 | 0.9 | 0 | #DIV/0! | #DIV/0! | #DIV/0! | #DIV/0! | [7 empty] | #DIV/0! | #DIV/0!
[104 empty] | 1.1 | 1.18 | 0.9 | 0 | #DIV/0! | #DIV/0! | #DIV/0! | #DIV/0! | [7 empty] | #DIV/0! | #DIV/0!
[104 empty] | 1.1 | 1.18 | 0.9 | 0 | #DIV/0! | #DIV/0! | #DIV/0! | #DIV/0! | [7 empty] | #DIV/0! | #DIV/0!
[104 empty] | 1.1 | 1.18 | 0.9 | 0 | #DIV/0! | #DIV/0! | #DIV/0! | #DIV/0! | [7 empty] | #DIV/0! | #DIV/0!
[104 empty] | 1.1 | 1.18 | 0.9 | 0 | #DIV/0! | #DIV/0! | #DIV/0! | #DIV/0! | [7 empty] | #DIV/0! | #DIV/0!
[104 empty] | 1.1 | 1.18 | 0.9 | 0 | #DIV/0! | #DIV/0! | #DIV/0! | #DIV/0! | [7 empty] | #DIV/0! | #DIV/0!
[104 empty] | 1.1 | 1.18 | 0.9 | 0 | #DIV/0! | #DIV/0! | #DIV/0! | #DIV/0! | [7 empty] | #DIV/0! | #DIV/0!
[104 empty] | 1.1 | 1.18 | 0.9 | 0 | #DIV/0! | #DIV/0! | #DIV/0! | #DIV/0! | [7 empty] | #DIV/0! | #DIV/0!
[104 empty] | 1.1 | 1.18 | 0.9 | 0 | #DIV/0! | #DIV/0! | #DIV/0! | #DIV/0! | [7 empty] | #DIV/0! | #DIV/0!
[104 empty] | 1.1 | 1.18 | 0.9 | 0 | #DIV/0! | #DIV/0! | #DIV/0! | #DIV/0! | [7 empty] | #DIV/0! | #DIV/0!
[104 empty] | 1.1 | 1.18 | 0.9 | 0 | #DIV/0! | #DIV/0! | #DIV/0! | #DIV/0! | [7 empty] | #DIV/0! | #DIV/0!
[104 empty] | 1.1 | 1.18 | 0.9 | 0 | #DIV/0! | #DIV/0! | #DIV/0! | #DIV/0! | [7 empty] | #DIV/0! | #DIV/0!
[104 empty] | 1.1 | 1.18 | 0.9 | 0 | #DIV/0! | #DIV/0! | #DIV/0! | #DIV/0! | [7 empty] | #DIV/0! | #DIV/0!
[104 empty] | 1.1 | 1.18 | 0.9 | 0 | #DIV/0! | #DIV/0! | #DIV/0! | #DIV/0! | [7 empty] | #DIV/0! | #DIV/0!
[104 empty] | 1.1 | 1.18 | 0.9 | 0 | #DIV/0! | #DIV/0! | #DIV/0! | #DIV/0! | [7 empty] | #DIV/0! | #DIV/0!
[104 empty] | 1.1 | 1.18 | 0.9 | 0 | #DIV/0! | #DIV/0! | #DIV/0! | #DIV/0! | [7 empty] | #DIV/0! | #DIV/0!
[104 empty] | 1.1 | 1.18 | 0.9 | 0 | #DIV/0! | #DIV/0! | #DIV/0! | #DIV/0! | [7 empty] | #DIV/0! | #DIV/0!
[104 empty] | 1.1 | 1.18 | 0.9 | 0 | #DIV/0! | #DIV/0! | #DIV/0! | #DIV/0! | [7 empty] | #DIV/0! | #DIV/0!
[104 empty] | 1.1 | 1.18 | 0.9 | 0 | #DIV/0! | #DIV/0! | #DIV/0! | #DIV/0! | [7 empty] | #DIV/0! | #DIV/0!
[104 empty] | 1.1 | 1.18 | 0.9 | 0 | #DIV/0! | #DIV/0! | #DIV/0! | #DIV/0! | [7 empty] | #DIV/0! | #DIV/0!
[104 empty] | 1.1 | 1.18 | 0.9 | 0 | #DIV/0! | #DIV/0! | #DIV/0! | #DIV/0! | [7 empty] | #DIV/0! | #DIV/0!
[104 empty] | 1.1 | 1.18 | 0.9 | 0 | #DIV/0! | #DIV/0! | #DIV/0! | #DIV/0! | [7 empty] | #DIV/0! | #DIV/0!
[104 empty] | 1.1 | 1.18 | 0.9 | 0 | #DIV/0! | #DIV/0! | #DIV/0! | #DIV/0! | [7 empty] | #DIV/0! | #DIV/0!
[104 empty] | 1.1 | 1.18 | 0.9 | 0 | #DIV/0! | #DIV/0! | #DIV/0! | #DIV/0! | [7 empty] | #DIV/0! | #DIV/0!
[104 empty] | 1.1 | 1.18 | 0.9 | 0 | #DIV/0! | #DIV/0! | #DIV/0! | #DIV/0! | [7 empty] | #DIV/0! | #DIV/0!
[104 empty] | 1.1 | 1.18 | 0.9 | 0 | #DIV/0! | #DIV/0! | #DIV/0! | #DIV/0! | [7 empty] | #DIV/0! | #DIV/0!
[104 empty] | 1.1 | 1.18 | 0.9 | 0 | #DIV/0! | #DIV/0! | #DIV/0! | #DIV/0! | [7 empty] | #DIV/0! | #DIV/0!
[104 empty] | 1.1 | 1.18 | 0.9 | 0 | #DIV/0! | #DIV/0! | #DIV/0! | #DIV/0! | [7 empty] | #DIV/0! | #DIV/0!
[104 empty] | 1.1 | 1.18 | 0.9 | 0 | #DIV/0! | #DIV/0! | #DIV/0! | #DIV/0! | [7 empty] | #DIV/0! | #DIV/0!
[104 empty] | 1.1 | 1.18 | 0.9 | 0 | #DIV/0! | #DIV/0! | #DIV/0! | #DIV/0! | [7 empty] | #DIV/0! | #DIV/0!
[104 empty] | 1.1 | 1.18 | 0.9 | 0 | #DIV/0! | #DIV/0! | #DIV/0! | #DIV/0! | [7 empty] | #DIV/0! | #DIV/0!
[104 empty] | 1.1 | 1.18 | 0.9 | 0 | #DIV/0! | #DIV/0! | #DIV/0! | #DIV/0! | [7 empty] | #DIV/0! | #DIV/0!
[104 empty] | 1.1 | 1.18 | 0.9 | 0 | #DIV/0! | #DIV/0! | #DIV/0! | #DIV/0! | [7 empty] | #DIV/0! | #DIV/0!
[104 empty] | 1.1 | 1.18 | 0.9 | 0 | #DIV/0! | #DIV/0! | #DIV/0! | #DIV/0! | [7 empty] | #DIV/0! | #DIV/0!
[104 empty] | 1.1 | 1.18 | 0.9 | 0 | #DIV/0! | #DIV/0! | #DIV/0! | #DIV/0! | [7 empty] | #DIV/0! | #DIV/0!
[104 empty] | 1.1 | 1.18 | 0.9 | 0 | #DIV/0! | #DIV/0! | #DIV/0! | #DIV/0! | [7 empty] | #DIV/0! | #DIV/0!
[104 empty] | 1.1 | 1.18 | 0.9 | 0 | #DIV/0! | #DIV/0! | #DIV/0! | #DIV/0! | [7 empty] | #DIV/0! | #DIV/0!
[104 empty] | 1.1 | 1.18 | 0.9 | 0 | #DIV/0! | #DIV/0! | #DIV/0! | #DIV/0! | [7 empty] | #DIV/0! | #DIV/0!
[104 empty] | 1.1 | 1.18 | 0.9 | 0 | #DIV/0! | #DIV/0! | #DIV/0! | #DIV/0! | [7 empty] | #DIV/0! | #DIV/0!
[104 empty] | 1.1 | 1.18 | 0.9 | 0 | #DIV/0! | #DIV/0! | #DIV/0! | #DIV/0! | [7 empty] | #DIV/0! | #DIV/0!
[104 empty] | 1.1 | 1.18 | 0.9 | 0 | #DIV/0! | #DIV/0! | #DIV/0! | #DIV/0! | [7 empty] | #DIV/0! | #DIV/0!
[104 empty] | 1.1 | 1.18 | 0.9 | 0 | #DIV/0! | #DIV/0! | #DIV/0! | #DIV/0! | [7 empty] | #DIV/0! | #DIV/0!
[104 empty] | 1.1 | 1.18 | 0.9 | 0 | #DIV/0! | #DIV/0! | #DIV/0! | #DIV/0! | [7 empty] | #DIV/0! | #DIV/0!
[104 empty] | 1.1 | 1.18 | 0.9 | 0 | #DIV/0! | #DIV/0! | #DIV/0! | #DIV/0! | [7 empty] | #DIV/0! | #DIV/0!
[104 empty] | 1.1 | 1.18 | 0.9 | 0 | #DIV/0! | #DIV/0! | #DIV/0! | #DIV/0! | [7 empty] | #DIV/0! | #DIV/0!
[104 empty] | 1.1 | 1.18 | 0.9 | 0 | #DIV/0! | #DIV/0! | #DIV/0! | #DIV/0! | [7 empty] | #DIV/0! | #DIV/0!
[104 empty] | 1.1 | 1.18 | 0.9 | 0 | #DIV/0! | #DIV/0! | #DIV/0! | #DIV/0! | [7 empty] | #DIV/0! | #DIV/0!
[104 empty] | 1.1 | 1.18 | 0.9 | 0 | #DIV/0! | #DIV/0! | #DIV/0! | #DIV/0! | [7 empty] | #DIV/0! | #DIV/0!
[104 empty] | 1.1 | 1.18 | 0.9 | 0 | #DIV/0! | #DIV/0! | #DIV/0! | #DIV/0! | [7 empty] | #DIV/0! | #DIV/0!
[104 empty] | 1.1 | 1.18 | 0.9 | 0 | #DIV/0! | #DIV/0! | #DIV/0! | #DIV/0! | [7 empty] | #DIV/0! | #DIV/0!
[104 empty] | 1.1 | 1.18 | 0.9 | 0 | #DIV/0! | #DIV/0! | #DIV/0! | #DIV/0! | [7 empty] | #DIV/0! | #DIV/0!
[104 empty] | 1.1 | 1.18 | 0.9 | 0 | #DIV/0! | #DIV/0! | #DIV/0! | #DIV/0! | [7 empty] | #DIV/0! | #DIV/0!
[104 empty] | 1.1 | 1.18 | 0.9 | 0 | #DIV/0! | #DIV/0! | #DIV/0! | #DIV/0! | [7 empty] | #DIV/0! | #DIV/0!
[104 empty] | 1.1 | 1.18 | 0.9 | 0 | #DIV/0! | #DIV/0! | #DIV/0! | #DIV/0! | [7 empty] | #DIV/0! | #DIV/0!
[104 empty] | 1.1 | 1.18 | 0.9 | 0 | #DIV/0! | #DIV/0! | #DIV/0! | #DIV/0! | [7 empty] | #DIV/0! | #DIV/0!
[104 empty] | 1.1 | 1.18 | 0.9 | 0 | #DIV/0! | #DIV/0! | #DIV/0! | #DIV/0! | [7 empty] | #DIV/0! | #DIV/0!
[104 empty] | 1.1 | 1.18 | 0.9 | 0 | #DIV/0! | #DIV/0! | #DIV/0! | #DIV/0! | [7 empty] | #DIV/0! | #DIV/0!
[104 empty] | 1.1 | 1.18 | 0.9 | 0 | #DIV/0! | #DIV/0! | #DIV/0! | #DIV/0! | [7 empty] | #DIV/0! | #DIV/0!
[104 empty] | 1.1 | 1.18 | 0.9 | 0 | #DIV/0! | #DIV/0! | #DIV/0! | #DIV/0! | [7 empty] | #DIV/0! | #DIV/0!
[104 empty] | 1.1 | 1.18 | 0.9 | 0 | #DIV/0! | #DIV/0! | #DIV/0! | #DIV/0! | [7 empty] | #DIV/0! | #DIV/0!
[104 empty] | 1.1 | 1.18 | 0.9 | 0 | #DIV/0! | #DIV/0! | #DIV/0! | #DIV/0! | [7 empty] | #DIV/0! | #DIV/0!
[104 empty] | 1.1 | 1.18 | 0.9 | 0 | #DIV/0! | #DIV/0! | #DIV/0! | #DIV/0! | [7 empty] | #DIV/0! | #DIV/0!
[104 empty] | 1.1 | 1.18 | 0.9 | 0 | #DIV/0! | #DIV/0! | #DIV/0! | #DIV/0! | [7 empty] | #DIV/0! | #DIV/0!
[104 empty] | 1.1 | 1.18 | 0.9 | 0 | #DIV/0! | #DIV/0! | #DIV/0! | #DIV/0! | [7 empty] | #DIV/0! | #DIV/0!
[104 empty] | 1.1 | 1.18 | 0.9 | 0 | #DIV/0! | #DIV/0! | #DIV/0! | #DIV/0! | [7 empty] | #DIV/0! | #DIV/0!
[104 empty] | 1.1 | 1.18 | 0.9 | 0 | #DIV/0! | #DIV/0! | #DIV/0! | #DIV/0! | [7 empty] | #DIV/0! | #DIV/0!
[104 empty] | 1.1 | 1.18 | 0.9 | 0 | #DIV/0! | #DIV/0! | #DIV/0! | #DIV/0! | [7 empty] | #DIV/0! | #DIV/0!
[104 empty] | 1.1 | 1.18 | 0.9 | 0 | #DIV/0! | #DIV/0! | #DIV/0! | #DIV/0! | [7 empty] | #DIV/0! | #DIV/0!
[104 empty] | 1.1 | 1.18 | 0.9 | 0 | #DIV/0! | #DIV/0! | #DIV/0! | #DIV/0! | [7 empty] | #DIV/0! | #DIV/0!
[104 empty] | 1.1 | 1.18 | 0.9 | 0 | #DIV/0! | #DIV/0! | #DIV/0! | #DIV/0! | [7 empty] | #DIV/0! | #DIV/0!
[104 empty] | 1.1 | 1.18 | 0.9 | 0 | #DIV/0! | #DIV/0! | #DIV/0! | #DIV/0! | [7 empty] | #DIV/0! | #DIV/0!
[104 empty] | 1.1 | 1.18 | 0.9 | 0 | #DIV/0! | #DIV/0! | #DIV/0! | #DIV/0! | [7 empty] | #DIV/0! | #DIV/0!
[104 empty] | 1.1 | 1.18 | 0.9 | 0 | #DIV/0! | #DIV/0! | #DIV/0! | #DIV/0! | [7 empty] | #DIV/0! | #DIV/0!
[104 empty] | 1.1 | 1.18 | 0.9 | 0 | #DIV/0! | #DIV/0! | #DIV/0! | #DIV/0! | [7 empty] | #DIV/0! | #DIV/0!
[104 empty] | 1.1 | 1.18 | 0.9 | 0 | #DIV/0! | #DIV/0! | #DIV/0! | #DIV/0! | [7 empty] | #DIV/0! | #DIV/0!
[104 empty] | 1.1 | 1.18 | 0.9 | 0 | #DIV/0! | #DIV/0! | #DIV/0! | #DIV/0! | [7 empty] | #DIV/0! | #DIV/0!
[104 empty] | 1.1 | 1.18 | 0.9 | 0 | #DIV/0! | #DIV/0! | #DIV/0! | #DIV/0! | [7 empty] | #DIV/0! | #DIV/0!
[104 empty] | 1.1 | 1.18 | 0.9 | 0 | #DIV/0! | #DIV/0! | #DIV/0! | #DIV/0! | [7 empty] | #DIV/0! | #DIV/0!
[104 empty] | 1.1 | 1.18 | 0.9 | 0 | #DIV/0! | #DIV/0! | #DIV/0! | #DIV/0! | [7 empty] | #DIV/0! | #DIV/0!
[104 empty] | 1.1 | 1.18 | 0.9 | 0 | #DIV/0! | #DIV/0! | #DIV/0! | #DIV/0! | [7 empty] | #DIV/0! | #DIV/0!
[104 empty] | 1.1 | 1.18 | 0.9 | 0 | #DIV/0! | #DIV/0! | #DIV/0! | #DIV/0! | [7 empty] | #DIV/0! | #DIV/0!
[104 empty] | 1.1 | 1.18 | 0.9 | 0 | #DIV/0! | #DIV/0! | #DIV/0! | #DIV/0! | [7 empty] | #DIV/0! | #DIV/0!
[104 empty] | 1.1 | 1.18 | 0.9 | 0 | #DIV/0! | #DIV/0! | #DIV/0! | #DIV/0! | [7 empty] | #DIV/0! | #DIV/0!
[104 empty] | 1.1 | 1.18 | 0.9 | 0 | #DIV/0! | #DIV/0! | #DIV/0! | #DIV/0! | [7 empty] | #DIV/0! | #DIV/0!
[104 empty] | 1.1 | 1.18 | 0.9 | 0 | #DIV/0! | #DIV/0! | #DIV/0! | #DIV/0! | [7 empty] | #DIV/0! | #DIV/0!
[104 empty] | 1.1 | 1.18 | 0.9 | 0 | #DIV/0! | #DIV/0! | #DIV/0! | #DIV/0! | [7 empty] | #DIV/0! | #DIV/0!
[104 empty] | 1.1 | 1.18 | 0.9 | 0 | #DIV/0! | #DIV/0! | #DIV/0! | #DIV/0! | [7 empty] | #DIV/0! | #DIV/0!
[104 empty] | 1.1 | 1.18 | 0.9 | 0 | #DIV/0! | #DIV/0! | #DIV/0! | #DIV/0! | [7 empty] | #DIV/0! | #DIV/0!
[104 empty] | 1.1 | 1.18 | 0.9 | 0 | #DIV/0! | #DIV/0! | #DIV/0! | #DIV/0! | [7 empty] | #DIV/0! | #DIV/0!
[104 empty] | 1.1 | 1.18 | 0.9 | 0 | #DIV/0! | #DIV/0! | #DIV/0! | #DIV/0! | [7 empty] | #DIV/0! | #DIV/0!
[104 empty] | 1.1 | 1.18 | 0.9 | 0 | #DIV/0! | #DIV/0! | #DIV/0! | #DIV/0! | [7 empty] | #DIV/0! | #DIV/0!
[104 empty] | 1.1 | 1.18 | 0.9 | 0 | #DIV/0! | #DIV/0! | #DIV/0! | #DIV/0! | [7 empty] | #DIV/0! | #DIV/0!
[104 empty] | 1.1 | 1.18 | 0.9 | 0 | #DIV/0! | #DIV/0! | #DIV/0! | #DIV/0! | [7 empty] | #DIV/0! | #DIV/0!
[104 empty] | 1.1 | 1.18 | 0.9 | 0 | #DIV/0! | #DIV/0! | #DIV/0! | #DIV/0! | [7 empty] | #DIV/0! | #DIV/0!
[104 empty] | 1.1 | 1.18 | 0.9 | 0 | #DIV/0! | #DIV/0! | #DIV/0! | #DIV/0! | [7 empty] | #DIV/0! | #DIV/0!
[104 empty] | 1.1 | 1.18 | 0.9 | 0 | #DIV/0! | #DIV/0! | #DIV/0! | #DIV/0! | [7 empty] | #DIV/0! | #DIV/0!
[104 empty] | 1.1 | 1.18 | 0.9 | 0 | #DIV/0! | #DIV/0! | #DIV/0! | #DIV/0! | [7 empty] | #DIV/0! | #DIV/0!
[104 empty] | 1.1 | 1.18 | 0.9 | 0 | #DIV/0! | #DIV/0! | #DIV/0! | #DIV/0! | [7 empty] | #DIV/0! | #DIV/0!
[104 empty] | 1.1 | 1.18 | 0.9 | 0 | #DIV/0! | #DIV/0! | #DIV/0! | #DIV/0! | [7 empty] | #DIV/0! | #DIV/0!
[104 empty] | 1.1 | 1.18 | 0.9 | 0 | #DIV/0! | #DIV/0! | #DIV/0! | #DIV/0! | [7 empty] | #DIV/0! | #DIV/0!
[104 empty] | 1.1 | 1.18 | 0.9 | 0 | #DIV/0! | #DIV/0! | #DIV/0! | #DIV/0! | [7 empty] | #DIV/0! | #DIV/0!
[104 empty] | 1.1 | 1.18 | 0.9 | 0 | #DIV/0! | #DIV/0! | #DIV/0! | #DIV/0! | [7 empty] | #DIV/0! | #DIV/0!
[104 empty] | 1.1 | 1.18 | 0.9 | 0 | #DIV/0! | #DIV/0! | #DIV/0! | #DIV/0! | [7 empty] | #DIV/0! | #DIV/0!
[104 empty] | 1.1 | 1.18 | 0.9 | 0 | #DIV/0! | #DIV/0! | #DIV/0! | #DIV/0! | [7 empty] | #DIV/0! | #DIV/0!
[104 empty] | 1.1 | 1.18 | 0.9 | 0 | #DIV/0! | #DIV/0! | #DIV/0! | #DIV/0! | [7 empty] | #DIV/0! | #DIV/0!
[104 empty] | 1.1 | 1.18 | 0.9 | 0 | #DIV/0! | #DIV/0! | #DIV/0! | #DIV/0! | [7 empty] | #DIV/0! | #DIV/0!
[104 empty] | 1.1 | 1.18 | 0.9 | 0 | #DIV/0! | #DIV/0! | #DIV/0! | #DIV/0! | [7 empty] | #DIV/0! | #DIV/0!
[104 empty] | 1.1 | 1.18 | 0.9 | 0 | #DIV/0! | #DIV/0! | #DIV/0! | #DIV/0! | [7 empty] | #DIV/0! | #DIV/0!
[104 empty] | 1.1 | 1.18 | 0.9 | 0 | #DIV/0! | #DIV/0! | #DIV/0! | #DIV/0! | [7 empty] | #DIV/0! | #DIV/0!
[104 empty] | 1.1 | 1.18 | 0.9 | 0 | #DIV/0! | #DIV/0! | #DIV/0! | #DIV/0! | [7 empty] | #DIV/0! | #DIV/0!
[104 empty] | 1.1 | 1.18 | 0.9 | 0 | #DIV/0! | #DIV/0! | #DIV/0! | #DIV/0! | [7 empty] | #DIV/0! | #DIV/0!
[104 empty] | 1.1 | 1.18 | 0.9 | 0 | #DIV/0! | #DIV/0! | #DIV/0! | #DIV/0! | [7 empty] | #DIV/0! | #DIV/0!
[104 empty] | 1.1 | 1.18 | 0.9 | 0 | #DIV/0! | #DIV/0! | #DIV/0! | #DIV/0! | [7 empty] | #DIV/0! | #DIV/0!
[104 empty] | 1.1 | 1.18 | 0.9 | 0 | #DIV/0! | #DIV/0! | #DIV/0! | #DIV/0! | [7 empty] | #DIV/0! | #DIV/0!
[104 empty] | 1.1 | 1.18 | 0.9 | 0 | #DIV/0! | #DIV/0! | #DIV/0! | #DIV/0! | [7 empty] | #DIV/0! | #DIV/0!
[104 empty] | 1.1 | 1.18 | 0.9 | 0 | #DIV/0! | #DIV/0! | #DIV/0! | #DIV/0! | [7 empty] | #DIV/0! | #DIV/0!
[104 empty] | 1.1 | 1.18 | 0.9 | 0 | #DIV/0! | #DIV/0! | #DIV/0! | #DIV/0! | [7 empty] | #DIV/0! | #DIV/0!
[104 empty] | 1.1 | 1.18 | 0.9 | 0 | #DIV/0! | #DIV/0! | #DIV/0! | #DIV/0! | [7 empty] | #DIV/0! | #DIV/0!
[104 empty] | 1.1 | 1.18 | 0.9 | 0 | #DIV/0! | #DIV/0! | #DIV/0! | #DIV/0! | [7 empty] | #DIV/0! | #DIV/0!
[104 empty] | 1.1 | 1.18 | 0.9 | 0 | #DIV/0! | #DIV/0! | #DIV/0! | #DIV/0! | [7 empty] | #DIV/0! | #DIV/0!
[104 empty] | 1.1 | 1.18 | 0.9 | 0 | #DIV/0! | #DIV/0! | #DIV/0! | #DIV/0! | [7 empty] | #DIV/0! | #DIV/0!
[104 empty] | 1.1 | 1.18 | 0.9 | 0 | #DIV/0! | #DIV/0! | #DIV/0! | #DIV/0! | [7 empty] | #DIV/0! | #DIV/0!
[104 empty] | 1.1 | 1.18 | 0.9 | 0 | #DIV/0! | #DIV/0! | #DIV/0! | #DIV/0! | [7 empty] | #DIV/0! | #DIV/0!
[104 empty] | 1.1 | 1.18 | 0.9 | 0 | #DIV/0! | #DIV/0! | #DIV/0! | #DIV/0! | [7 empty] | #DIV/0! | #DIV/0!
[104 empty] | 1.1 | 1.18 | 0.9 | 0 | #DIV/0! | #DIV/0! | #DIV/0! | #DIV/0! | [7 empty] | #DIV/0! | #DIV/0!
[104 empty] | 1.1 | 1.18 | 0.9 | 0 | #DIV/0! | #DIV/0! | #DIV/0! | #DIV/0! | [7 empty] | #DIV/0! | #DIV/0!
[104 empty] | 1.1 | 1.18 | 0.9 | 0 | #DIV/0! | #DIV/0! | #DIV/0! | #DIV/0! | [7 empty] | #DIV/0! | #DIV/0!
[104 empty] | 1.1 | 1.18 | 0.9 | 0 | #DIV/0! | #DIV/0! | #DIV/0! | #DIV/0! | [7 empty] | #DIV/0! | #DIV/0!
[104 empty] | 1.1 | 1.18 | 0.9 | 0 | #DIV/0! | #DIV/0! | #DIV/0! | #DIV/0! | [7 empty] | #DIV/0! | #DIV/0!
[104 empty] | 1.1 | 1.18 | 0.9 | 0 | #DIV/0! | #DIV/0! | #DIV/0! | #DIV/0! | [7 empty] | #DIV/0! | #DIV/0!
[104 empty] | 1.1 | 1.18 | 0.9 | 0 | #DIV/0! | #DIV/0! | #DIV/0! | #DIV/0! | [7 empty] | #DIV/0! | #DIV/0!
[104 empty] | 1.1 | 1.18 | 0.9 | 0 | #DIV/0! | #DIV/0! | #DIV/0! | #DIV/0! | [7 empty] | #DIV/0! | #DIV/0!
[104 empty] | 1.1 | 1.18 | 0.9 | 0 | #DIV/0! | #DIV/0! | #DIV/0! | #DIV/0! | [7 empty] | #DIV/0! | #DIV/0!
[104 empty] | 1.1 | 1.18 | 0.9 | 0 | #DIV/0! | #DIV/0! | #DIV/0! | #DIV/0! | [7 empty] | #DIV/0! | #DIV/0!
[104 empty] | 1.1 | 1.18 | 0.9 | 0 | #DIV/0! | #DIV/0! | #DIV/0! | #DIV/0! | [7 empty] | #DIV/0! | #DIV/0!
[104 empty] | 1.1 | 1.18 | 0.9 | 0 | #DIV/0! | #DIV/0! | #DIV/0! | #DIV/0! | [7 empty] | #DIV/0! | #DIV/0!
[104 empty] | 1.1 | 1.18 | 0.9 | 0 | #DIV/0! | #DIV/0! | #DIV/0! | #DIV/0! | [7 empty] | #DIV/0! | #DIV/0!
[104 empty] | 1.1 | 1.18 | 0.9 | 0 | #DIV/0! | #DIV/0! | #DIV/0! | #DIV/0! | [7 empty] | #DIV/0! | #DIV/0!
[104 empty] | 1.1 | 1.18 | 0.9 | 0 | #DIV/0! | #DIV/0! | #DIV/0! | #DIV/0! | [7 empty] | #DIV/0! | #DIV/0!
[104 empty] | 1.1 | 1.18 | 0.9 | 0 | #DIV/0! | #DIV/0! | #DIV/0! | #DIV/0! | [7 empty] | #DIV/0! | #DIV/0!
[104 empty] | 1.1 | 1.18 | 0.9 | 0 | #DIV/0! | #DIV/0! | #DIV/0! | #DIV/0! | [7 empty] | #DIV/0! | #DIV/0!
[104 empty] | 1.1 | 1.18 | 0.9 | 0 | #DIV/0! | #DIV/0! | #DIV/0! | #DIV/0! | [7 empty] | #DIV/0! | #DIV/0!
[104 empty] | 1.1 | 1.18 | 0.9 | 0 | #DIV/0! | #DIV/0! | #DIV/0! | #DIV/0! | [7 empty] | #DIV/0! | #DIV/0!
[104 empty] | 1.1 | 1.18 | 0.9 | 0 | #DIV/0! | #DIV/0! | #DIV/0! | #DIV/0! | [7 empty] | #DIV/0! | #DIV/0!
[104 empty] | 1.1 | 1.18 | 0.9 | 0 | #DIV/0! | #DIV/0! | #DIV/0! | #DIV/0! | [7 empty] | #DIV/0! | #DIV/0!
[104 empty] | 1.1 | 1.18 | 0.9 | 0 | #DIV/0! | #DIV/0! | #DIV/0! | #DIV/0! | [7 empty] | #DIV/0! | #DIV/0!
[104 empty] | 1.1 | 1.18 | 0.9 | 0 | #DIV/0! | #DIV/0! | #DIV/0! | #DIV/0! | [7 empty] | #DIV/0! | #DIV/0!
[104 empty] | 1.1 | 1.18 | 0.9 | 0 | #DIV/0! | #DIV/0! | #DIV/0! | #DIV/0! | [7 empty] | #DIV/0! | #DIV/0!
[104 empty] | 1.1 | 1.18 | 0.9 | 0 | #DIV/0! | #DIV/0! | #DIV/0! | #DIV/0! | [7 empty] | #DIV/0! | #DIV/0!
[104 empty] | 1.1 | 1.18 | 0.9 | 0 | #DIV/0! | #DIV/0! | #DIV/0! | #DIV/0! | [7 empty] | #DIV/0! | #DIV/0!
[104 empty] | 1.1 | 1.18 | 0.9 | 0 | #DIV/0! | #DIV/0! | #DIV/0! | #DIV/0! | [7 empty] | #DIV/0! | #DIV/0!
[104 empty] | 1.1 | 1.18 | 0.9 | 0 | #DIV/0! | #DIV/0! | #DIV/0! | #DIV/0! | [7 empty] | #DIV/0! | #DIV/0!
[104 empty] | 1.1 | 1.18 | 0.9 | 0 | #DIV/0! | #DIV/0! | #DIV/0! | #DIV/0! | [7 empty] | #DIV/0! | #DIV/0!
[104 empty] | 1.1 | 1.18 | 0.9 | 0 | #DIV/0! | #DIV/0! | #DIV/0! | #DIV/0! | [7 empty] | #DIV/0! | #DIV/0!
[104 empty] | 1.1 | 1.18 | 0.9 | 0 | #DIV/0! | #DIV/0! | #DIV/0! | #DIV/0! | [7 empty] | #DIV/0! | #DIV/0!
[104 empty] | 1.1 | 1.18 | 0.9 | 0 | #DIV/0! | #DIV/0! | #DIV/0! | #DIV/0! | [7 empty] | #DIV/0! | #DIV/0!
[104 empty] | 1.1 | 1.18 | 0.9 | 0 | #DIV/0! | #DIV/0! | #DIV/0! | #DIV/0! | [7 empty] | #DIV/0! | #DIV/0!
[104 empty] | 1.1 | 1.18 | 0.9 | 0 | #DIV/0! | #DIV/0! | #DIV/0! | #DIV/0! | [7 empty] | #DIV/0! | #DIV/0!
[104 empty] | 1.1 | 1.18 | 0.9 | 0 | #DIV/0! | #DIV/0! | #DIV/0! | #DIV/0! | [7 empty] | #DIV/0! | #DIV/0!
[104 empty] | 1.1 | 1.18 | 0.9 | 0 | #DIV/0! | #DIV/0! | #DIV/0! | #DIV/0! | [7 empty] | #DIV/0! | #DIV/0!
[104 empty] | 1.1 | 1.18 | 0.9 | 0 | #DIV/0! | #DIV/0! | #DIV/0! | #DIV/0! | [7 empty] | #DIV/0! | #DIV/0!
[104 empty] | 1.1 | 1.18 | 0.9 | 0 | #DIV/0! | #DIV/0! | #DIV/0! | #DIV/0! | [7 empty] | #DIV/0! | #DIV/0!
[104 empty] | 1.1 | 1.18 | 0.9 | 0 | #DIV/0! | #DIV/0! | #DIV/0! | #DIV/0! | [7 empty] | #DIV/0! | #DIV/0!
[104 empty] | 1.1 | 1.18 | 0.9 | 0 | #DIV/0! | #DIV/0! | #DIV/0! | #DIV/0! | [7 empty] | #DIV/0! | #DIV/0!
[104 empty] | 1.1 | 1.18 | 0.9 | 0 | #DIV/0! | #DIV/0! | #DIV/0! | #DIV/0! | [7 empty] | #DIV/0! | #DIV/0!
[104 empty] | 1.1 | 1.18 | 0.9 | 0 | #DIV/0! | #DIV/0! | #DIV/0! | #DIV/0! | [7 empty] | #DIV/0! | #DIV/0!
[104 empty] | 1.1 | 1.18 | 0.9 | 0 | #DIV/0! | #DIV/0! | #DIV/0! | #DIV/0! | [7 empty] | #DIV/0! | #DIV/0!
[104 empty] | 1.1 | 1.18 | 0.9 | 0 | #DIV/0! | #DIV/0! | #DIV/0! | #DIV/0! | [7 empty] | #DIV/0! | #DIV/0!
[104 empty] | 1.1 | 1.18 | 0.9 | 0 | #DIV/0! | #DIV/0! | #DIV/0! | #DIV/0! | [7 empty] | #DIV/0! | #DIV/0!
[104 empty] | 1.1 | 1.18 | 0.9 | 0 | #DIV/0! | #DIV/0! | #DIV/0! | #DIV/0! | [7 empty] | #DIV/0! | #DIV/0!
[104 empty] | 1.1 | 1.18 | 0.9 | 0 | #DIV/0! | #DIV/0! | #DIV/0! | #DIV/0! | [7 empty] | #DIV/0! | #DIV/0!
[104 empty] | 1.1 | 1.18 | 0.9 | 0 | #DIV/0! | #DIV/0! | #DIV/0! | #DIV/0! | [7 empty] | #DIV/0! | #DIV/0!
[104 empty] | 1.1 | 1.18 | 0.9 | 0 | #DIV/0! | #DIV/0! | #DIV/0! | #DIV/0! | [7 empty] | #DIV/0! | #DIV/0!
[104 empty] | 1.1 | 1.18 | 0.9 | 0 | #DIV/0! | #DIV/0! | #DIV/0! | #DIV/0! | [7 empty] | #DIV/0! | #DIV/0!
[104 empty] | 1.1 | 1.18 | 0.9 | 0 | #DIV/0! | #DIV/0! | #DIV/0! | #DIV/0! | [7 empty] | #DIV/0! | #DIV/0!
[104 empty] | 1.1 | 1.18 | 0.9 | 0 | #DIV/0! | #DIV/0! | #DIV/0! | #DIV/0! | [7 empty] | #DIV/0! | #DIV/0!
[104 empty] | 1.1 | 1.18 | 0.9 | 0 | #DIV/0! | #DIV/0! | #DIV/0! | #DIV/0! | [7 empty] | #DIV/0! | #DIV/0!
[104 empty] | 1.1 | 1.18 | 0.9 | 0 | #DIV/0! | #DIV/0! | #DIV/0! | #DIV/0! | [7 empty] | #DIV/0! | #DIV/0!
[104 empty] | 1.1 | 1.18 | 0.9 | 0 | #DIV/0! | #DIV/0! | #DIV/0! | #DIV/0! | [7 empty] | #DIV/0! | #DIV/0!
[104 empty] | 1.1 | 1.18 | 0.9 | 0 | #DIV/0! | #DIV/0! | #DIV/0! | #DIV/0! | [7 empty] | #DIV/0! | #DIV/0!
[104 empty] | 1.1 | 1.18 | 0.9 | 0 | #DIV/0! | #DIV/0! | #DIV/0! | #DIV/0! | [7 empty] | #DIV/0! | #DIV/0!
[104 empty] | 1.1 | 1.18 | 0.9 | 0 | #DIV/0! | #DIV/0! | #DIV/0! | #DIV/0! | [7 empty] | #DIV/0! | #DIV/0!
[104 empty] | 1.1 | 1.18 | 0.9 | 0 | #DIV/0! | #DIV/0! | #DIV/0! | #DIV/0! | [7 empty] | #DIV/0! | #DIV/0!
[104 empty] | 1.1 | 1.18 | 0.9 | 0 | #DIV/0! | #DIV/0! | #DIV/0! | #DIV/0! | [7 empty] | #DIV/0! | #DIV/0!
[104 empty] | 1.1 | 1.18 | 0.9 | 0 | #DIV/0! | #DIV/0! | #DIV/0! | #DIV/0! | [7 empty] | #DIV/0! | #DIV/0!
[104 empty] | 1.1 | 1.18 | 0.9 | 0 | #DIV/0! | #DIV/0! | #DIV/0! | #DIV/0! | [7 empty] | #DIV/0! | #DIV/0!
[104 empty] | 1.1 | 1.18 | 0.9 | 0 | #DIV/0! | #DIV/0! | #DIV/0! | #DIV/0! | [7 empty] | #DIV/0! | #DIV/0!
[104 empty] | 1.1 | 1.18 | 0.9 | 0 | #DIV/0! | #DIV/0! | #DIV/0! | #DIV/0! | [7 empty] | #DIV/0! | #DIV/0!
[104 empty] | 1.1 | 1.18 | 0.9 | 0 | #DIV/0! | #DIV/0! | #DIV/0! | #DIV/0! | [7 empty] | #DIV/0! | #DIV/0!
[104 empty] | 1.1 | 1.18 | 0.9 | 0 | #DIV/0! | #DIV/0! | #DIV/0! | #DIV/0! | [7 empty] | #DIV/0! | #DIV/0!
[104 empty] | 1.1 | 1.18 | 0.9 | 0 | #DIV/0! | #DIV/0! | #DIV/0! | #DIV/0! | [7 empty] | #DIV/0! | #DIV/0!
[104 empty] | 1.1 | 1.18 | 0.9 | 0 | #DIV/0! | #DIV/0! | #DIV/0! | #DIV/0! | [7 empty] | #DIV/0! | #DIV/0!
[104 empty] | 1.1 | 1.18 | 0.9 | 0 | #DIV/0! | #DIV/0! | #DIV/0! | #DIV/0! | [7 empty] | #DIV/0! | #DIV/0!
[104 empty] | 1.1 | 1.18 | 0.9 | 0 | #DIV/0! | #DIV/0! | #DIV/0! | #DIV/0! | [7 empty] | #DIV/0! | #DIV/0!
[104 empty] | 1.1 | 1.18 | 0.9 | 0 | #DIV/0! | #DIV/0! | #DIV/0! | #DIV/0! | [7 empty] | #DIV/0! | #DIV/0!
[104 empty] | 1.1 | 1.18 | 0.9 | 0 | #DIV/0! | #DIV/0! | #DIV/0! | #DIV/0! | [7 empty] | #DIV/0! | #DIV/0!
[104 empty] | 1.1 | 1.18 | 0.9 | 0 | #DIV/0! | #DIV/0! | #DIV/0! | #DIV/0! | [7 empty] | #DIV/0! | #DIV/0!
[104 empty] | 1.1 | 1.18 | 0.9 | 0 | #DIV/0! | #DIV/0! | #DIV/0! | #DIV/0! | [7 empty] | #DIV/0! | #DIV/0!
[104 empty] | 1.1 | 1.18 | 0.9 | 0 | #DIV/0! | #DIV/0! | #DIV/0! | #DIV/0! | [7 empty] | #DIV/0! | #DIV/0!
[104 empty] | 1.1 | 1.18 | 0.9 | 0 | #DIV/0! | #DIV/0! | #DIV/0! | #DIV/0! | [7 empty] | #DIV/0! | #DIV/0!
[104 empty] | 1.1 | 1.18 | 0.9 | 0 | #DIV/0! | #DIV/0! | #DIV/0! | #DIV/0! | [7 empty] | #DIV/0! | #DIV/0!
[104 empty] | 1.1 | 1.18 | 0.9 | 0 | #DIV/0! | #DIV/0! | #DIV/0! | #DIV/0! | [7 empty] | #DIV/0! | #DIV/0!
[104 empty] | 1.1 | 1.18 | 0.9 | 0 | #DIV/0! | #DIV/0! | #DIV/0! | #DIV/0! | [7 empty] | #DIV/0! | #DIV/0!
[104 empty] | 1.1 | 1.18 | 0.9 | 0 | #DIV/0! | #DIV/0! | #DIV/0! | #DIV/0! | [7 empty] | #DIV/0! | #DIV/0!
[104 empty] | 1.1 | 1.18 | 0.9 | 0 | #DIV/0! | #DIV/0! | #DIV/0! | #DIV/0! | [7 empty] | #DIV/0! | #DIV/0!
[104 empty] | 1.1 | 1.18 | 0.9 | 0 | #DIV/0! | #DIV/0! | #DIV/0! | #DIV/0! | [7 empty] | #DIV/0! | #DIV/0!
[104 empty] | 1.1 | 1.18 | 0.9 | 0 | #DIV/0! | #DIV/0! | #DIV/0! | #DIV/0! | [7 empty] | #DIV/0! | #DIV/0!
[104 empty] | 1.1 | 1.18 | 0.9 | 0 | #DIV/0! | #DIV/0! | #DIV/0! | #DIV/0! | [7 empty] | #DIV/0! | #DIV/0!
[104 empty] | 1.1 | 1.18 | 0.9 | 0 | #DIV/0! | #DIV/0! | #DIV/0! | #DIV/0! | [7 empty] | #DIV/0! | #DIV/0!
[104 empty] | 1.1 | 1.18 | 0.9 | 0 | #DIV/0! | #DIV/0! | #DIV/0! | #DIV/0! | [7 empty] | #DIV/0! | #DIV/0!
[104 empty] | 1.1 | 1.18 | 0.9 | 0 | #DIV/0! | #DIV/0! | #DIV/0! | #DIV/0! | [7 empty] | #DIV/0! | #DIV/0!
[104 empty] | 1.1 | 1.18 | 0.9 | 0 | #DIV/0! | #DIV/0! | #DIV/0! | #DIV/0! | [7 empty] | #DIV/0! | #DIV/0!
[104 empty] | 1.1 | 1.18 | 0.9 | 0 | #DIV/0! | #DIV/0! | #DIV/0! | #DIV/0! | [7 empty] | #DIV/0! | #DIV/0!
[104 empty] | 1.1 | 1.18 | 0.9 | 0 | #DIV/0! | #DIV/0! | #DIV/0! | #DIV/0! | [7 empty] | #DIV/0! | #DIV/0!
[104 empty] | 1.1 | 1.18 | 0.9 | 0 | #DIV/0! | #DIV/0! | #DIV/0! | #DIV/0! | [7 empty] | #DIV/0! | #DIV/0!
[104 empty] | 1.1 | 1.18 | 0.9 | 0 | #DIV/0! | #DIV/0! | #DIV/0! | #DIV/0! | [7 empty] | #DIV/0! | #DIV/0!
[104 empty] | 1.1 | 1.18 | 0.9 | 0 | #DIV/0! | #DIV/0! | #DIV/0! | #DIV/0! | [7 empty] | #DIV/0! | #DIV/0!
[104 empty] | 1.1 | 1.18 | 0.9 | 0 | #DIV/0! | #DIV/0! | #DIV/0! | #DIV/0! | [7 empty] | #DIV/0! | #DIV/0!
[104 empty] | 1.1 | 1.18 | 0.9 | 0 | #DIV/0! | #DIV/0! | #DIV/0! | #DIV/0! | [7 empty] | #DIV/0! | #DIV/0!
[104 empty] | 1.1 | 1.18 | 0.9 | 0 | #DIV/0! | #DIV/0! | #DIV/0! | #DIV/0! | [7 empty] | #DIV/0! | #DIV/0!
[104 empty] | 1.1 | 1.18 | 0.9 | 0 | #DIV/0! | #DIV/0! | #DIV/0! | #DIV/0! | [7 empty] | #DIV/0! | #DIV/0!
[104 empty] | 1.1 | 1.18 | 0.9 | 0 | #DIV/0! | #DIV/0! | #DIV/0! | #DIV/0! | [7 empty] | #DIV/0! | #DIV/0!
[104 empty] | 1.1 | 1.18 | 0.9 | 0 | #DIV/0! | #DIV/0! | #DIV/0! | #DIV/0! | [7 empty] | #DIV/0! | #DIV/0!
[104 empty] | 1.1 | 1.18 | 0.9 | 0 | #DIV/0! | #DIV/0! | #DIV/0! | #DIV/0! | [7 empty] | #DIV/0! | #DIV/0!
[104 empty] | 1.1 | 1.18 | 0.9 | 0 | #DIV/0! | #DIV/0! | #DIV/0! | #DIV/0! | [7 empty] | #DIV/0! | #DIV/0!
[104 empty] | 1.1 | 1.18 | 0.9 | 0 | #DIV/0! | #DIV/0! | #DIV/0! | #DIV/0! | [7 empty] | #DIV/0! | #DIV/0!
[104 empty] | 1.1 | 1.18 | 0.9 | 0 | #DIV/0! | #DIV/0! | #DIV/0! | #DIV/0! | [7 empty] | #DIV/0! | #DIV/0!
[104 empty] | 1.1 | 1.18 | 0.9 | 0 | #DIV/0! | #DIV/0! | #DIV/0! | #DIV/0! | [7 empty] | #DIV/0! | #DIV/0!
[104 empty] | 1.1 | 1.18 | 0.9 | 0 | #DIV/0! | #DIV/0! | #DIV/0! | #DIV/0! | [7 empty] | #DIV/0! | #DIV/0!
[104 empty] | 1.1 | 1.18 | 0.9 | 0 | #DIV/0! | #DIV/0! | #DIV/0! | #DIV/0! | [7 empty] | #DIV/0! | #DIV/0!
[104 empty] | 1.1 | 1.18 | 0.9 | 0 | #DIV/0! | #DIV/0! | #DIV/0! | #DIV/0! | [7 empty] | #DIV/0! | #DIV/0!
[104 empty] | 1.1 | 1.18 | 0.9 | 0 | #DIV/0! | #DIV/0! | #DIV/0! | #DIV/0! | [7 empty] | #DIV/0! | #DIV/0!
[104 empty] | 1.1 | 1.18 | 0.9 | 0 | #DIV/0! | #DIV/0! | #DIV/0! | #DIV/0! | [7 empty] | #DIV/0! | #DIV/0!
[104 empty] | 1.1 | 1.18 | 0.9 | 0 | #DIV/0! | #DIV/0! | #DIV/0! | #DIV/0! | [7 empty] | #DIV/0! | #DIV/0!
[104 empty] | 1.1 | 1.18 | 0.9 | 0 | #DIV/0! | #DIV/0! | #DIV/0! | #DIV/0! | [7 empty] | #DIV/0! | #DIV/0!
[104 empty] | 1.1 | 1.18 | 0.9 | 0 | #DIV/0! | #DIV/0! | #DIV/0! | #DIV/0! | [7 empty] | #DIV/0! | #DIV/0!
[104 empty] | 1.1 | 1.18 | 0.9 | 0 | #DIV/0! | #DIV/0! | #DIV/0! | #DIV/0! | [7 empty] | #DIV/0! | #DIV/0!
[104 empty] | 1.1 | 1.18 | 0.9 | 0 | #DIV/0! | #DIV/0! | #DIV/0! | #DIV/0! | [7 empty] | #DIV/0! | #DIV/0!
[104 empty] | 1.1 | 1.18 | 0.9 | 0 | #DIV/0! | #DIV/0! | #DIV/0! | #DIV/0! | [7 empty] | #DIV/0! | #DIV/0!
[104 empty] | 1.1 | 1.18 | 0.9 | 0 | #DIV/0! | #DIV/0! | #DIV/0! | #DIV/0! | [7 empty] | #DIV/0! | #DIV/0!
[104 empty] | 1.1 | 1.18 | 0.9 | 0 | #DIV/0! | #DIV/0! | #DIV/0! | #DIV/0! | [7 empty] | #DIV/0! | #DIV/0!
[104 empty] | 1.1 | 1.18 | 0.9 | 0 | #DIV/0! | #DIV/0! | #DIV/0! | #DIV/0! | [7 empty] | #DIV/0! | #DIV/0!
[104 empty] | 1.1 | 1.18 | 0.9 | 0 | #DIV/0! | #DIV/0! | #DIV/0! | #DIV/0! | [7 empty] | #DIV/0! | #DIV/0!
[104 empty] | 1.1 | 1.18 | 0.9 | 0 | #DIV/0! | #DIV/0! | #DIV/0! | #DIV/0! | [7 empty] | #DIV/0! | #DIV/0!
[104 empty] | 1.1 | 1.18 | 0.9 | 0 | #DIV/0! | #DIV/0! | #DIV/0! | #DIV/0! | [7 empty] | #DIV/0! | #DIV/0!
[104 empty] | 1.1 | 1.18 | 0.9 | 0 | #DIV/0! | #DIV/0! | #DIV/0! | #DIV/0! | [7 empty] | #DIV/0! | #DIV/0!
[104 empty] | 1.1 | 1.18 | 0.9 | 0 | #DIV/0! | #DIV/0! | #DIV/0! | #DIV/0! | [7 empty] | #DIV/0! | #DIV/0!
[104 empty] | 1.1 | 1.18 | 0.9 | 0 | #DIV/0! | #DIV/0! | #DIV/0! | #DIV/0! | [7 empty] | #DIV/0! | #DIV/0!
[104 empty] | 1.1 | 1.18 | 0.9 | 0 | #DIV/0! | #DIV/0! | #DIV/0! | #DIV/0! | [7 empty] | #DIV/0! | #DIV/0!
[104 empty] | 1.1 | 1.18 | 0.9 | 0 | #DIV/0! | #DIV/0! | #DIV/0! | #DIV/0! | [7 empty] | #DIV/0! | #DIV/0!
[104 empty] | 1.1 | 1.18 | 0.9 | 0 | #DIV/0! | #DIV/0! | #DIV/0! | #DIV/0! | [7 empty] | #DIV/0! | #DIV/0!
[104 empty] | 1.1 | 1.18 | 0.9 | 0 | #DIV/0! | #DIV/0! | #DIV/0! | #DIV/0! | [7 empty] | #DIV/0! | #DIV/0!
[104 empty] | 1.1 | 1.18 | 0.9 | 0 | #DIV/0! | #DIV/0! | #DIV/0! | #DIV/0! | [7 empty] | #DIV/0! | #DIV/0!
[104 empty] | 1.1 | 1.18 | 0.9 | 0 | #DIV/0! | #DIV/0! | #DIV/0! | #DIV/0! | [7 empty] | #DIV/0! | #DIV/0!
[104 empty] | 1.1 | 1.18 | 0.9 | 0 | #DIV/0! | #DIV/0! | #DIV/0! | #DIV/0! | [7 empty] | #DIV/0! | #DIV/0!
[104 empty] | 1.1 | 1.18 | 0.9 | 0 | #DIV/0! | #DIV/0! | #DIV/0! | #DIV/0! | [7 empty] | #DIV/0! | #DIV/0!
[104 empty] | 1.1 | 1.18 | 0.9 | 0 | #DIV/0! | #DIV/0! | #DIV/0! | #DIV/0! | [7 empty] | #DIV/0! | #DIV/0!
[104 empty] | 1.1 | 1.18 | 0.9 | 0 | #DIV/0! | #DIV/0! | #DIV/0! | #DIV/0! | [7 empty] | #DIV/0! | #DIV/0!
[104 empty] | 1.1 | 1.18 | 0.9 | 0 | #DIV/0! | #DIV/0! | #DIV/0! | #DIV/0! | [7 empty] | #DIV/0! | #DIV/0!
[104 empty] | 1.1 | 1.18 | 0.9 | 0 | #DIV/0! | #DIV/0! | #DIV/0! | #DIV/0! | [7 empty] | #DIV/0! | #DIV/0!
[104 empty] | 1.1 | 1.18 | 0.9 | 0 | #DIV/0! | #DIV/0! | #DIV/0! | #DIV/0! | [7 empty] | #DIV/0! | #DIV/0!
[104 empty] | 1.1 | 1.18 | 0.9 | 0 | #DIV/0! | #DIV/0! | #DIV/0! | #DIV/0! | [7 empty] | #DIV/0! | #DIV/0!
[104 empty] | 1.1 | 1.18 | 0.9 | 0 | #DIV/0! | #DIV/0! | #DIV/0! | #DIV/0! | [7 empty] | #DIV/0! | #DIV/0!
[104 empty] | 1.1 | 1.18 | 0.9 | 0 | #DIV/0! | #DIV/0! | #DIV/0! | #DIV/0! | [7 empty] | #DIV/0! | #DIV/0!
[104 empty] | 1.1 | 1.18 | 0.9 | 0 | #DIV/0! | #DIV/0! | #DIV/0! | #DIV/0! | [7 empty] | #DIV/0! | #DIV/0!
[104 empty] | 1.1 | 1.18 | 0.9 | 0 | #DIV/0! | #DIV/0! | #DIV/0! | #DIV/0! | [7 empty] | #DIV/0! | #DIV/0!
[104 empty] | 1.1 | 1.18 | 0.9 | 0 | #DIV/0! | #DIV/0! | #DIV/0! | #DIV/0! | [7 empty] | #DIV/0! | #DIV/0!
[104 empty] | 1.1 | 1.18 | 0.9 | 0 | #DIV/0! | #DIV/0! | #DIV/0! | #DIV/0! | [7 empty] | #DIV/0! | #DIV/0!
[104 empty] | 1.1 | 1.18 | 0.9 | 0 | #DIV/0! | #DIV/0! | #DIV/0! | #DIV/0! | [7 empty] | #DIV/0! | #DIV/0!
[104 empty] | 1.1 | 1.18 | 0.9 | 0 | #DIV/0! | #DIV/0! | #DIV/0! | #DIV/0! | [7 empty] | #DIV/0! | #DIV/0!
[104 empty] | 1.1 | 1.18 | 0.9 | 0 | #DIV/0! | #DIV/0! | #DIV/0! | #DIV/0! | [7 empty] | #DIV/0! | #DIV/0!
[104 empty] | 1.1 | 1.18 | 0.9 | 0 | #DIV/0! | #DIV/0! | #DIV/0! | #DIV/0! | [7 empty] | #DIV/0! | #DIV/0!
[104 empty] | 1.1 | 1.18 | 0.9 | 0 | #DIV/0! | #DIV/0! | #DIV/0! | #DIV/0! | [7 empty] | #DIV/0! | #DIV/0!
[104 empty] | 1.1 | 1.18 | 0.9 | 0 | #DIV/0! | #DIV/0! | #DIV/0! | #DIV/0! | [7 empty] | #DIV/0! | #DIV/0!
[104 empty] | 1.1 | 1.18 | 0.9 | 0 | #DIV/0! | #DIV/0! | #DIV/0! | #DIV/0! | [7 empty] | #DIV/0! | #DIV/0!
[104 empty] | 1.1 | 1.18 | 0.9 | 0 | #DIV/0! | #DIV/0! | #DIV/0! | #DIV/0! | [7 empty] | #DIV/0! | #DIV/0!
[104 empty] | 1.1 | 1.18 | 0.9 | 0 | #DIV/0! | #DIV/0! | #DIV/0! | #DIV/0! | [7 empty] | #DIV/0! | #DIV/0!
[104 empty] | 1.1 | 1.18 | 0.9 | 0 | #DIV/0! | #DIV/0! | #DIV/0! | #DIV/0! | [7 empty] | #DIV/0! | #DIV/0!
[104 empty] | 1.1 | 1.18 | 0.9 | 0 | #DIV/0! | #DIV/0! | #DIV/0! | #DIV/0! | [7 empty] | #DIV/0! | #DIV/0!
[104 empty] | 1.1 | 1.18 | 0.9 | 0 | #DIV/0! | #DIV/0! | #DIV/0! | #DIV/0! | [7 empty] | #DIV/0! | #DIV/0!
[104 empty] | 1.1 | 1.18 | 0.9 | 0 | #DIV/0! | #DIV/0! | #DIV/0! | #DIV/0! | [7 empty] | #DIV/0! | #DIV/0!
[104 empty] | 1.1 | 1.18 | 0.9 | 0 | #DIV/0! | #DIV/0! | #DIV/0! | #DIV/0! | [7 empty] | #DIV/0! | #DIV/0!
[104 empty] | 1.1 | 1.18 | 0.9 | 0 | #DIV/0! | #DIV/0! | #DIV/0! | #DIV/0! | [7 empty] | #DIV/0! | #DIV/0!
[104 empty] | 1.1 | 1.18 | 0.9 | 0 | #DIV/0! | #DIV/0! | #DIV/0! | #DIV/0! | [7 empty] | #DIV/0! | #DIV/0!
[104 empty] | 1.1 | 1.18 | 0.9 | 0 | #DIV/0! | #DIV/0! | #DIV/0! | #DIV/0! | [7 empty] | #DIV/0! | #DIV/0!
[104 empty] | 1.1 | 1.18 | 0.9 | 0 | #DIV/0! | #DIV/0! | #DIV/0! | #DIV/0! | [7 empty] | #DIV/0! | #DIV/0!
[104 empty] | 1.1 | 1.18 | 0.9 | 0 | #DIV/0! | #DIV/0! | #DIV/0! | #DIV/0! | [7 empty] | #DIV/0! | #DIV/0!
[104 empty] | 1.1 | 1.18 | 0.9 | 0 | #DIV/0! | #DIV/0! | #DIV/0! | #DIV/0! | [7 empty] | #DIV/0! | #DIV/0!
[104 empty] | 1.1 | 1.18 | 0.9 | 0 | #DIV/0! | #DIV/0! | #DIV/0! | #DIV/0! | [7 empty] | #DIV/0! | #DIV/0!
[104 empty] | 1.1 | 1.18 | 0.9 | 0 | #DIV/0! | #DIV/0! | #DIV/0! | #DIV/0! | [7 empty] | #DIV/0! | #DIV/0!
[104 empty] | 1.1 | 1.18 | 0.9 | 0 | #DIV/0! | #DIV/0! | #DIV/0! | #DIV/0! | [7 empty] | #DIV/0! | #DIV/0!
[104 empty] | 1.1 | 1.18 | 0.9 | 0 | #DIV/0! | #DIV/0! | #DIV/0! | #DIV/0! | [7 empty] | #DIV/0! | #DIV/0!
[104 empty] | 1.1 | 1.18 | 0.9 | 0 | #DIV/0! | #DIV/0! | #DIV/0! | #DIV/0! | [7 empty] | #DIV/0! | #DIV/0!
[104 empty] | 1.1 | 1.18 | 0.9 | 0 | #DIV/0! | #DIV/0! | #DIV/0! | #DIV/0! | [7 empty] | #DIV/0! | #DIV/0!
[104 empty] | 1.1 | 1.18 | 0.9 | 0 | #DIV/0! | #DIV/0! | #DIV/0! | #DIV/0! | [7 empty] | #DIV/0! | #DIV/0!
[104 empty] | 1.1 | 1.18 | 0.9 | 0 | #DIV/0! | #DIV/0! | #DIV/0! | #DIV/0! | [7 empty] | #DIV/0! | #DIV/0!
[104 empty] | 1.1 | 1.18 | 0.9 | 0 | #DIV/0! | #DIV/0! | #DIV/0! | #DIV/0! | [7 empty] | #DIV/0! | #DIV/0!
[104 empty] | 1.1 | 1.18 | 0.9 | 0 | #DIV/0! | #DIV/0! | #DIV/0! | #DIV/0! | [7 empty] | #DIV/0! | #DIV/0!
[104 empty] | 1.1 | 1.18 | 0.9 | 0 | #DIV/0! | #DIV/0! | #DIV/0! | #DIV/0! | [7 empty] | #DIV/0! | #DIV/0!
[104 empty] | 1.1 | 1.18 | 0.9 | 0 | #DIV/0! | #DIV/0! | #DIV/0! | #DIV/0! | [7 empty] | #DIV/0! | #DIV/0!
[104 empty] | 1.1 | 1.18 | 0.9 | 0 | #DIV/0! | #DIV/0! | #DIV/0! | #DIV/0! | [7 empty] | #DIV/0! | #DIV/0!
[104 empty] | 1.1 | 1.18 | 0.9 | 0 | #DIV/0! | #DIV/0! | #DIV/0! | #DIV/0! | [7 empty] | #DIV/0! | #DIV/0!
[104 empty] | 1.1 | 1.18 | 0.9 | 0 | #DIV/0! | #DIV/0! | #DIV/0! | #DIV/0! | [7 empty] | #DIV/0! | #DIV/0!
[104 empty] | 1.1 | 1.18 | 0.9 | 0 | #DIV/0! | #DIV/0! | #DIV/0! | #DIV/0! | [7 empty] | #DIV/0! | #DIV/0!
[104 empty] | 1.1 | 1.18 | 0.9 | 0 | #DIV/0! | #DIV/0! | #DIV/0! | #DIV/0! | [7 empty] | #DIV/0! | #DIV/0!
[104 empty] | 1.1 | 1.18 | 0.9 | 0 | #DIV/0! | #DIV/0! | #DIV/0! | #DIV/0! | [7 empty] | #DIV/0! | #DIV/0!
[104 empty] | 1.1 | 1.18 | 0.9 | 0 | #DIV/0! | #DIV/0! | #DIV/0! | #DIV/0! | [7 empty] | #DIV/0! | #DIV/0!
[104 empty] | 1.1 | 1.18 | 0.9 | 0 | #DIV/0! | #DIV/0! | #DIV/0! | #DIV/0! | [7 empty] | #DIV/0! | #DIV/0!
[104 empty] | 1.1 | 1.18 | 0.9 | 0 | #DIV/0! | #DIV/0! | #DIV/0! | #DIV/0! | [7 empty] | #DIV/0! | #DIV/0!
[104 empty] | 1.1 | 1.18 | 0.9 | 0 | #DIV/0! | #DIV/0! | #DIV/0! | #DIV/0! | [7 empty] | #DIV/0! | #DIV/0!
[104 empty] | 1.1 | 1.18 | 0.9 | 0 | #DIV/0! | #DIV/0! | #DIV/0! | #DIV/0! | [7 empty] | #DIV/0! | #DIV/0!
[104 empty] | 1.1 | 1.18 | 0.9 | 0 | #DIV/0! | #DIV/0! | #DIV/0! | #DIV/0! | [7 empty] | #DIV/0! | #DIV/0!
[104 empty] | 1.1 | 1.18 | 0.9 | 0 | #DIV/0! | #DIV/0! | #DIV/0! | #DIV/0! | [7 empty] | #DIV/0! | #DIV/0!
[104 empty] | 1.1 | 1.18 | 0.9 | 0 | #DIV/0! | #DIV/0! | #DIV/0! | #DIV/0! | [7 empty] | #DIV/0! | #DIV/0!
[104 empty] | 1.1 | 1.18 | 0.9 | 0 | #DIV/0! | #DIV/0! | #DIV/0! | #DIV/0! | [7 empty] | #DIV/0! | #DIV/0!
[104 empty] | 1.1 | 1.18 | 0.9 | 0 | #DIV/0! | #DIV/0! | #DIV/0! | #DIV/0! | [7 empty] | #DIV/0! | #DIV/0!
[104 empty] | 1.1 | 1.18 | 0.9 | 0 | #DIV/0! | #DIV/0! | #DIV/0! | #DIV/0! | [7 empty] | #DIV/0! | #DIV/0!
[104 empty] | 1.1 | 1.18 | 0.9 | 0 | #DIV/0! | #DIV/0! | #DIV/0! | #DIV/0! | [7 empty] | #DIV/0! | #DIV/0!
[104 empty] | 1.1 | 1.18 | 0.9 | 0 | #DIV/0! | #DIV/0! | #DIV/0! | #DIV/0! | [7 empty] | #DIV/0! | #DIV/0!
[104 empty] | 1.1 | 1.18 | 0.9 | 0 | #DIV/0! | #DIV/0! | #DIV/0! | #DIV/0! | [7 empty] | #DIV/0! | #DIV/0!
[104 empty] | 1.1 | 1.18 | 0.9 | 0 | #DIV/0! | #DIV/0! | #DIV/0! | #DIV/0! | [7 empty] | #DIV/0! | #DIV/0!
[104 empty] | 1.1 | 1.18 | 0.9 | 0 | #DIV/0! | #DIV/0! | #DIV/0! | #DIV/0! | [7 empty] | #DIV/0! | #DIV/0!
[104 empty] | 1.1 | 1.18 | 0.9 | 0 | #DIV/0! | #DIV/0! | #DIV/0! | #DIV/0! | [7 empty] | #DIV/0! | #DIV/0!
[104 empty] | 1.1 | 1.18 | 0.9 | 0 | #DIV/0! | #DIV/0! | #DIV/0! | #DIV/0! | [7 empty] | #DIV/0! | #DIV/0!
[104 empty] | 1.1 | 1.18 | 0.9 | 0 | #DIV/0! | #DIV/0! | #DIV/0! | #DIV/0! | [7 empty] | #DIV/0! | #DIV/0!
[104 empty] | 1.1 | 1.18 | 0.9 | 0 | #DIV/0! | #DIV/0! | #DIV/0! | #DIV/0! | [7 empty] | #DIV/0! | #DIV/0!
[104 empty] | 1.1 | 1.18 | 0.9 | 0 | #DIV/0! | #DIV/0! | #DIV/0! | #DIV/0! | [7 empty] | #DIV/0! | #DIV/0!
[104 empty] | 1.1 | 1.18 | 0.9 | 0 | #DIV/0! | #DIV/0! | #DIV/0! | #DIV/0! | [7 empty] | #DIV/0! | #DIV/0!
[104 empty] | 1.1 | 1.18 | 0.9 | 0 | #DIV/0! | #DIV/0! | #DIV/0! | #DIV/0! | [7 empty] | #DIV/0! | #DIV/0!
[104 empty] | 1.1 | 1.18 | 0.9 | 0 | #DIV/0! | #DIV/0! | #DIV/0! | #DIV/0!
[104 empty] | 1.1 | 1.18 | 0.9 | 0 | #DIV/0! | #DIV/0! | #DIV/0! | #DIV/0!
[104 empty] | 1.1 | 1.18 | 0.9 | 0 | #DIV/0! | #DIV/0! | #DIV/0! | #DIV/0!
[104 empty] | 1.1 | 1.18 | 0.9 | 0 | #DIV/0! | #DIV/0! | #DIV/0! | #DIV/0!
[104 empty] | 1.1 | 1.18 | 0.9 | 0 | #DIV/0! | #DIV/0! | #DIV/0! | #DIV/0!
[104 empty] | 1.1 | 1.18 | 0.9 | 0 | #DIV/0! | #DIV/0! | #DIV/0! | #DIV/0!
[104 empty] | 1.1 | 1.18 | 0.9 | 0 | #DIV/0! | #DIV/0! | #DIV/0! | #DIV/0!
[104 empty] | 1.1 | 1.18 | 0.9 | 0 | #DIV/0! | #DIV/0! | #DIV/0! | #DIV/0!
[104 empty] | 1.1 | 1.18 | 0.9 | 0 | #DIV/0! | #DIV/0! | #DIV/0! | #DIV/0!
[104 empty] | 1.1 | 1.18 | 0.9 | 0 | #DIV/0! | #DIV/0! | #DIV/0! | #DIV/0!
[104 empty] | 1.1 | 1.18 | 0.9 | 0 | #DIV/0! | #DIV/0! | #DIV/0! | #DIV/0!
[104 empty] | 1.1 | 1.18 | 0.9 | 0 | #DIV/0! | #DIV/0! | #DIV/0! | #DIV/0!
[104 empty] | 1.1 | 1.18 | 0.9 | 0 | #DIV/0! | #DIV/0! | #DIV/0! | #DIV/0!
[104 empty] | 1.1 | 1.18 | 0.9 | 0 | #DIV/0! | #DIV/0! | #DIV/0! | #DIV/0!
[104 empty] | 1.1 | 1.18 | 0.9 | 0 | #DIV/0! | #DIV/0! | #DIV/0! | #DIV/0!
[104 empty] | 1.1 | 1.18 | 0.9 | 0 | #DIV/0! | #DIV/0! | #DIV/0! | #DIV/0!
[104 empty] | 1.1 | 1.18 | 0.9 | 0 | #DIV/0! | #DIV/0! | #DIV/0! | #DIV/0!
[104 empty] | 1.1 | 1.18 | 0.9 | 0 | #DIV/0! | #DIV/0! | #DIV/0! | #DIV/0!
[104 empty] | 1.1 | 1.18 | 0.9 | 0 | #DIV/0! | #DIV/0! | #DIV/0! | #DIV/0!
[104 empty] | 1.1 | 1.18 | 0.9 | 0 | #DIV/0! | #DIV/0! | #DIV/0! | #DIV/0!
[104 empty] | 1.1 | 1.18 | 0.9 | 0 | #DIV/0! | #DIV/0! | #DIV/0! | #DIV/0!
[104 empty] | 1.1 | 1.18 | 0.9 | 0 | #DIV/0! | #DIV/0! | #DIV/0! | #DIV/0!
[104 empty] | 1.1 | 1.18 | 0.9 | 0 | #DIV/0! | #DIV/0! | #DIV/0! | #DIV/0!
[104 empty] | 1.1 | 1.18 | 0.9 | 0 | #DIV/0! | #DIV/0! | #DIV/0! | #DIV/0!
[104 empty] | 1.1 | 1.18 | 0.9 | 0 | #DIV/0! | #DIV/0! | #DIV/0! | #DIV/0!
[104 empty] | 1.1 | 1.18 | 0.9 | 0 | #DIV/0! | #DIV/0! | #DIV/0! | #DIV/0!
[104 empty] | 1.1 | 1.18 | 0.9 | 0 | #DIV/0! | #DIV/0! | #DIV/0! | #DIV/0!
[104 empty] | 1.1 | 1.18 | 0.9 | 0 | #DIV/0! | #DIV/0! | #DIV/0! | #DIV/0!
[104 empty] | 1.1 | 1.18 | 0.9 | 0 | #DIV/0! | #DIV/0! | #DIV/0! | #DIV/0!
[104 empty] | 1.1 | 1.18 | 0.9 | 0 | #DIV/0! | #DIV/0! | #DIV/0! | #DIV/0!
[104 empty] | 1.1 | 1.18 | 0.9 | 0 | #DIV/0! | #DIV/0! | #DIV/0! | #DIV/0!
[104 empty] | 1.1 | 1.18 | 0.9 | 0 | #DIV/0! | #DIV/0! | #DIV/0! | #DIV/0!
[104 empty] | 1.1 | 1.18 | 0.9 | 0 | #DIV/0! | #DIV/0! | #DIV/0! | #DIV/0!
[104 empty] | 1.1 | 1.18 | 0.9 | 0 | #DIV/0! | #DIV/0! | #DIV/0! | #DIV/0!
[104 empty] | 1.1 | 1.18 | 0.9 | 0 | #DIV/0! | #DIV/0! | #DIV/0! | #DIV/0!
[104 empty] | 1.1 | 1.18 | 0.9 | 0 | #DIV/0! | #DIV/0! | #DIV/0! | #DIV/0!
[104 empty] | 1.1 | 1.18 | 0.9 | 0 | #DIV/0! | #DIV/0! | #DIV/0! | #DIV/0!
[104 empty] | 1.1 | 1.18 | 0.9 | 0 | #DIV/0! | #DIV/0! | #DIV/0! | #DIV/0!
[104 empty] | 1.1 | 1.18 | 0.9 | 0 | #DIV/0! | #DIV/0! | #DIV/0! | #DIV/0!
[104 empty] | 1.1 | 1.18 | 0.9 | 0 | #DIV/0! | #DIV/0! | #DIV/0! | #DIV/0!
[104 empty] | 1.1 | 1.18 | 0.9 | 0 | #DIV/0! | #DIV/0! | #DIV/0! | #DIV/0!
[104 empty] | 1.1 | 1.18 | 0.9 | 0 | #DIV/0! | #DIV/0! | #DIV/0! | #DIV/0!
[104 empty] | 1.1 | 1.18 | 0.9 | 0 | #DIV/0! | #DIV/0! | #DIV/0! | #DIV/0!
[104 empty] | 1.1 | 1.18 | 0.9 | 0 | #DIV/0! | #DIV/0! | #DIV/0! | #DIV/0!
[104 empty] | 1.1 | 1.18 | 0.9 | 0 | #DIV/0! | #DIV/0! | #DIV/0! | #DIV/0!
[104 empty] | 1.1 | 1.18 | 0.9 | 0 | #DIV/0! | #DIV/0! | #DIV/0! | #DIV/0!
[104 empty] | 1.1 | 1.18 | 0.9 | 0 | #DIV/0! | #DIV/0! | #DIV/0! | #DIV/0!
[104 empty] | 1.1 | 1.18 | 0.9 | 0 | #DIV/0! | #DIV/0! | #DIV/0! | #DIV/0!
[104 empty] | 1.1 | 1.18 | 0.9 | 0 | #DIV/0! | #DIV/0! | #DIV/0! | #DIV/0!
[104 empty] | 1.1 | 1.18 | 0.9 | 0 | #DIV/0! | #DIV/0! | #DIV/0! | #DIV/0!
[104 empty] | 1.1 | 1.18 | 0.9 | 0 | #DIV/0! | #DIV/0! | #DIV/0! | #DIV/0!
[104 empty] | 1.1 | 1.18 | 0.9 | 0 | #DIV/0! | #DIV/0! | #DIV/0! | #DIV/0!
[104 empty] | 1.1 | 1.18 | 0.9 | 0 | #DIV/0! | #DIV/0! | #DIV/0! | #DIV/0!
[104 empty] | 1.1 | 1.18 | 0.9 | 0 | #DIV/0! | #DIV/0! | #DIV/0! | #DIV/0!
[104 empty] | 1.1 | 1.18 | 0.9 | 0 | #DIV/0! | #DIV/0! | #DIV/0! | #DIV/0!
[104 empty] | 1.1 | 1.18 | 0.9 | 0 | #DIV/0! | #DIV/0! | #DIV/0! | #DIV/0!
[104 empty] | 1.1 | 1.18 | 0.9 | 0 | #DIV/0! | #DIV/0! | #DIV/0! | #DIV/0!
[104 empty] | 1.1 | 1.18 | 0.9 | 0 | #DIV/0! | #DIV/0! | #DIV/0! | #DIV/0!
[104 empty] | 1.1 | 1.18 | 0.9 | 0 | #DIV/0! | #DIV/0! | #DIV/0! | #DIV/0!
[104 empty] | 1.1 | 1.18 | 0.9 | 0 | #DIV/0! | #DIV/0! | #DIV/0! | #DIV/0!
[104 empty] | 1.1 | 1.18 | 0.9 | 0 | #DIV/0! | #DIV/0! | #DIV/0! | #DIV/0!
[104 empty] | 1.1 | 1.18 | 0.9 | 0 | #DIV/0! | #DIV/0! | #DIV/0! | #DIV/0!
[104 empty] | 1.1 | 1.18 | 0.9 | 0 | #DIV/0! | #DIV/0! | #DIV/0! | #DIV/0!
[104 empty] | 1.1 | 1.18 | 0.9 | 0 | #DIV/0! | #DIV/0! | #DIV/0! | #DIV/0!
[104 empty] | 1.1 | 1.18 | 0.9 | 0 | #DIV/0! | #DIV/0! | #DIV/0! | #DIV/0!
[104 empty] | 1.1 | 1.18 | 0.9 | 0 | #DIV/0! | #DIV/0! | #DIV/0! | #DIV/0!
[104 empty] | 1.1 | 1.18 | 0.9 | 0 | #DIV/0! | #DIV/0! | #DIV/0! | #DIV/0!
[104 empty] | 1.1 | 1.18 | 0.9 | 0 | #DIV/0! | #DIV/0! | #DIV/0! | #DIV/0!
[104 empty] | 1.1 | 1.18 | 0.9 | 0 | #DIV/0! | #DIV/0! | #DIV/0! | #DIV/0!
[104 empty] | 1.1 | 1.18 | 0.9 | 0 | #DIV/0! | #DIV/0! | #DIV/0! | #DIV/0!
[104 empty] | 1.1 | 1.18 | 0.9 | 0 | #DIV/0! | #DIV/0! | #DIV/0! | #DIV/0!
[104 empty] | 1.1 | 1.18 | 0.9 | 0 | #DIV/0! | #DIV/0! | #DIV/0! | #DIV/0!
[104 empty] | 1.1 | 1.18 | 0.9 | 0 | #DIV/0! | #DIV/0! | #DIV/0! | #DIV/0!
[104 empty] | 1.1 | 1.18 | 0.9 | 0 | #DIV/0! | #DIV/0! | #DIV/0! | #DIV/0!
[104 empty] | 1.1 | 1.18 | 0.9 | 0 | #DIV/0! | #DIV/0! | #DIV/0! | #DIV/0!
[104 empty] | 1.1 | 1.18 | 0.9 | 0 | #DIV/0! | #DIV/0! | #DIV/0! | #DIV/0!
[104 empty] | 1.1 | 1.18 | 0.9 | 0 | #DIV/0! | #DIV/0! | #DIV/0! | #DIV/0!
[104 empty] | 1.1 | 1.18 | 0.9 | 0 | #DIV/0! | #DIV/0! | #DIV/0! | #DIV/0!
[104 empty] | 1.1 | 1.18 | 0.9 | 0 | #DIV/0! | #DIV/0! | #DIV/0! | #DIV/0!
[104 empty] | 1.1 | 1.18 | 0.9 | 0 | #DIV/0! | #DIV/0! | #DIV/0! | #DIV/0!
[104 empty] | 1.1 | 1.18 | 0.9 | 0 | #DIV/0! | #DIV/0! | #DIV/0! | #DIV/0!
[104 empty] | 1.1 | 1.18 | 0.9 | 0 | #DIV/0! | #DIV/0! | #DIV/0! | #DIV/0!
[104 empty] | 1.1 | 1.18 | 0.9 | 0 | #DIV/0! | #DIV/0! | #DIV/0! | #DIV/0!
[104 empty] | 1.1 | 1.18 | 0.9 | 0 | #DIV/0! | #DIV/0! | #DIV/0! | #DIV/0!
[104 empty] | 1.1 | 1.18 | 0.9 | 0 | #DIV/0! | #DIV/0! | #DIV/0! | #DIV/0!
[104 empty] | 1.1 | 1.18 | 0.9 | 0 | #DIV/0! | #DIV/0! | #DIV/0! | #DIV/0!
[104 empty] | 1.1 | 1.18 | 0.9 | 0 | #DIV/0! | #DIV/0! | #DIV/0! | #DIV/0!
[104 empty] | 1.1 | 1.18 | 0.9 | 0 | #DIV/0! | #DIV/0! | #DIV/0! | #DIV/0!
[104 empty] | 1.1 | 1.18 | 0.9 | 0 | #DIV/0! | #DIV/0! | #DIV/0! | #DIV/0!
[104 empty] | 1.1 | 1.18 | 0.9 | 0 | #DIV/0! | #DIV/0! | #DIV/0! | #DIV/0!
[104 empty] | 1.1 | 1.18 | 0.9 | 0 | #DIV/0! | #DIV/0! | #DIV/0! | #DIV/0!
[104 empty] | 1.1 | 1.18 | 0.9 | 0 | #DIV/0! | #DIV/0! | #DIV/0! | #DIV/0!
[104 empty] | 1.1 | 1.18 | 0.9 | 0 | #DIV/0! | #DIV/0! | #DIV/0! | #DIV/0!
[104 empty] | 1.1 | 1.18 | 0.9 | 0 | #DIV/0! | #DIV/0! | #DIV/0! | #DIV/0!
[104 empty] | 1.1 | 1.18 | 0.9 | 0 | #DIV/0! | #DIV/0! | #DIV/0! | #DIV/0!
[104 empty] | 1.1 | 1.18 | 0.9 | 0 | #DIV/0! | #DIV/0! | #DIV/0! | #DIV/0!
[104 empty] | 1.1 | 1.18 | 0.9 | 0 | #DIV/0! | #DIV/0! | #DIV/0! | #DIV/0!
[104 empty] | 1.1 | 1.18 | 0.9 | 0 | #DIV/0! | #DIV/0! | #DIV/0! | #DIV/0!
[104 empty] | 1.1 | 1.18 | 0.9 | 0 | #DIV/0! | #DIV/0! | #DIV/0! | #DIV/0!
[104 empty] | 1.1 | 1.18 | 0.9 | 0 | #DIV/0! | #DIV/0! | #DIV/0! | #DIV/0!
[104 empty] | 1.1 | 1.18 | 0.9 | 0 | #DIV/0! | #DIV/0! | #DIV/0! | #DIV/0!
[104 empty] | 1.1 | 1.18 | 0.9 | 0 | #DIV/0! | #DIV/0! | #DIV/0! | #DIV/0!
[104 empty] | 1.1 | 1.18 | 0.9 | 0 | #DIV/0! | #DIV/0! | #DIV/0! | #DIV/0!
[104 empty] | 1.1 | 1.18 | 0.9 | 0 | #DIV/0! | #DIV/0! | #DIV/0! | #DIV/0!
[104 empty] | 1.1 | 1.18 | 0.9 | 0 | #DIV/0! | #DIV/0! | #DIV/0! | #DIV/0!
[104 empty] | 1.1 | 1.18 | 0.9 | 0 | #DIV/0! | #DIV/0! | #DIV/0! | #DIV/0!
[104 empty] | 1.1 | 1.18 | 0.9 | 0 | #DIV/0! | #DIV/0! | #DIV/0! | #DIV/0!
[104 empty] | 1.1 | 1.18 | 0.9 | 0 | #DIV/0! | #DIV/0! | #DIV/0! | #DIV/0!
[104 empty] | 1.1 | 1.18 | 0.9 | 0 | #DIV/0! | #DIV/0! | #DIV/0! | #DIV/0!
[104 empty] | 1.1 | 1.18 | 0.9 | 0 | #DIV/0! | #DIV/0! | #DIV/0! | #DIV/0!
[104 empty] | 1.1 | 1.18 | 0.9 | 0 | #DIV/0! | #DIV/0! | #DIV/0! | #DIV/0!
[104 empty] | 1.1 | 1.18 | 0.9 | 0 | #DIV/0! | #DIV/0! | #DIV/0! | #DIV/0!
[104 empty] | 1.1 | 1.18 | 0.9 | 0 | #DIV/0! | #DIV/0! | #DIV/0! | #DIV/0!
[104 empty] | 1.1 | 1.18 | 0.9 | 0 | #DIV/0! | #DIV/0! | #DIV/0! | #DIV/0!
[104 empty] | 1.1 | 1.18 | 0.9 | 0 | #DIV/0! | #DIV/0! | #DIV/0! | #DIV/0!
[104 empty] | 1.1 | 1.18 | 0.9 | 0 | #DIV/0! | #DIV/0! | #DIV/0! | #DIV/0!
[104 empty] | 1.1 | 1.18 | 0.9 | 0 | #DIV/0! | #DIV/0! | #DIV/0! | #DIV/0!
[104 empty] | 1.1 | 1.18 | 0.9 | 0 | #DIV/0! | #DIV/0! | #DIV/0! | #DIV/0!
[104 empty] | 1.1 | 1.18 | 0.9 | 0 | #DIV/0! | #DIV/0! | #DIV/0! | #DIV/0!
[104 empty] | 1.1 | 1.18 | 0.9 | 0 | #DIV/0! | #DIV/0! | #DIV/0! | #DIV/0!
[104 empty] | 1.1 | 1.18 | 0.9 | 0 | #DIV/0! | #DIV/0! | #DIV/0! | #DIV/0!
[104 empty] | 1.1 | 1.18 | 0.9 | 0 | #DIV/0! | #DIV/0! | #DIV/0! | #DIV/0!
[104 empty] | 1.1 | 1.18 | 0.9 | 0 | #DIV/0! | #DIV/0! | #DIV/0! | #DIV/0!
[104 empty] | 1.1 | 1.18 | 0.9 | 0 | #DIV/0! | #DIV/0! | #DIV/0! | #DIV/0!
[104 empty] | 1.1 | 1.18 | 0.9 | 0 | #DIV/0! | #DIV/0! | #DIV/0! | #DIV/0!
[104 empty] | 1.1 | 1.18 | 0.9 | 0 | #DIV/0! | #DIV/0! | #DIV/0! | #DIV/0!
[104 empty] | 1.1 | 1.18 | 0.9 | 0 | #DIV/0! | #DIV/0! | #DIV/0! | #DIV/0!
[104 empty] | 1.1 | 1.18 | 0.9 | 0 | #DIV/0! | #DIV/0! | #DIV/0! | #DIV/0!
[104 empty] | 1.1 | 1.18 | 0.9 | 0 | #DIV/0! | #DIV/0! | #DIV/0! | #DIV/0!
[104 empty] | 1.1 | 1.18 | 0.9 | 0 | #DIV/0! | #DIV/0! | #DIV/0! | #DIV/0!
[104 empty] | 1.1 | 1.18 | 0.9 | 0 | #DIV/0! | #DIV/0! | #DIV/0! | #DIV/0!
[104 empty] | 1.1 | 1.18 | 0.9 | 0 | #DIV/0! | #DIV/0! | #DIV/0! | #DIV/0!
[104 empty] | 1.1 | 1.18 | 0.9 | 0 | #DIV/0! | #DIV/0! | #DIV/0! | #DIV/0!
[104 empty] | 1.1 | 1.18 | 0.9 | 0 | #DIV/0! | #DIV/0! | #DIV/0! | #DIV/0!
[104 empty] | 1.1 | 1.18 | 0.9 | 0 | #DIV/0! | #DIV/0! | #DIV/0! | #DIV/0!
[104 empty] | 1.1 | 1.18 | 0.9 | 0 | #DIV/0! | #DIV/0! | #DIV/0! | #DIV/0!
[104 empty] | 1.1 | 1.18 | 0.9 | 0 | #DIV/0! | #DIV/0! | #DIV/0! | #DIV/0!
[104 empty] | 1.1 | 1.18 | 0.9 | 0 | #DIV/0! | #DIV/0! | #DIV/0! | #DIV/0!
[104 empty] | 1.1 | 1.18 | 0.9 | 0 | #DIV/0! | #DIV/0! | #DIV/0! | #DIV/0!
[104 empty] | 1.1 | 1.18 | 0.9 | 0 | #DIV/0! | #DIV/0! | #DIV/0! | #DIV/0!
[104 empty] | 1.1 | 1.18 | 0.9 | 0 | #DIV/0! | #DIV/0! | #DIV/0! | #DIV/0!
[104 empty] | 1.1 | 1.18 | 0.9 | 0 | #DIV/0! | #DIV/0! | #DIV/0! | #DIV/0!
[104 empty] | 1.1 | 1.18 | 0.9 | 0 | #DIV/0! | #DIV/0! | #DIV/0! | #DIV/0!
[104 empty] | 1.1 | 1.18 | 0.9 | 0 | #DIV/0! | #DIV/0! | #DIV/0! | #DIV/0!
[104 empty] | 1.1 | 1.18 | 0.9 | 0 | #DIV/0! | #DIV/0! | #DIV/0! | #DIV/0!
[104 empty] | 1.1 | 1.18 | 0.9 | 0 | #DIV/0! | #DIV/0! | #DIV/0! | #DIV/0!
[104 empty] | 1.1 | 1.18 | 0.9 | 0 | #DIV/0! | #DIV/0! | #DIV/0! | #DIV/0!
[104 empty] | 1.1 | 1.18 | 0.9 | 0 | #DIV/0! | #DIV/0! | #DIV/0! | #DIV/0!
[104 empty] | 1.1 | 1.18 | 0.9 | 0 | #DIV/0! | #DIV/0! | #DIV/0! | #DIV/0!
[104 empty] | 1.1 | 1.18 | 0.9 | 0 | #DIV/0! | #DIV/0! | #DIV/0! | #DIV/0!
[104 empty] | 1.1 | 1.18 | 0.9 | 0 | #DIV/0! | #DIV/0! | #DIV/0! | #DIV/0!
[104 empty] | 1.1 | 1.18 | 0.9 | 0 | #DIV/0! | #DIV/0! | #DIV/0! | #DIV/0!
[104 empty] | 1.1 | 1.18 | 0.9 | 0 | #DIV/0! | #DIV/0! | #DIV/0! | #DIV/0!
[104 empty] | 1.1 | 1.18 | 0.9 | 0 | #DIV/0! | #DIV/0! | #DIV/0! | #DIV/0!
[104 empty] | 1.1 | 1.18 | 0.9 | 0 | #DIV/0! | #DIV/0! | #DIV/0! | #DIV/0!
[104 empty] | 1.1 | 1.18 | 0.9 | 0 | #DIV/0! | #DIV/0! | #DIV/0! | #DIV/0!
[104 empty] | 1.1 | 1.18 | 0.9 | 0 | #DIV/0! | #DIV/0! | #DIV/0! | #DIV/0!
[104 empty] | 1.1 | 1.18 | 0.9 | 0 | #DIV/0! | #DIV/0! | #DIV/0! | #DIV/0!
[104 empty] | 1.1 | 1.18 | 0.9 | 0 | #DIV/0! | #DIV/0! | #DIV/0! | #DIV/0!
[104 empty] | 1.1 | 1.18 | 0.9 | 0 | #DIV/0! | #DIV/0! | #DIV/0! | #DIV/0!
[104 empty] | 1.1 | 1.18 | 0.9 | 0 | #DIV/0! | #DIV/0! | #DIV/0! | #DIV/0!
[104 empty] | 1.1 | 1.18 | 0.9 | 0 | #DIV/0! | #DIV/0! | #DIV/0! | #DIV/0!
[104 empty] | 1.1 | 1.18 | 0.9 | 0 | #DIV/0! | #DIV/0! | #DIV/0! | #DIV/0!
[104 empty] | 1.1 | 1.18 | 0.9 | 0 | #DIV/0! | #DIV/0! | #DIV/0! | #DIV/0!
[104 empty] | 1.1 | 1.18 | 0.9 | 0 | #DIV/0! | #DIV/0! | #DIV/0! | #DIV/0!
[104 empty] | 1.1 | 1.18 | 0.9 | 0 | #DIV/0! | #DIV/0! | #DIV/0! | #DIV/0!
[104 empty] | 1.1 | 1.18 | 0.9 | 0 | #DIV/0! | #DIV/0! | #DIV/0! | #DIV/0!
[104 empty] | 1.1 | 1.18 | 0.9 | 0 | #DIV/0! | #DIV/0! | #DIV/0! | #DIV/0!
[104 empty] | 1.1 | 1.18 | 0.9 | 0 | #DIV/0! | #DIV/0! | #DIV/0! | #DIV/0!
[104 empty] | 1.1 | 1.18 | 0.9 | 0 | #DIV/0! | #DIV/0! | #DIV/0! | #DIV/0!
[104 empty] | 1.1 | 1.18 | 0.9 | 0 | #DIV/0! | #DIV/0! | #DIV/0! | #DIV/0!
[104 empty] | 1.1 | 1.18 | 0.9 | 0 | #DIV/0! | #DIV/0! | #DIV/0! | #DIV/0!
[104 empty] | 1.1 | 1.18 | 0.9 | 0 | #DIV/0! | #DIV/0! | #DIV/0! | #DIV/0!
[104 empty] | 1.1 | 1.18 | 0.9 | 0 | #DIV/0! | #DIV/0! | #DIV/0! | #DIV/0!
[104 empty] | 1.1 | 1.18 | 0.9 | 0 | #DIV/0! | #DIV/0! | #DIV/0! | #DIV/0!
[104 empty] | 1.1 | 1.18 | 0.9 | 0 | #DIV/0! | #DIV/0! | #DIV/0! | #DIV/0!
[104 empty] | 1.1 | 1.18 | 0.9 | 0 | #DIV/0! | #DIV/0! | #DIV/0! | #DIV/0!
[104 empty] | 1.1 | 1.18 | 0.9 | 0 | #DIV/0! | #DIV/0! | #DIV/0! | #DIV/0!
[104 empty] | 1.1 | 1.18 | 0.9 | 0 | #DIV/0! | #DIV/0! | #DIV/0! | #DIV/0!
[104 empty] | 1.1 | 1.18 | 0.9 | 0 | #DIV/0! | #DIV/0! | #DIV/0! | #DIV/0!
[104 empty] | 1.1 | 1.18 | 0.9 | 0 | #DIV/0! | #DIV/0! | #DIV/0! | #DIV/0!
[104 empty] | 1.1 | 1.18 | 0.9 | 0 | #DIV/0! | #DIV/0! | #DIV/0! | #DIV/0!
[104 empty] | 1.1 | 1.18 | 0.9 | 0 | #DIV/0! | #DIV/0! | #DIV/0! | #DIV/0!
[104 empty] | 1.1 | 1.18 | 0.9 | 0 | #DIV/0! | #DIV/0! | #DIV/0! | #DIV/0!
[104 empty] | 1.1 | 1.18 | 0.9 | 0 | #DIV/0! | #DIV/0! | #DIV/0! | #DIV/0!
[104 empty] | 1.1 | 1.18 | 0.9 | 0 | #DIV/0! | #DIV/0! | #DIV/0! | #DIV/0!
[104 empty] | 1.1 | 1.18 | 0.9 | 0 | #DIV/0! | #DIV/0! | #DIV/0! | #DIV/0!
[104 empty] | 1.1 | 1.18 | 0.9 | 0 | #DIV/0! | #DIV/0! | #DIV/0! | #DIV/0!
[104 empty] | 1.1 | 1.18 | 0.9 | 0 | #DIV/0! | #DIV/0! | #DIV/0! | #DIV/0!
[104 empty] | 1.1 | 1.18 | 0.9 | 0 | #DIV/0! | #DIV/0! | #DIV/0! | #DIV/0!
[104 empty] | 1.1 | 1.18 | 0.9 | 0 | #DIV/0! | #DIV/0! | #DIV/0! | #DIV/0!
[104 empty] | 1.1 | 1.18 | 0.9 | 0 | #DIV/0! | #DIV/0! | #DIV/0! | #DIV/0!
[104 empty] | 1.1 | 1.18 | 0.9 | 0 | #DIV/0! | #DIV/0! | #DIV/0! | #DIV/0!
[104 empty] | 1.1 | 1.18 | 0.9 | 0 | #DIV/0! | #DIV/0! | #DIV/0! | #DIV/0!
[104 empty] | 1.1 | 1.18 | 0.9 | 0 | #DIV/0! | #DIV/0! | #DIV/0! | #DIV/0!
[104 empty] | 1.1 | 1.18 | 0.9 | 0 | #DIV/0! | #DIV/0! | #DIV/0! | #DIV/0!
[104 empty] | 1.1 | 1.18 | 0.9 | 0 | #DIV/0! | #DIV/0! | #DIV/0! | #DIV/0!
[104 empty] | 1.1 | 1.18 | 0.9 | 0 | #DIV/0! | #DIV/0! | #DIV/0! | #DIV/0!
[104 empty] | 1.1 | 1.18 | 0.9 | 0 | #DIV/0! | #DIV/0! | #DIV/0! | #DIV/0!
[104 empty] | 1.1 | 1.18 | 0.9 | 0 | #DIV/0! | #DIV/0! | #DIV/0! | #DIV/0!
[104 empty] | 1.1 | 1.18 | 0.9 | 0 | #DIV/0! | #DIV/0! | #DIV/0! | #DIV/0!
[104 empty] | 1.1 | 1.18 | 0.9 | 0 | #DIV/0! | #DIV/0! | #DIV/0! | #DIV/0!
[104 empty] | 1.1 | 1.18 | 0.9 | 0 | #DIV/0! | #DIV/0! | #DIV/0! | #DIV/0!
[104 empty] | 1.1 | 1.18 | 0.9 | 0 | #DIV/0! | #DIV/0! | #DIV/0! | #DIV/0!
[104 empty] | 1.1 | 1.18 | 0.9 | 0 | #DIV/0! | #DIV/0! | #DIV/0! | #DIV/0!
[104 empty] | 1.1 | 1.18 | 0.9 | 0 | #DIV/0! | #DIV/0! | #DIV/0! | #DIV/0!
[104 empty] | 1.1 | 1.18 | 0.9 | 0 | #DIV/0! | #DIV/0! | #DIV/0! | #DIV/0!
[104 empty] | 1.1 | 1.18 | 0.9 | 0 | #DIV/0! | #DIV/0! | #DIV/0! | #DIV/0!
[104 empty] | 1.1 | 1.18 | 0.9 | 0 | #DIV/0! | #DIV/0! | #DIV/0! | #DIV/0!
[104 empty] | 1.1 | 1.18 | 0.9 | 0 | #DIV/0! | #DIV/0! | #DIV/0! | #DIV/0!
[104 empty] | 1.1 | 1.18 | 0.9 | 0 | #DIV/0! | #DIV/0! | #DIV/0! | #DIV/0!
[104 empty] | 1.1 | 1.18 | 0.9 | 0 | #DIV/0! | #DIV/0! | #DIV/0! | #DIV/0!
[104 empty] | 1.1 | 1.18 | 0.9 | 0 | #DIV/0! | #DIV/0! | #DIV/0! | #DIV/0!
[104 empty] | 1.1 | 1.18 | 0.9 | 0 | #DIV/0! | #DIV/0! | #DIV/0! | #DIV/0!
[104 empty] | 1.1 | 1.18 | 0.9 | 0 | #DIV/0! | #DIV/0! | #DIV/0! | #DIV/0!
[104 empty] | 1.1 | 1.18 | 0.9 | 0 | #DIV/0! | #DIV/0! | #DIV/0! | #DIV/0!
[104 empty] | 1.1 | 1.18 | 0.9 | 0 | #DIV/0! | #DIV/0! | #DIV/0! | #DIV/0!
[104 empty] | 1.1 | 1.18 | 0.9 | 0 | #DIV/0! | #DIV/0! | #DIV/0! | #DIV/0!
[104 empty] | 1.1 | 1.18 | 0.9 | 0 | #DIV/0! | #DIV/0! | #DIV/0! | #DIV/0!
[104 empty] | 1.1 | 1.18 | 0.9 | 0 | #DIV/0! | #DIV/0! | #DIV/0! | #DIV/0!
[104 empty] | 1.1 | 1.18 | 0.9 | 0 | #DIV/0! | #DIV/0! | #DIV/0! | #DIV/0!
[104 empty] | 1.1 | 1.18 | 0.9 | 0 | #DIV/0! | #DIV/0! | #DIV/0! | #DIV/0!
[104 empty] | 1.1 | 1.18 | 0.9 | 0 | #DIV/0! | #DIV/0! | #DIV/0! | #DIV/0!
[104 empty] | 1.1 | 1.18 | 0.9 | 0 | #DIV/0! | #DIV/0! | #DIV/0! | #DIV/0!
[104 empty] | 1.1 | 1.18 | 0.9 | 0 | #DIV/0! | #DIV/0! | #DIV/0! | #DIV/0!
[104 empty] | 1.1 | 1.18 | 0.9 | 0 | #DIV/0! | #DIV/0! | #DIV/0! | #DIV/0!
[104 empty] | 1.1 | 1.18 | 0.9 | 0 | #DIV/0! | #DIV/0! | #DIV/0! | #DIV/0!
[104 empty] | 1.1 | 1.18 | 0.9 | 0 | #DIV/0! | #DIV/0! | #DIV/0! | #DIV/0!
[104 empty] | 1.1 | 1.18 | 0.9 | 0 | #DIV/0! | #DIV/0! | #DIV/0! | #DIV/0!
[104 empty] | 1.1 | 1.18 | 0.9 | 0 | #DIV/0! | #DIV/0! | #DIV/0! | #DIV/0!
[104 empty] | 1.1 | 1.18 | 0.9 | 0 | #DIV/0! | #DIV/0! | #DIV/0! | #DIV/0!
[104 empty] | 1.1 | 1.18 | 0.9 | 0 | #DIV/0! | #DIV/0! | #DIV/0! | #DIV/0!
[104 empty] | 1.1 | 1.18 | 0.9 | 0 | #DIV/0! | #DIV/0! | #DIV/0! | #DIV/0!
[104 empty] | 1.1 | 1.18 | 0.9 | 0 | #DIV/0! | #DIV/0! | #DIV/0! | #DIV/0!
[104 empty] | 1.1 | 1.18 | 0.9 | 0 | #DIV/0! | #DIV/0! | #DIV/0! | #DIV/0!
[104 empty] | 1.1 | 1.18 | 0.9 | 0 | #DIV/0! | #DIV/0! | #DIV/0! | #DIV/0!
[104 empty] | 1.1 | 1.18 | 0.9 | 0 | #DIV/0! | #DIV/0! | #DIV/0! | #DIV/0!
[104 empty] | 1.1 | 1.18 | 0.9 | 0 | #DIV/0! | #DIV/0! | #DIV/0! | #DIV/0!
[104 empty] | 1.1 | 1.18 | 0.9 | 0 | #DIV/0! | #DIV/0! | #DIV/0! | #DIV/0!
[104 empty] | 1.1 | 1.18 | 0.9 | 0 | #DIV/0! | #DIV/0! | #DIV/0! | #DIV/0!
[104 empty] | 1.1 | 1.18 | 0.9 | 0 | #DIV/0! | #DIV/0! | #DIV/0! | #DIV/0!
[104 empty] | 1.1 | 1.18 | 0.9 | 0 | #DIV/0! | #DIV/0! | #DIV/0! | #DIV/0!
[104 empty] | 1.1 | 1.18 | 0.9 | 0 | #DIV/0! | #DIV/0! | #DIV/0! | #DIV/0!
[104 empty] | 1.1 | 1.18 | 0.9 | 0 | #DIV/0! | #DIV/0! | #DIV/0! | #DIV/0!
[104 empty] | 1.1 | 1.18 | 0.9 | 0 | #DIV/0! | #DIV/0! | #DIV/0! | #DIV/0!
[104 empty] | 1.1 | 1.18 | 0.9 | 0 | #DIV/0! | #DIV/0! | #DIV/0! | #DIV/0!
[104 empty] | 1.1 | 1.18 | 0.9 | 0 | #DIV/0! | #DIV/0! | #DIV/0! | #DIV/0!
[104 empty] | 1.1 | 1.18 | 0.9 | 0 | #DIV/0! | #DIV/0! | #DIV/0! | #DIV/0!
[104 empty] | 1.1 | 1.18 | 0.9 | 0 | #DIV/0! | #DIV/0! | #DIV/0! | #DIV/0!
[104 empty] | 1.1 | 1.18 | 0.9 | 0 | #DIV/0! | #DIV/0! | #DIV/0! | #DIV/0!
[104 empty] | 1.1 | 1.18 | 0.9 | 0 | #DIV/0! | #DIV/0! | #DIV/0! | #DIV/0!
[104 empty] | 1.1 | 1.18 | 0.9 | 0 | #DIV/0! | #DIV/0! | #DIV/0! | #DIV/0!
[104 empty] | 1.1 | 1.18 | 0.9 | 0 | #DIV/0! | #DIV/0! | #DIV/0! | #DIV/0!
[104 empty] | 1.1 | 1.18 | 0.9 | 0 | #DIV/0! | #DIV/0! | #DIV/0! | #DIV/0!
[104 empty] | 1.1 | 1.18 | 0.9 | 0 | #DIV/0! | #DIV/0! | #DIV/0! | #DIV/0!
[104 empty] | 1.1 | 1.18 | 0.9 | 0 | #DIV/0! | #DIV/0! | #DIV/0! | #DIV/0!
[104 empty] | 1.1 | 1.18 | 0.9 | 0 | #DIV/0! | #DIV/0! | #DIV/0! | #DIV/0!
[104 empty] | 1.1 | 1.18 | 0.9 | 0 | #DIV/0! | #DIV/0! | #DIV/0! | #DIV/0!
[104 empty] | 1.1 | 1.18 | 0.9 | 0 | #DIV/0! | #DIV/0! | #DIV/0! | #DIV/0!
[104 empty] | 1.1 | 1.18 | 0.9 | 0 | #DIV/0! | #DIV/0! | #DIV/0! | #DIV/0!
[104 empty] | 1.1 | 1.18 | 0.9 | 0 | #DIV/0! | #DIV/0! | #DIV/0! | #DIV/0!
[104 empty] | 1.1 | 1.18 | 0.9 | 0 | #DIV/0! | #DIV/0! | #DIV/0! | #DIV/0!
[104 empty] | 1.1 | 1.18 | 0.9 | 0 | #DIV/0! | #DIV/0! | #DIV/0! | #DIV/0!
[104 empty] | 1.1 | 1.18 | 0.9 | 0 | #DIV/0! | #DIV/0! | #DIV/0! | #DIV/0!
[104 empty] | 1.1 | 1.18 | 0.9 | 0 | #DIV/0! | #DIV/0! | #DIV/0! | #DIV/0!
[104 empty] | 1.1 | 1.18 | 0.9 | 0 | #DIV/0! | #DIV/0! | #DIV/0! | #DIV/0!
[104 empty] | 1.1 | 1.18 | 0.9 | 0 | #DIV/0! | #DIV/0! | #DIV/0! | #DIV/0!
[104 empty] | 1.1 | 1.18 | 0.9 | 0 | #DIV/0! | #DIV/0! | #DIV/0! | #DIV/0!
[104 empty] | 1.1 | 1.18 | 0.9 | 0 | #DIV/0! | #DIV/0! | #DIV/0! | #DIV/0!
[104 empty] | 1.1 | 1.18 | 0.9 | 0 | #DIV/0! | #DIV/0! | #DIV/0! | #DIV/0!
[104 empty] | 1.1 | 1.18 | 0.9 | 0 | #DIV/0! | #DIV/0! | #DIV/0! | #DIV/0!
[104 empty] | 1.1 | 1.18 | 0.9 | 0 | #DIV/0! | #DIV/0! | #DIV/0! | #DIV/0!
[104 empty] | 1.1 | 1.18 | 0.9 | 0 | #DIV/0! | #DIV/0! | #DIV/0! | #DIV/0!
[104 empty] | 1.1 | 1.18 | 0.9 | 0 | #DIV/0! | #DIV/0! | #DIV/0! | #DIV/0!
[104 empty] | 1.1 | 1.18 | 0.9 | 0 | #DIV/0! | #DIV/0! | #DIV/0! | #DIV/0!
[104 empty] | 1.1 | 1.18 | 0.9 | 0 | #DIV/0! | #DIV/0! | #DIV/0! | #DIV/0!
[104 empty] | 1.1 | 1.18 | 0.9 | 0 | #DIV/0! | #DIV/0! | #DIV/0! | #DIV/0!
[104 empty] | 1.1 | 1.18 | 0.9 | 0 | #DIV/0! | #DIV/0! | #DIV/0! | #DIV/0!
[104 empty] | 1.1 | 1.18 | 0.9 | 0 | #DIV/0! | #DIV/0! | #DIV/0! | #DIV/0!
[104 empty] | 1.1 | 1.18 | 0.9 | 0 | #DIV/0! | #DIV/0! | #DIV/0! | #DIV/0!
[104 empty] | 1.1 | 1.18 | 0.9 | 0 | #DIV/0! | #DIV/0! | #DIV/0! | #DIV/0!
[104 empty] | 1.1 | 1.18 | 0.9 | 0 | #DIV/0! | #DIV/0! | #DIV/0! | #DIV/0!
[104 empty] | 1.1 | 1.18 | 0.9 | 0 | #DIV/0! | #DIV/0! | #DIV/0! | #DIV/0!
[104 empty] | 1.1 | 1.18 | 0.9 | 0 | #DIV/0! | #DIV/0! | #DIV/0! | #DIV/0!
[104 empty] | 1.1 | 1.18 | 0.9 | 0 | #DIV/0! | #DIV/0! | #DIV/0! | #DIV/0!
[104 empty] | 1.1 | 1.18 | 0.9 | 0 | #DIV/0! | #DIV/0! | #DIV/0! | #DIV/0!
[104 empty] | 1.1 | 1.18 | 0.9 | 0 | #DIV/0! | #DIV/0! | #DIV/0! | #DIV/0!
[104 empty] | 1.1 | 1.18 | 0.9 | 0 | #DIV/0! | #DIV/0! | #DIV/0! | #DIV/0!
[104 empty] | 1.1 | 1.18 | 0.9 | 0 | #DIV/0! | #DIV/0! | #DIV/0! | #DIV/0!
[104 empty] | 1.1 | 1.18 | 0.9 | 0 | #DIV/0! | #DIV/0! | #DIV/0! | #DIV/0!
[104 empty] | 1.1 | 1.18 | 0.9 | 0 | #DIV/0! | #DIV/0! | #DIV/0! | #DIV/0!
[104 empty] | 1.1 | 1.18 | 0.9 | 0 | #DIV/0! | #DIV/0! | #DIV/0! | #DIV/0!
[104 empty] | 1.1 | 1.18 | 0.9 | 0 | #DIV/0! | #DIV/0! | #DIV/0! | #DIV/0!
[104 empty] | 1.1 | 1.18 | 0.9 | 0 | #DIV/0! | #DIV/0! | #DIV/0! | #DIV/0!
[104 empty] | 1.1 | 1.18 | 0.9 | 0 | #DIV/0! | #DIV/0! | #DIV/0! | #DIV/0!
[104 empty] | 1.1 | 1.18 | 0.9 | 0 | #DIV/0! | #DIV/0! | #DIV/0! | #DIV/0!
[104 empty] | 1.1 | 1.18 | 0.9 | 0 | #DIV/0! | #DIV/0! | #DIV/0! | #DIV/0!
[104 empty] | 1.1 | 1.18 | 0.9 | 0 | #DIV/0! | #DIV/0! | #DIV/0! | #DIV/0!
[104 empty] | 1.1 | 1.18 | 0.9 | 0 | #DIV/0! | #DIV/0! | #DIV/0! | #DIV/0!
[104 empty] | 1.1 | 1.18 | 0.9 | 0 | #DIV/0! | #DIV/0! | #DIV/0! | #DIV/0!
[104 empty] | 1.1 | 1.18 | 0.9 | 0 | #DIV/0! | #DIV/0! | #DIV/0! | #DIV/0!
[104 empty] | 1.1 | 1.18 | 0.9 | 0 | #DIV/0! | #DIV/0! | #DIV/0! | #DIV/0!
[104 empty] | 1.1 | 1.18 | 0.9 | 0 | #DIV/0! | #DIV/0! | #DIV/0! | #DIV/0!
[104 empty] | 1.1 | 1.18 | 0.9 | 0 | #DIV/0! | #DIV/0! | #DIV/0! | #DIV/0!
[104 empty] | 1.1 | 1.18 | 0.9 | 0 | #DIV/0! | #DIV/0! | #DIV/0! | #DIV/0!
[104 empty] | 1.1 | 1.18 | 0.9 | 0 | #DIV/0! | #DIV/0! | #DIV/0! | #DIV/0!
[104 empty] | 1.1 | 1.18 | 0.9 | 0 | #DIV/0! | #DIV/0! | #DIV/0! | #DIV/0!
[104 empty] | 1.1 | 1.18 | 0.9 | 0 | #DIV/0! | #DIV/0! | #DIV/0! | #DIV/0!
[104 empty] | 1.1 | 1.18 | 0.9 | 0 | #DIV/0! | #DIV/0! | #DIV/0! | #DIV/0!
[104 empty] | 1.1 | 1.18 | 0.9 | 0 | #DIV/0! | #DIV/0! | #DIV/0! | #DIV/0!
[104 empty] | 1.1 | 1.18 | 0.9 | 0 | #DIV/0! | #DIV/0! | #DIV/0! | #DIV/0!
[104 empty] | 1.1 | 1.18 | 0.9 | 0 | #DIV/0! | #DIV/0! | #DIV/0! | #DIV/0!
[104 empty] | 1.1 | 1.18 | 0.9 | 0 | #DIV/0! | #DIV/0! | #DIV/0! | #DIV/0!
[104 empty] | 1.1 | 1.18 | 0.9 | 0 | #DIV/0! | #DIV/0! | #DIV/0! | #DIV/0!
[104 empty] | 1.1 | 1.18 | 0.9 | 0 | #DIV/0! | #DIV/0! | #DIV/0! | #DIV/0!
[104 empty] | 1.1 | 1.18 | 0.9 | 0 | #DIV/0! | #DIV/0! | #DIV/0! | #DIV/0!
[104 empty] | 1.1 | 1.18 | 0.9 | 0 | #DIV/0! | #DIV/0! | #DIV/0! | #DIV/0!
[104 empty] | 1.1 | 1.18 | 0.9 | 0 | #DIV/0! | #DIV/0! | #DIV/0! | #DIV/0!
[104 empty] | 1.1 | 1.18 | 0.9 | 0 | #DIV/0! | #DIV/0! | #DIV/0! | #DIV/0!
[104 empty] | 1.1 | 1.18 | 0.9 | 0 | #DIV/0! | #DIV/0! | #DIV/0! | #DIV/0!
[104 empty] | 1.1 | 1.18 | 0.9 | 0 | #DIV/0! | #DIV/0! | #DIV/0! | #DIV/0!
[104 empty] | 1.1 | 1.18 | 0.9 | 0 | #DIV/0! | #DIV/0! | #DIV/0! | #DIV/0!
[104 empty] | 1.1 | 1.18 | 0.9 | 0 | #DIV/0! | #DIV/0! | #DIV/0! | #DIV/0!
[104 empty] | 1.1 | 1.18 | 0.9 | 0 | #DIV/0! | #DIV/0! | #DIV/0! | #DIV/0!
[104 empty] | 1.1 | 1.18 | 0.9 | 0 | #DIV/0! | #DIV/0! | #DIV/0! | #DIV/0!
[104 empty] | 1.1 | 1.18 | 0.9 | 0 | #DIV/0! | #DIV/0! | #DIV/0! | #DIV/0!
[104 empty] | 1.1 | 1.18 | 0.9 | 0 | #DIV/0! | #DIV/0! | #DIV/0! | #DIV/0!
[104 empty] | 1.1 | 1.18 | 0.9 | 0 | #DIV/0! | #DIV/0! | #DIV/0! | #DIV/0!
[104 empty] | 1.1 | 1.18 | 0.9 | 0 | #DIV/0! | #DIV/0! | #DIV/0! | #DIV/0!
[104 empty] | 1.1 | 1.18 | 0.9 | 0 | #DIV/0! | #DIV/0! | #DIV/0! | #DIV/0!
[104 empty] | 1.1 | 1.18 | 0.9 | 0 | #DIV/0! | #DIV/0! | #DIV/0! | #DIV/0!
[104 empty] | 1.1 | 1.18 | 0.9 | 0 | #DIV/0! | #DIV/0! | #DIV/0! | #DIV/0!
[104 empty] | 1.1 | 1.18 | 0.9 | 0 | #DIV/0! | #DIV/0! | #DIV/0! | #DIV/0!
[104 empty] | 1.1 | 1.18 | 0.9 | 0 | #DIV/0! | #DIV/0! | #DIV/0! | #DIV/0!
[104 empty] | 1.1 | 1.18 | 0.9 | 0 | #DIV/0! | #DIV/0! | #DIV/0! | #DIV/0!
[104 empty] | 1.1 | 1.18 | 0.9 | 0 | #DIV/0! | #DIV/0! | #DIV/0! | #DIV/0!
[104 empty] | 1.1 | 1.18 | 0.9 | 0 | #DIV/0! | #DIV/0! | #DIV/0! | #DIV/0!
[104 empty] | 1.1 | 1.18 | 0.9 | 0 | #DIV/0! | #DIV/0! | #DIV/0! | #DIV/0!
[104 empty] | 1.1 | 1.18 | 0.9 | 0 | #DIV/0! | #DIV/0! | #DIV/0! | #DIV/0!
[104 empty] | 1.1 | 1.18 | 0.9 | 0 | #DIV/0! | #DIV/0! | #DIV/0! | #DIV/0!
[104 empty] | 1.1 | 1.18 | 0.9 | 0 | #DIV/0! | #DIV/0! | #DIV/0! | #DIV/0!